## comp
Shortname | Category | AbbName | Name | Paper | Index | Co | Ni | Al | Cr | W | Ti | Ta | Nb | V | Mo | C | Zr | B | Ir | Re | Si | Fe | Y | Hf | Ge | Mn | Sc | Ru | Ce | Nd | Density (calc) g/cm^3 | Density (exp) | Notes | Column1 | Column2 | Column3 | Column4 | Column5 | Column6 | Column7 | Column8 | Column9 | Column10 | Column11 | Column12 | Column13 | Column14 | Column15 | Column16 | Column17 | Column18 | Column19 | Column20 | Column21 | Column22 | Column23 | Column24 | Column242 | Unique | Rename | Vlookup Rename | Column25 | Column26 | Column27 | Column28 | Column29
Co-8.9Ni-7.9Fe-2.7Al-7.2Cr-19.3W-4.5Ti-16.7Ta-8.6Nb-6.1V-10.3Mo-22.6Ir-21.Re-2.3Si-13.3Hf-5.3Ge-7.5Mn-3.Sc-12.4Ru-6.7Ce-2.26C-6.51Zr-2.46B-4.5Y |  | -9Ni-8Fe-3Al-7Cr-19W-5Ti-17Ta-9Nb-6V-10Mo-23Ir-21Re-Si-Hf-5Ge-7Mn-3Sc-12Ru-7Ce-C-Zr-B-Y | Densities |  | 0 | 8.9 | 8.908 | 2.7 | 7.19 | 19.25 | 4.507 | 16.65 | 8.57 | 6.11 | 10.28 | 2.26 | 6.511 | 2.46 | 22.56 | 21.02 | 2.33 | 7.874 | 4.472 | 13.31 | 5.323 | 7.47 | 2.985 | 12.37 | 6.689 | 7.01 |  |  | values from https://periodictable.com/Properties/A/Density.al.html | Co | -2.7Al | -19.3W | -8.9Ni | -7.2Cr | -16.7Ta | -8.6Nb | -6.1V | -4.5Ti | -10.3Mo | -2.26C | -6.51Zr | -2.46B | -22.6Ir | -21.Re | -2.3Si | -7.9Fe | -4.5Y | -13.3Hf | -5.3Ge | -7.5Mn | -3.Sc | -12.4Ru | -6.7Ce | -7.Nd | Densities | Co-8.9Ni-7.9Fe-2.7Al-7.2Cr-19.3W-4.5Ti-16.7Ta-8.6Nb-6.1V-10.3Mo-22.6Ir-21.Re-2.3Si-13.3Hf-5.3Ge-7.5Mn-3.Sc-12.4Ru-6.7Ce-2.26C-6.51Zr-2.46B-4.5Y-7.Nd |  | -2.7Al-7.2Cr-4.5Y-19.3W-16.7Ta-8.9Ni-10.3Mo-8.6Nb-6.1V-4.5Ti-2.26C-21.Re-2.3Si-7.9Fe-5.3Ge-7.5Mn-3.Sc-12.4Ru-6.7Ce-6.51Zr-2.46B-22.6Ir-13.3Hf-7.Nd
Co-29.5Ni-9.6Al-12.7Cr-4.5Ti-1.9Nb | W-free | -30Ni-10Al-13Cr-5Ti-2Nb | Co10Al2Nb | Baler, N., Pandey, P., Chattopadhyay, K., & Phanikumar, G. (2020). Influence of Thermomechanical Processing Parameters on Microstructural Evolution of a Gamma-Prime Strengthened Cobalt Based Superalloy During High Temperature Deformation. Materials Science and Engineering: A, 139498. https://doi.org/10.1016/j.msea.2020.139498 | 1 | 41.8 | 29.5 | 9.6 | 12.7 |  | 4.5 |  | 1.9 | [17 empty] | 7.886035 | 7.84 | References Prafull Pandey, On the development of low mass density γˈ strengthened Co based superalloys, IISc Bangalore, 2019 and Pandey, Namrata M, Abhishek S, Dhanalakshmi P, Amit Sharma, Mahander P, Chaitali P, Nithin B, Surendar M, Banerjee D, Chattopadhyay K, Towards the development of low density γ/γʹ misfit CoNi-base superalloys with promising high temperature mechanical properties, (2019) which I can't find | Co | -9.6Al |  | -29.5Ni | -12.7Cr |  | -1.9Nb |  | -4.5Ti | [16 empty] | Co10Al2NbBaler, N., Pandey, P., Chattopadhyay, K., & Phanikumar, G. (2020). Influence of Thermomechanical Processing Parameters on Microstructural Evolution of a Gamma-Prime Strengthened Cobalt Based Superalloy During High Temperature Deformation. Materials Science and Engineering: A, 139498. https://doi.org/10.1016/j.msea.2020.139498 | Co-29.5Ni-9.6Al-12.7Cr-4.5Ti-1.9Nb | 71.3Co-29.5Ni-9.6Al-12.7Cr-4.5Ti-1.9Nb | -9.6Al-12.7Cr-29.5Ni-1.9Nb-4.5Ti
Co-30.Ni-10.Al-2.Ti-2.Ta-5.Mo | W-free | -30Ni-10Al-2Ti-2Ta-5Mo | Co–30Ni–5Mo– 10Al–2Ta–2Ti–0W | Baler, N., Pandey, P., Palanisamy, D., Makineni, S. K., Phanikumar, G., & Chattopadhyay, K. (2020). On the effect of W addition on microstructural evolution and γ′ precipitate coarsening in a Co–30Ni–10Al–5Mo–2Ta–2Ti alloy. Materialia, 10. https://doi.org/10.1016/j.mtla.2020.100632 | 2 | 51 | 30 | 10 |  |  | 2 | 2 |  |  | 5 | [15 empty] | 8.41854 | 8.55 |  | Co | -10.Al |  | -30.Ni |  | -2.Ta |  |  | -2.Ti | -5.Mo | [15 empty] | Co–30Ni–5Mo– 10Al–2Ta–2Ti–0WBaler, N., Pandey, P., Palanisamy, D., Makineni, S. K., Phanikumar, G., & Chattopadhyay, K. (2020). On the effect of W addition on microstructural evolution and γ′ precipitate coarsening in a Co–30Ni–10Al–5Mo–2Ta–2Ti alloy. Materialia, 10. https://doi.org/10.1016/j.mtla.2020.100632 | Co-30.Ni-10.Al-2.Ti-2.Ta-5.Mo | 81.0Co-30.0Ni-10.0Al-2.0Ti-2.0Ta-5.0Mo | -10.Al-2.Ta-30.Ni-5.Mo-2.Ti
Co-30.Ni-10.Al-0.5W-2.Ti-2.Ta-4.5Mo | Low-W | -30Ni-10Al-1W-2Ti-2Ta-5Mo | Co–30Ni–4.5Mo– 10Al–2Ta–2Ti–0.5W | Baler, N., Pandey, P., Palanisamy, D., Makineni, S. K., Phanikumar, G., & Chattopadhyay, K. (2020). On the effect of W addition on microstructural evolution and γ′ precipitate coarsening in a Co–30Ni–10Al–5Mo–2Ta–2Ti alloy. Materialia, 10. https://doi.org/10.1016/j.mtla.2020.100633 | 3 | 51 | 30 | 10 |  | 0.5 | 2 | 2 |  |  | 4.5 | [15 empty] | 8.46339 | 8.67 |  | Co | -10.Al | -0.5W | -30.Ni |  | -2.Ta |  |  | -2.Ti | -4.5Mo | [15 empty] | Co–30Ni–4.5Mo– 10Al–2Ta–2Ti–0.5WBaler, N., Pandey, P., Palanisamy, D., Makineni, S. K., Phanikumar, G., & Chattopadhyay, K. (2020). On the effect of W addition on microstructural evolution and γ′ precipitate coarsening in a Co–30Ni–10Al–5Mo–2Ta–2Ti alloy. Materialia, 10. https://doi.org/10.1016/j.mtla.2020.100633 | Co-30.Ni-10.Al-0.5W-2.Ti-2.Ta-4.5Mo | 81.0Co-30.0Ni-10.0Al-0.5W-2.0Ti-2.0Ta-4.5Mo | -10.Al-0.5W-2.Ta-30.Ni-4.5Mo-2.Ti
Co-30.Ni-10.Al-1.W-2.Ti-2.Ta-4.Mo | Low-W | -30Ni-10Al-1W-2Ti-2Ta-4Mo | Co–30Ni–4Mo– 10Al–2Ta–2Ti–1W | Baler, N., Pandey, P., Palanisamy, D., Makineni, S. K., Phanikumar, G., & Chattopadhyay, K. (2020). On the effect of W addition on microstructural evolution and γ′ precipitate coarsening in a Co–30Ni–10Al–5Mo–2Ta–2Ti alloy. Materialia, 10. https://doi.org/10.1016/j.mtla.2020.100634 | 4 | 51 | 30 | 10 |  | 1 | 2 | 2 |  |  | 4 | [15 empty] | 8.50824 | 8.7 |  | Co | -10.Al | -1.W | -30.Ni |  | -2.Ta |  |  | -2.Ti | -4.Mo | [15 empty] | Co–30Ni–4Mo– 10Al–2Ta–2Ti–1WBaler, N., Pandey, P., Palanisamy, D., Makineni, S. K., Phanikumar, G., & Chattopadhyay, K. (2020). On the effect of W addition on microstructural evolution and γ′ precipitate coarsening in a Co–30Ni–10Al–5Mo–2Ta–2Ti alloy. Materialia, 10. https://doi.org/10.1016/j.mtla.2020.100634 | Co-30.Ni-10.Al-1.W-2.Ti-2.Ta-4.Mo | 81.0Co-30.0Ni-10.0Al-1.0W-2.0Ti-2.0Ta-4.0Mo | -10.Al-1.W-2.Ta-30.Ni-4.Mo-2.Ti
Co-30.Ni-10.Al-1.5W-2.Ti-2.Ta-3.5Mo | Low-W | -30Ni-10Al-2W-2Ti-2Ta-4Mo | Co–30Ni–3.5Mo– 10Al–2Ta–2Ti–1.5W | Baler, N., Pandey, P., Palanisamy, D., Makineni, S. K., Phanikumar, G., & Chattopadhyay, K. (2020). On the effect of W addition on microstructural evolution and γ′ precipitate coarsening in a Co–30Ni–10Al–5Mo–2Ta–2Ti alloy. Materialia, 10. https://doi.org/10.1016/j.mtla.2020.100635 | 5 | 51 | 30 | 10 |  | 1.5 | 2 | 2 |  |  | 3.5 | [15 empty] | 8.55309 | 8.76 |  | Co | -10.Al | -1.5W | -30.Ni |  | -2.Ta |  |  | -2.Ti | -3.5Mo | [15 empty] | Co–30Ni–3.5Mo– 10Al–2Ta–2Ti–1.5WBaler, N., Pandey, P., Palanisamy, D., Makineni, S. K., Phanikumar, G., & Chattopadhyay, K. (2020). On the effect of W addition on microstructural evolution and γ′ precipitate coarsening in a Co–30Ni–10Al–5Mo–2Ta–2Ti alloy. Materialia, 10. https://doi.org/10.1016/j.mtla.2020.100635 | Co-30.Ni-10.Al-1.5W-2.Ti-2.Ta-3.5Mo | 81.0Co-30.0Ni-10.0Al-1.5W-2.0Ti-2.0Ta-3.5Mo | -10.Al-1.5W-2.Ta-30.Ni-3.5Mo-2.Ti
Co-30.Ni-10.Al-2.W-2.Ti-2.Ta-3.Mo | Low-W | -30Ni-10Al-2W-2Ti-2Ta-3Mo | Co–30Ni–3Mo– 10Al–2Ta–2Ti–2W | Baler, N., Pandey, P., Palanisamy, D., Makineni, S. K., Phanikumar, G., & Chattopadhyay, K. (2020). On the effect of W addition on microstructural evolution and γ′ precipitate coarsening in a Co–30Ni–10Al–5Mo–2Ta–2Ti alloy. Materialia, 10. https://doi.org/10.1016/j.mtla.2020.100636 | 6 | 51 | 30 | 10 |  | 2 | 2 | 2 |  |  | 3 | [15 empty] | 8.59794 | 8.79 |  | Co | -10.Al | -2.W | -30.Ni |  | -2.Ta |  |  | -2.Ti | -3.Mo | [15 empty] | Co–30Ni–3Mo– 10Al–2Ta–2Ti–2WBaler, N., Pandey, P., Palanisamy, D., Makineni, S. K., Phanikumar, G., & Chattopadhyay, K. (2020). On the effect of W addition on microstructural evolution and γ′ precipitate coarsening in a Co–30Ni–10Al–5Mo–2Ta–2Ti alloy. Materialia, 10. https://doi.org/10.1016/j.mtla.2020.100636 | Co-30.Ni-10.Al-2.W-2.Ti-2.Ta-3.Mo | 81.0Co-30.0Ni-10.0Al-2.0W-2.0Ti-2.0Ta-3.0Mo | -10.Al-2.W-2.Ta-30.Ni-3.Mo-2.Ti
Co-31.1Ni-10.6Al-10.7Cr-1.9Ta-1.Nb-4.Mo-0.31C-0.04Zr-0.19B | W-free | -31Ni-11Al-11Cr-2Ta-1Nb-4Mo-C-Zr-B | 2Ta1Nb | Bantounas, I., Gwalani, B., Alam, T., Banerjee, R. & Dye, D. Elemental partitioning, mechanical and oxidation behaviour of two high-γ ′ W-free γ/γ ′ polycrystalline Co/Ni superalloys. Scr. Mater. 163, 44–50 (2019). | 7 | 40.26 | 31.07 | 10.6 | 10.67 |  |  | 1.88 | 0.99 |  | 3.99 | 0.31 | 0.04 | 0.19 | [12 empty] | 8.226548 | 8.23 |  | Co | -10.6Al |  | -31.1Ni | -10.7Cr | -1.9Ta | -1.Nb |  |  | -4.Mo | -0.31C | -0.04Zr | -0.19B | [12 empty] | 2Ta1NbBantounas, I., Gwalani, B., Alam, T., Banerjee, R. & Dye, D. Elemental partitioning, mechanical and oxidation behaviour of two high-γ ′ W-free γ/γ ′ polycrystalline Co/Ni superalloys. Scr. Mater. 163, 44–50 (2019). | Co-31.1Ni-10.6Al-10.7Cr-1.9Ta-1.Nb-4.Mo-0.31C-0.04Zr-0.19B | 71.3Co-31.1Ni-10.6Al-10.7Cr-1.9Ta-1.0Nb-4.0Mo-0.31C-0.04Zr-0.19B | -10.6Al-10.7Cr-1.9Ta-31.1Ni-4.Mo-1.Nb-0.31C-0.04Zr-0.19B
Co-31.1Ni-10.8Al-10.8Cr-2.5Ta-4.Mo-0.22C-0.05Zr-0.22B | W-free | -31Ni-11Al-11Cr-3Ta-4Mo-C-Zr-B | 3Ta0Nb | Bantounas, I., Gwalani, B., Alam, T., Banerjee, R. & Dye, D. Elemental partitioning, mechanical and oxidation behaviour of two high-γ ′ W-free γ/γ ′ polycrystalline Co/Ni superalloys. Scr. Mater. 163, 44–50 (2019). | 8 | 40.21 | 31.14 | 10.76 | 10.83 |  |  | 2.54 |  |  | 4.03 | 0.22 | 0.05 | 0.22 | [12 empty] | 8.2726717 | 8.47 |  | Co | -10.8Al |  | -31.1Ni | -10.8Cr | -2.5Ta |  |  |  | -4.Mo | -0.22C | -0.05Zr | -0.22B | [12 empty] | 3Ta0NbBantounas, I., Gwalani, B., Alam, T., Banerjee, R. & Dye, D. Elemental partitioning, mechanical and oxidation behaviour of two high-γ ′ W-free γ/γ ′ polycrystalline Co/Ni superalloys. Scr. Mater. 163, 44–50 (2019). | Co-31.1Ni-10.8Al-10.8Cr-2.5Ta-4.Mo-0.22C-0.05Zr-0.22B | 71.4Co-31.1Ni-10.8Al-10.8Cr-2.5Ta-4.0Mo-0.22C-0.05Zr-0.22B | -10.8Al-10.8Cr-2.5Ta-31.1Ni-4.Mo-0.22C-0.05Zr-0.22B
Co-8.1Al-8.4W | CoAlW-X | -8Al-8W | 9W | Bauer, A., Neumeier, S., Pyczak, F., & Göken, M. (2010). Microstructure and creep strength of different γ/γ′- strengthened Co-base superalloy variants. Scripta Materialia, 63(12), 1197–1200. https://doi.org/10.1016/j.scriptamat.2010.08.036 | 9 | 83.5 |  | 8.1 |  | 8.4 | [20 empty] | 9.2672 |  |  | Co | -8.1Al | -8.4W | [22 empty] | 9WBauer, A., Neumeier, S., Pyczak, F., & Göken, M. (2010). Microstructure and creep strength of different γ/γ′- strengthened Co-base superalloy variants. Scripta Materialia, 63(12), 1197–1200. https://doi.org/10.1016/j.scriptamat.2010.08.036 | Co-8.1Al-8.4W | 83.5Co-8.1Al-8.4W | -8.1Al-8.4W
Co-9.4Al-10.2W-1.8Nb | CoAlW-X | -9Al-10W-2Nb | 10W2Nb | Bauer, A., Neumeier, S., Pyczak, F., & Göken, M. (2010). Microstructure and creep strength of different γ/γ′- strengthened Co-base superalloy variants. Scripta Materialia, 63(12), 1197–1200. https://doi.org/10.1016/j.scriptamat.2010.08.037 | 10 | 78.6 |  | 9.4 |  | 10.2 |  |  | 1.8 | [17 empty] | 9.36696 |  |  | Co | -9.4Al | -10.2W |  |  |  | -1.8Nb | [18 empty] | 10W2NbBauer, A., Neumeier, S., Pyczak, F., & Göken, M. (2010). Microstructure and creep strength of different γ/γ′- strengthened Co-base superalloy variants. Scripta Materialia, 63(12), 1197–1200. https://doi.org/10.1016/j.scriptamat.2010.08.037 | Co-9.4Al-10.2W-1.8Nb | 78.6Co-9.4Al-10.2W-1.8Nb | -9.4Al-10.2W-1.8Nb
Co-8.4Al-10.3W-2.2Ti | CoAlW-X | -8Al-10W-2Ti | 10w2Ti | Bauer, A., Neumeier, S., Pyczak, F., & Göken, M. (2010). Microstructure and creep strength of different γ/γ′- strengthened Co-base superalloy variants. Scripta Materialia, 63(12), 1197–1200. https://doi.org/10.1016/j.scriptamat.2010.08.038 | 11 | 79.1 |  | 8.4 |  | 10.3 | 2.2 | [19 empty] | 9.348604 |  |  | Co | -8.4Al | -10.3W | [5 empty] | -2.2Ti | [16 empty] | 10w2TiBauer, A., Neumeier, S., Pyczak, F., & Göken, M. (2010). Microstructure and creep strength of different γ/γ′- strengthened Co-base superalloy variants. Scripta Materialia, 63(12), 1197–1200. https://doi.org/10.1016/j.scriptamat.2010.08.038 | Co-8.4Al-10.3W-2.2Ti | 79.1Co-8.4Al-10.3W-2.2Ti | -8.4Al-10.3W-2.2Ti
Co-9.Al-11.4W-2.1V | CoAlW-X | -9Al-11W-2V | 10W2V | Bauer, A., Neumeier, S., Pyczak, F., & Göken, M. (2010). Microstructure and creep strength of different γ/γ′- strengthened Co-base superalloy variants. Scripta Materialia, 63(12), 1197–1200. https://doi.org/10.1016/j.scriptamat.2010.08.039 | 12 | 77.5 |  | 9 |  | 11.4 |  |  |  | 2.1 | [16 empty] | 9.46331 |  |  | Co | -9.Al | -11.4W |  |  |  |  | -2.1V | [17 empty] | 10W2VBauer, A., Neumeier, S., Pyczak, F., & Göken, M. (2010). Microstructure and creep strength of different γ/γ′- strengthened Co-base superalloy variants. Scripta Materialia, 63(12), 1197–1200. https://doi.org/10.1016/j.scriptamat.2010.08.039 | Co-9.Al-11.4W-2.1V | 77.5Co-9.0Al-11.4W-2.1V | -9.Al-11.4W-2.1V
Co-7.6Al-9.2W-1.9Ta | CoAlW-X | -8Al-9W-2Ta | 10W2Ta | Bauer, A., Neumeier, S., Pyczak, F., & Göken, M. (2010). Microstructure and creep strength of different γ/γ′- strengthened Co-base superalloy variants. Scripta Materialia, 63(12), 1197–1200. https://doi.org/10.1016/j.scriptamat.2010.08.040 | 13 | 81.3 |  | 7.6 |  | 9.2 |  | 1.9 | [18 empty] | 9.52825 |  |  | Co | -7.6Al | -9.2W |  |  | -1.9Ta | [19 empty] | 10W2TaBauer, A., Neumeier, S., Pyczak, F., & Göken, M. (2010). Microstructure and creep strength of different γ/γ′- strengthened Co-base superalloy variants. Scripta Materialia, 63(12), 1197–1200. https://doi.org/10.1016/j.scriptamat.2010.08.040 | Co-7.6Al-9.2W-1.9Ta | 81.3Co-7.6Al-9.2W-1.9Ta | -7.6Al-9.2W-1.9Ta
Co-8.3Al-9.4W | CoAlW-X | -8Al-9W | 9W0.1B | Bauer, A., Neumeier, S., Pyczak, F., & Göken, M. (2010). Microstructure and creep strength of different γ/γ′- strengthened Co-base superalloy variants. Scripta Materialia, 63(12), 1197–1200. https://doi.org/10.1016/j.scriptamat.2010.08.041 | 14 | 82.3 |  | 8.3 |  | 9.4 | [20 empty] | 9.3583 |  |  | Co | -8.3Al | -9.4W | [22 empty] | 9W0.1BBauer, A., Neumeier, S., Pyczak, F., & Göken, M. (2010). Microstructure and creep strength of different γ/γ′- strengthened Co-base superalloy variants. Scripta Materialia, 63(12), 1197–1200. https://doi.org/10.1016/j.scriptamat.2010.08.041 | Co-8.3Al-9.4W | 82.3Co-8.3Al-9.4W | -8.3Al-9.4W
Co-8.1Al-8.4W-2.Ta | CoAlW-X | -8Al-8W-2Ta | 8W2Ta | Bauer, A., Neumeier, S., Pyczak, F., & Göken, M. (2010). Microstructure and creep strength of different γ/γ′- strengthened Co-base superalloy variants. Scripta Materialia, 63(12), 1197–1200. https://doi.org/10.1016/j.scriptamat.2010.08.042 | 15 | 81.5 |  | 8.1 |  | 8.4 |  | 2 | [18 empty] | 9.4222 |  |  | Co | -8.1Al | -8.4W |  |  | -2.Ta | [19 empty] | 8W2TaBauer, A., Neumeier, S., Pyczak, F., & Göken, M. (2010). Microstructure and creep strength of different γ/γ′- strengthened Co-base superalloy variants. Scripta Materialia, 63(12), 1197–1200. https://doi.org/10.1016/j.scriptamat.2010.08.042 | Co-8.1Al-8.4W-2.Ta | 81.5Co-8.1Al-8.4W-2.0Ta | -8.1Al-8.4W-2.Ta
Co-8.Al-1.9Cr-7.2W-1.6Ta | CoAlWX+ | -8Al-2Cr-7W-2Ta | 2Ta2Cr | Bauer, A., Neumeier, S., Pyczak, F., & Göken, M. (2010). Microstructure and creep strength of different γ/γ′- strengthened Co-base superalloy variants. Scripta Materialia, 63(12), 1197–1200. https://doi.org/10.1016/j.scriptamat.2010.08.043 | 16 | 81.3 |  | 8 | 1.9 | 7.2 |  | 1.6 | [18 empty] | 9.24071 |  |  | Co | -8.Al | -7.2W |  | -1.9Cr | -1.6Ta | [19 empty] | 2Ta2CrBauer, A., Neumeier, S., Pyczak, F., & Göken, M. (2010). Microstructure and creep strength of different γ/γ′- strengthened Co-base superalloy variants. Scripta Materialia, 63(12), 1197–1200. https://doi.org/10.1016/j.scriptamat.2010.08.043 | Co-8.Al-1.9Cr-7.2W-1.6Ta | 81.3Co-8.0Al-1.9Cr-7.2W-1.6Ta | -8.Al-1.9Cr-7.2W-1.6Ta
Co-8.1Al-6.7W-1.4Ta-1.4Nb | CoAlWX+ | -8Al-7W-1Ta-1Nb | 2Ta2Nb | Bauer, A., Neumeier, S., Pyczak, F., & Göken, M. (2010). Microstructure and creep strength of different γ/γ′- strengthened Co-base superalloy variants. Scripta Materialia, 63(12), 1197–1200. https://doi.org/10.1016/j.scriptamat.2010.08.045 | 17 | 82.4 |  | 8.1 |  | 6.7 |  | 1.4 | 1.4 | [17 empty] | 9.19513 |  |  | Co | -8.1Al | -6.7W |  |  | -1.4Ta | -1.4Nb | [18 empty] | 2Ta2NbBauer, A., Neumeier, S., Pyczak, F., & Göken, M. (2010). Microstructure and creep strength of different γ/γ′- strengthened Co-base superalloy variants. Scripta Materialia, 63(12), 1197–1200. https://doi.org/10.1016/j.scriptamat.2010.08.045 | Co-8.1Al-6.7W-1.4Ta-1.4Nb | 82.4Co-8.1Al-6.7W-1.4Ta-1.4Nb | -8.1Al-6.7W-1.4Ta-1.4Nb
Co-8.1Al-7.7W-1.6Ta-1.8Si | CoAlWX+ | -8Al-8W-2Ta-Si | 2Ta2Si | Bauer, A., Neumeier, S., Pyczak, F., & Göken, M. (2010). Microstructure and creep strength of different γ/γ′- strengthened Co-base superalloy variants. Scripta Materialia, 63(12), 1197–1200. https://doi.org/10.1016/j.scriptamat.2010.08.046 | 18 | 80.8 |  | 8.1 |  | 7.7 |  | 1.6 | [8 empty] | 1.8 | [9 empty] | 9.20049 |  |  | Co | -8.1Al | -7.7W |  |  | -1.6Ta | [9 empty] | -1.8Si | [9 empty] | 2Ta2SiBauer, A., Neumeier, S., Pyczak, F., & Göken, M. (2010). Microstructure and creep strength of different γ/γ′- strengthened Co-base superalloy variants. Scripta Materialia, 63(12), 1197–1200. https://doi.org/10.1016/j.scriptamat.2010.08.046 | Co-8.1Al-7.7W-1.6Ta-1.8Si | 80.8Co-8.1Al-7.7W-1.6Ta-1.8Si | -8.1Al-7.7W-1.6Ta-1.8Si
Co-8.2Al-7.5W-1.9Ta-2.V | CoAlWX+ | -8Al-8W-2Ta-2V | 2Ta2V | Bauer, A., Neumeier, S., Pyczak, F., & Göken, M. (2010). Microstructure and creep strength of different γ/γ′- strengthened Co-base superalloy variants. Scripta Materialia, 63(12), 1197–1200. https://doi.org/10.1016/j.scriptamat.2010.08.047 | 19 | 80.4 |  | 8.2 |  | 7.5 |  | 1.9 |  | 2 | [16 empty] | 9.2593 |  |  | Co | -8.2Al | -7.5W |  |  | -1.9Ta |  | -2.V | [17 empty] | 2Ta2VBauer, A., Neumeier, S., Pyczak, F., & Göken, M. (2010). Microstructure and creep strength of different γ/γ′- strengthened Co-base superalloy variants. Scripta Materialia, 63(12), 1197–1200. https://doi.org/10.1016/j.scriptamat.2010.08.047 | Co-8.2Al-7.5W-1.9Ta-2.V | 80.4Co-8.2Al-7.5W-1.9Ta-2.0V | -8.2Al-7.5W-1.9Ta-2.V
Co-8.2Al-9.6W-1.8Ta-1.8Mo | CoAlWX+ | -8Al-10W-2Ta-2Mo | 2T2Mo | Bauer, A., Neumeier, S., Pyczak, F., & Göken, M. (2010). Microstructure and creep strength of different γ/γ′- strengthened Co-base superalloy variants. Scripta Materialia, 63(12), 1197–1200. https://doi.org/10.1016/j.scriptamat.2010.08.048 | 20 | 78.6 |  | 8.2 |  | 9.6 |  | 1.8 |  |  | 1.8 | [15 empty] | 9.54954 |  |  | Co | -8.2Al | -9.6W |  |  | -1.8Ta |  |  |  | -1.8Mo | [15 empty] | 2T2MoBauer, A., Neumeier, S., Pyczak, F., & Göken, M. (2010). Microstructure and creep strength of different γ/γ′- strengthened Co-base superalloy variants. Scripta Materialia, 63(12), 1197–1200. https://doi.org/10.1016/j.scriptamat.2010.08.048 | Co-8.2Al-9.6W-1.8Ta-1.8Mo | 78.6Co-8.2Al-9.6W-1.8Ta-1.8Mo | -8.2Al-9.6W-1.8Ta-1.8Mo
Co-8.Al-5.7W-2.Ta-1.5Mo | CoAlWX+ | -8Al-6W-2Ta-2Mo | W2Ta2Mo | Bauer, A., Neumeier, S., Pyczak, F., & Göken, M. (2010). Microstructure and creep strength of different γ/γ′- strengthened Co-base superalloy variants. Scripta Materialia, 63(12), 1197–1200. https://doi.org/10.1016/j.scriptamat.2010.08.050 | 22 | 82.8 |  | 8 |  | 5.7 |  | 2 |  |  | 1.5 | [15 empty] | 9.16965 |  |  | Co | -8.Al | -5.7W |  |  | -2.Ta |  |  |  | -1.5Mo | [15 empty] | W2Ta2MoBauer, A., Neumeier, S., Pyczak, F., & Göken, M. (2010). Microstructure and creep strength of different γ/γ′- strengthened Co-base superalloy variants. Scripta Materialia, 63(12), 1197–1200. https://doi.org/10.1016/j.scriptamat.2010.08.050 | Co-8.Al-5.7W-2.Ta-1.5Mo | 82.8Co-8.0Al-5.7W-2.0Ta-1.5Mo | -8.Al-5.7W-2.Ta-1.5Mo
Co-8.7Al-5.5W-1.3Ta-0.9Ir | CoAlWX+ | -9Al-6W-1Ta-1Ir | W2Ta2Ir | Bauer, A., Neumeier, S., Pyczak, F., & Göken, M. (2010). Microstructure and creep strength of different γ/γ′- strengthened Co-base superalloy variants. Scripta Materialia, 63(12), 1197–1200. https://doi.org/10.1016/j.scriptamat.2010.08.051 | 23 | 83.6 |  | 8.7 |  | 5.5 |  | 1.3 | [6 empty] | 0.9 | [11 empty] | 9.15354 |  |  | Co | -8.7Al | -5.5W |  |  | -1.3Ta | [7 empty] | -0.9Ir | [11 empty] | W2Ta2IrBauer, A., Neumeier, S., Pyczak, F., & Göken, M. (2010). Microstructure and creep strength of different γ/γ′- strengthened Co-base superalloy variants. Scripta Materialia, 63(12), 1197–1200. https://doi.org/10.1016/j.scriptamat.2010.08.051 | Co-8.7Al-5.5W-1.3Ta-0.9Ir | 83.6Co-8.7Al-5.5W-1.3Ta-0.9Ir | -8.7Al-5.5W-1.3Ta-0.9Ir
Co-8.6Al-4.1Cr-9.5W | CoAlW-X | -9Al-4Cr-10W | 9W-4Cr-0.04B | Bauer, A., Neumeier, S., Pyczak, F., & Göken, M. (2012). Creep Strength and Microstructure of Polycrystalline γ′ - Strengthened Cobalt-Base Superalloys. In Superalloys 2012 (pp. 695–703). https://doi.org/10.1002/9781118516430.ch77 | 24 | 77.8 |  | 8.6 | 4.1 | 9.5 | [20 empty] | 9.27994 |  |  | Co | -8.6Al | -9.5W |  | -4.1Cr | [20 empty] | 9W-4Cr-0.04BBauer, A., Neumeier, S., Pyczak, F., & Göken, M. (2012). Creep Strength and Microstructure of Polycrystalline γ′ - Strengthened Cobalt-Base Superalloys. In Superalloys 2012 (pp. 695–703). https://doi.org/10.1002/9781118516430.ch77 | Co-8.6Al-4.1Cr-9.5W | 77.8Co-8.6Al-4.1Cr-9.5W | -8.6Al-4.1Cr-9.5W
Co-8.7Al-8.2Cr-9.6W | CoAlW-X | -9Al-8Cr-10W | 9W-8Cr-0.04B | Bauer, A., Neumeier, S., Pyczak, F., & Göken, M. (2012). Creep Strength and Microstructure of Polycrystalline γ′ - Strengthened Cobalt-Base Superalloys. In Superalloys 2012 (pp. 695–703). https://doi.org/10.1002/9781118516430.ch78 | 25 | 73.5 |  | 8.7 | 8.2 | 9.6 | [20 empty] | 9.21398 |  |  | Co | -8.7Al | -9.6W |  | -8.2Cr | [20 empty] | 9W-8Cr-0.04BBauer, A., Neumeier, S., Pyczak, F., & Göken, M. (2012). Creep Strength and Microstructure of Polycrystalline γ′ - Strengthened Cobalt-Base Superalloys. In Superalloys 2012 (pp. 695–703). https://doi.org/10.1002/9781118516430.ch78 | Co-8.7Al-8.2Cr-9.6W | 73.5Co-8.7Al-8.2Cr-9.6W | -8.7Al-8.2Cr-9.6W
Co-8.4Al-16.5Cr-9.W | CoAlW-X | -8Al-17Cr-9W | 9W-16Cr-0.04B | Bauer, A., Neumeier, S., Pyczak, F., & Göken, M. (2012). Creep Strength and Microstructure of Polycrystalline γ′ - Strengthened Cobalt-Base Superalloys. In Superalloys 2012 (pp. 695–703). https://doi.org/10.1002/9781118516430.ch79 | 26 | 66.1 |  | 8.4 | 16.5 | 9 | [20 empty] | 9.02855 |  |  | Co | -8.4Al | -9.W |  | -16.5Cr | [20 empty] | 9W-16Cr-0.04BBauer, A., Neumeier, S., Pyczak, F., & Göken, M. (2012). Creep Strength and Microstructure of Polycrystalline γ′ - Strengthened Cobalt-Base Superalloys. In Superalloys 2012 (pp. 695–703). https://doi.org/10.1002/9781118516430.ch79 | Co-8.4Al-16.5Cr-9.W | 66.1Co-8.4Al-16.5Cr-9.0W | -8.4Al-16.5Cr-9.W
Co-9.Ni-8.8Al-9.5W | CoAlW-X | -9Ni-9Al-10W | 9W-9Ni-0.12B | Bauer, A., Neumeier, S., Pyczak, F., & Göken, M. (2012). Creep Strength and Microstructure of Polycrystalline γ′ - Strengthened Cobalt-Base Superalloys. In Superalloys 2012 (pp. 695–703). https://doi.org/10.1002/9781118516430.ch80 | 27 | 72.7 | 9 | 8.8 |  | 9.5 | [20 empty] | 9.33837 |  |  | Co | -8.8Al | -9.5W | -9.Ni | [21 empty] | 9W-9Ni-0.12BBauer, A., Neumeier, S., Pyczak, F., & Göken, M. (2012). Creep Strength and Microstructure of Polycrystalline γ′ - Strengthened Cobalt-Base Superalloys. In Superalloys 2012 (pp. 695–703). https://doi.org/10.1002/9781118516430.ch80 | Co-9.Ni-8.8Al-9.5W | 81.7Co-9.0Ni-8.8Al-9.5W | -8.8Al-9.5W-9.Ni
Co-18.4Ni-8.8Al-9.6W | CoAlW-X | -18Ni-9Al-10W | 9W-18Ni-0.12B | Bauer, A., Neumeier, S., Pyczak, F., & Göken, M. (2012). Creep Strength and Microstructure of Polycrystalline γ′ - Strengthened Cobalt-Base Superalloys. In Superalloys 2012 (pp. 695–703). https://doi.org/10.1002/9781118516430.ch81 | 28 | 63.2 | 18.4 | 8.8 |  | 9.6 | [20 empty] | 9.349472 |  |  | Co | -8.8Al | -9.6W | -18.4Ni | [21 empty] | 9W-18Ni-0.12BBauer, A., Neumeier, S., Pyczak, F., & Göken, M. (2012). Creep Strength and Microstructure of Polycrystalline γ′ - Strengthened Cobalt-Base Superalloys. In Superalloys 2012 (pp. 695–703). https://doi.org/10.1002/9781118516430.ch81 | Co-18.4Ni-8.8Al-9.6W | 81.6Co-18.4Ni-8.8Al-9.6W | -8.8Al-9.6W-18.4Ni
Co-9.2Ni-9.1Al-8.2Cr-9.6W | CoAlWX+ | -9Ni-9Al-8Cr-10W | 9W-8Cr-9Ni-0.12B | Bauer, A., Neumeier, S., Pyczak, F., & Göken, M. (2012). Creep Strength and Microstructure of Polycrystalline γ′ - Strengthened Cobalt-Base Superalloys. In Superalloys 2012 (pp. 695–703). https://doi.org/10.1002/9781118516430.ch82 | 29 | 63.87 | 9.2 | 9.1 | 8.2 | 9.63 | [20 empty] | 9.193021 |  |  | Co | -9.1Al | -9.6W | -9.2Ni | -8.2Cr | [20 empty] | 9W-8Cr-9Ni-0.12BBauer, A., Neumeier, S., Pyczak, F., & Göken, M. (2012). Creep Strength and Microstructure of Polycrystalline γ′ - Strengthened Cobalt-Base Superalloys. In Superalloys 2012 (pp. 695–703). https://doi.org/10.1002/9781118516430.ch82 | Co-9.2Ni-9.1Al-8.2Cr-9.6W | 73.1Co-9.2Ni-9.1Al-8.2Cr-9.6W | -9.1Al-8.2Cr-9.6W-9.2Ni
Co-18.Ni-8.6Al-8.1Cr-8.8W | CoAlWX+ | -18Ni-9Al-8Cr-9W | 9w-8Cr-18Ni-0.12B | Bauer, A., Neumeier, S., Pyczak, F., & Göken, M. (2012). Creep Strength and Microstructure of Polycrystalline γ′ - Strengthened Cobalt-Base Superalloys. In Superalloys 2012 (pp. 695–703). https://doi.org/10.1002/9781118516430.ch83 | 30 | 56.5 | 18 | 8.6 | 8.1 | 8.8 | [20 empty] | 9.14053 |  |  | Co | -8.6Al | -8.8W | -18.Ni | -8.1Cr | [20 empty] | 9w-8Cr-18Ni-0.12BBauer, A., Neumeier, S., Pyczak, F., & Göken, M. (2012). Creep Strength and Microstructure of Polycrystalline γ′ - Strengthened Cobalt-Base Superalloys. In Superalloys 2012 (pp. 695–703). https://doi.org/10.1002/9781118516430.ch83 | Co-18.Ni-8.6Al-8.1Cr-8.8W | 74.5Co-18.0Ni-8.6Al-8.1Cr-8.8W | -8.6Al-8.1Cr-8.8W-18.Ni
Co-8.Fe-7.5Al-8.8W | CoAlW-X | -8Fe-8Al-9W | 9W-8Fe-0.12B | Bauer, A., Neumeier, S., Pyczak, F., & Göken, M. (2012). Creep Strength and Microstructure of Polycrystalline γ′ - Strengthened Cobalt-Base Superalloys. In Superalloys 2012 (pp. 695–703). https://doi.org/10.1002/9781118516430.ch86 | 33 | 75.7 |  | 7.5 |  | 8.8 | [11 empty] | 8 | [8 empty] | 9.26372 |  |  | Co | -7.5Al | -8.8W | [13 empty] | -8.Fe | [8 empty] | 9W-8Fe-0.12BBauer, A., Neumeier, S., Pyczak, F., & Göken, M. (2012). Creep Strength and Microstructure of Polycrystalline γ′ - Strengthened Cobalt-Base Superalloys. In Superalloys 2012 (pp. 695–703). https://doi.org/10.1002/9781118516430.ch86 | Co-8.Fe-7.5Al-8.8W | 75.7Co-8.0Fe-7.5Al-8.8W | -7.5Al-8.8W-8.Fe
Co-16.7Fe-8.6Al-8.6W | CoAlW-X | -17Fe-9Al-9W | 9W-16Fe-0.12B | Bauer, A., Neumeier, S., Pyczak, F., & Göken, M. (2012). Creep Strength and Microstructure of Polycrystalline γ′ - Strengthened Cobalt-Base Superalloys. In Superalloys 2012 (pp. 695–703). https://doi.org/10.1002/9781118516430.ch87 | 34 | 66.1 |  | 8.6 |  | 8.6 | [11 empty] | 16.7 | [8 empty] | 9.085558 |  |  | Co | -8.6Al | -8.6W | [13 empty] | -16.7Fe | [8 empty] | 9W-16Fe-0.12BBauer, A., Neumeier, S., Pyczak, F., & Göken, M. (2012). Creep Strength and Microstructure of Polycrystalline γ′ - Strengthened Cobalt-Base Superalloys. In Superalloys 2012 (pp. 695–703). https://doi.org/10.1002/9781118516430.ch87 | Co-16.7Fe-8.6Al-8.6W | 66.1Co-16.7Fe-8.6Al-8.6W | -8.6Al-8.6W-16.7Fe
Co-9.5Al-9.7W-1.3Ta-1.8Ir-0.12B | CoAlWX+ | -10Al-10W-1Ta-2Ir-B | 2Ta2Ir-B | Bauer, A., Neumeier, S., Pyczak, F., & Göken, M. (2015). Influence of iridium on the properties of γ′-strengthened co-base superalloys. Advanced Engineering Materials, 17(6), 748–754. https://doi.org/10.1002/adem.201400269 | 38 | 77.58 |  | 9.5 |  | 9.7 |  | 1.3 | [5 empty] | 0.12 | 1.8 | [11 empty] | 9.653852 |  |  | Co | -9.5Al | -9.7W |  |  | -1.3Ta | [6 empty] | -0.12B | -1.8Ir | [11 empty] | 2Ta2Ir-BBauer, A., Neumeier, S., Pyczak, F., & Göken, M. (2015). Influence of iridium on the properties of γ′-strengthened co-base superalloys. Advanced Engineering Materials, 17(6), 748–754. https://doi.org/10.1002/adem.201400269 | Co-9.5Al-9.7W-1.3Ta-1.8Ir-0.12B | 77.6Co-9.5Al-9.7W-1.3Ta-1.8Ir-0.12B | -9.5Al-9.7W-1.3Ta-0.12B-1.8Ir
Co-8.9Al-9.3W-2.Ta-0.12B | CoAlW-X | -9Al-9W-2Ta-B | 2Ta-B | Bauer, A., Neumeier, S., Pyczak, F., & Göken, M. (2015). Influence of iridium on the properties of γ′-strengthened co-base superalloys. Advanced Engineering Materials, 17(6), 748–754. https://doi.org/10.1002/adem.201400270 | 39 | 79.68 |  | 8.9 |  | 9.3 |  | 2 | [5 empty] | 0.12 | [12 empty] | 9.458022 |  |  | Co | -8.9Al | -9.3W |  |  | -2.Ta | [6 empty] | -0.12B | [12 empty] | 2Ta-BBauer, A., Neumeier, S., Pyczak, F., & Göken, M. (2015). Influence of iridium on the properties of γ′-strengthened co-base superalloys. Advanced Engineering Materials, 17(6), 748–754. https://doi.org/10.1002/adem.201400270 | Co-8.9Al-9.3W-2.Ta-0.12B | 79.7Co-8.9Al-9.3W-2.0Ta-0.12B | -8.9Al-9.3W-2.Ta-0.12B
Co-8.5Al-9.6W | CoAlW-X | -9Al-10W | 9W(SX) | Bauer, A., Neumeier, S., Pyczak, F., Singer, R. F., & Göken, M. (2012). Creep properties of different γ’-strengthened Co-base superalloys. Materials Science and Engineering A, 550, 333–341. https://doi.org/10.1016/j.msea.2012.04.084 | 41 | 81.9 |  | 8.5 |  | 9.6 | [20 empty] | 9.3666 |  |  | Co | -8.5Al | -9.6W | [22 empty] | 9W(SX)Bauer, A., Neumeier, S., Pyczak, F., Singer, R. F., & Göken, M. (2012). Creep properties of different γ’-strengthened Co-base superalloys. Materials Science and Engineering A, 550, 333–341. https://doi.org/10.1016/j.msea.2012.04.084 | Co-8.5Al-9.6W | 81.9Co-8.5Al-9.6W | -8.5Al-9.6W
Co-8.4Al-9.7W-0.04B | CoAlW-X | -8Al-10W-B | 9W-0.04B | Bauer, A., Neumeier, S., Pyczak, F., Singer, R. F., & Göken, M. (2012). Creep properties of different γ’-strengthened Co-base superalloys. Materials Science and Engineering A, 550, 333–341. https://doi.org/10.1016/j.msea.2012.04.085 | 42 | 81.86 |  | 8.4 |  | 9.7 | [7 empty] | 0.04 | [12 empty] | 9.380574 |  | B not measured | Co | -8.4Al | -9.7W | [9 empty] | -0.04B | [12 empty] | 9W-0.04BBauer, A., Neumeier, S., Pyczak, F., Singer, R. F., & Göken, M. (2012). Creep properties of different γ’-strengthened Co-base superalloys. Materials Science and Engineering A, 550, 333–341. https://doi.org/10.1016/j.msea.2012.04.085 | Co-8.4Al-9.7W-0.04B | 81.9Co-8.4Al-9.7W-0.04B | -8.4Al-9.7W-0.04B
Co-8.9Al-9.5W-0.08B | CoAlW-X | -9Al-10W-B | 9W-0.08B | Bauer, A., Neumeier, S., Pyczak, F., Singer, R. F., & Göken, M. (2012). Creep properties of different γ’-strengthened Co-base superalloys. Materials Science and Engineering A, 550, 333–341. https://doi.org/10.1016/j.msea.2012.04.086 | 43 | 81.52 |  | 8.9 |  | 9.5 | [7 empty] | 0.08 | [12 empty] | 9.326298 |  | B not measured | Co | -8.9Al | -9.5W | [9 empty] | -0.08B | [12 empty] | 9W-0.08BBauer, A., Neumeier, S., Pyczak, F., Singer, R. F., & Göken, M. (2012). Creep properties of different γ’-strengthened Co-base superalloys. Materials Science and Engineering A, 550, 333–341. https://doi.org/10.1016/j.msea.2012.04.086 | Co-8.9Al-9.5W-0.08B | 81.5Co-8.9Al-9.5W-0.08B | -8.9Al-9.5W-0.08B
Co-8.3Al-9.4W-0.12B | CoAlW-X | -8Al-9W-B | 9W-0.12B | Bauer, A., Neumeier, S., Pyczak, F., Singer, R. F., & Göken, M. (2012). Creep properties of different γ’-strengthened Co-base superalloys. Materials Science and Engineering A, 550, 333–341. https://doi.org/10.1016/j.msea.2012.04.087 | 44 | 82.18 |  | 8.3 |  | 9.4 | [7 empty] | 0.12 | [12 empty] | 9.350572 |  | B not measured | Co | -8.3Al | -9.4W | [9 empty] | -0.12B | [12 empty] | 9W-0.12BBauer, A., Neumeier, S., Pyczak, F., Singer, R. F., & Göken, M. (2012). Creep properties of different γ’-strengthened Co-base superalloys. Materials Science and Engineering A, 550, 333–341. https://doi.org/10.1016/j.msea.2012.04.087 | Co-8.3Al-9.4W-0.12B | 82.2Co-8.3Al-9.4W-0.12B | -8.3Al-9.4W-0.12B
Co-8.9Al-8.5W-2.2Ta-0.08B | CoAlWX+ | -9Al-9W-2Ta-B | 8W-2Ta-0.08B | Bauer, A., Neumeier, S., Pyczak, F., Singer, R. F., & Göken, M. (2012). Creep properties of different γ’-strengthened Co-base superalloys. Materials Science and Engineering A, 550, 333–341. https://doi.org/10.1016/j.msea.2012.04.088 | 45 | 80.32 |  | 8.9 |  | 8.5 |  | 2.2 | [5 empty] | 0.08 | [12 empty] | 9.393298 |  |  | Co | -8.9Al | -8.5W |  |  | -2.2Ta | [6 empty] | -0.08B | [12 empty] | 8W-2Ta-0.08BBauer, A., Neumeier, S., Pyczak, F., Singer, R. F., & Göken, M. (2012). Creep properties of different γ’-strengthened Co-base superalloys. Materials Science and Engineering A, 550, 333–341. https://doi.org/10.1016/j.msea.2012.04.088 | Co-8.9Al-8.5W-2.2Ta-0.08B | 80.3Co-8.9Al-8.5W-2.2Ta-0.08B | -8.9Al-8.5W-2.2Ta-0.08B
Co-8.Al-6.7W-1.4Ta-1.4Nb | CoAlWX+ | -8Al-7W-1Ta-1Nb | 8W-2Ta-2Nb | Bauer, A., Neumeier, S., Pyczak, F., Singer, R. F., & Göken, M. (2012). Creep properties of different γ’-strengthened Co-base superalloys. Materials Science and Engineering A, 550, 333–341. https://doi.org/10.1016/j.msea.2012.04.090 | 47 | 82.5 |  | 8 |  | 6.7 |  | 1.4 | 1.4 | [17 empty] | 9.20133 |  |  | Co | -8.Al | -6.7W |  |  | -1.4Ta | -1.4Nb | [18 empty] | 8W-2Ta-2NbBauer, A., Neumeier, S., Pyczak, F., Singer, R. F., & Göken, M. (2012). Creep properties of different γ’-strengthened Co-base superalloys. Materials Science and Engineering A, 550, 333–341. https://doi.org/10.1016/j.msea.2012.04.090 | Co-8.Al-6.7W-1.4Ta-1.4Nb | 82.5Co-8.0Al-6.7W-1.4Ta-1.4Nb | -8.Al-6.7W-1.4Ta-1.4Nb
Co-8.2Al-9.4W-0.4Nb | CoAlW-X | -8Al-9W-0Nb | 9W-0.5Nb | Bauer, A., Neumeier, S., Pyczak, F., Singer, R. F., & Göken, M. (2012). Creep properties of different γ’-strengthened Co-base superalloys. Materials Science and Engineering A, 550, 333–341. https://doi.org/10.1016/j.msea.2012.04.091 | 48 | 82 |  | 8.2 |  | 9.4 |  |  | 0.4 | [17 empty] | 9.36318 |  |  | Co | -8.2Al | -9.4W |  |  |  | -0.4Nb | [18 empty] | 9W-0.5NbBauer, A., Neumeier, S., Pyczak, F., Singer, R. F., & Göken, M. (2012). Creep properties of different γ’-strengthened Co-base superalloys. Materials Science and Engineering A, 550, 333–341. https://doi.org/10.1016/j.msea.2012.04.091 | Co-8.2Al-9.4W-0.4Nb | 82.0Co-8.2Al-9.4W-0.4Nb | -8.2Al-9.4W-0.4Nb
Co-8.2Al-9.4W-1.1Mo-0.04B | CoAlW-X | -8Al-9W-1Mo-B | 9W-1Mo-0.04B | Bauer, A., Neumeier, S., Pyczak, F., Singer, R. F., & Göken, M. (2012). Creep properties of different γ’-strengthened Co-base superalloys. Materials Science and Engineering A, 550, 333–341. https://doi.org/10.1016/j.msea.2012.04.093 | 50 | 81.26 |  | 8.2 |  | 9.4 |  |  |  |  | 1.1 |  |  | 0.04 | [12 empty] | 9.377104 |  |  | Co | -8.2Al | -9.4W | [6 empty] | -1.1Mo |  |  | -0.04B | [12 empty] | 9W-1Mo-0.04BBauer, A., Neumeier, S., Pyczak, F., Singer, R. F., & Göken, M. (2012). Creep properties of different γ’-strengthened Co-base superalloys. Materials Science and Engineering A, 550, 333–341. https://doi.org/10.1016/j.msea.2012.04.093 | Co-8.2Al-9.4W-1.1Mo-0.04B | 81.3Co-8.2Al-9.4W-1.1Mo-0.04B | -8.2Al-9.4W-1.1Mo-0.04B
Co-8.2Al-9.6W-1.5Ta-1.8Mo | CoAlWX+ | -8Al-10W-2Ta-2Mo | 8W-2Ta-2Mo | Bauer, A., Neumeier, S., Pyczak, F., Singer, R. F., & Göken, M. (2012). Creep properties of different γ’-strengthened Co-base superalloys. Materials Science and Engineering A, 550, 333–341. https://doi.org/10.1016/j.msea.2012.04.094 | 51 | 78.9 |  | 8.2 |  | 9.6 |  | 1.5 |  |  | 1.8 | [15 empty] | 9.52629 |  |  | Co | -8.2Al | -9.6W |  |  | -1.5Ta |  |  |  | -1.8Mo | [15 empty] | 8W-2Ta-2MoBauer, A., Neumeier, S., Pyczak, F., Singer, R. F., & Göken, M. (2012). Creep properties of different γ’-strengthened Co-base superalloys. Materials Science and Engineering A, 550, 333–341. https://doi.org/10.1016/j.msea.2012.04.094 | Co-8.2Al-9.6W-1.5Ta-1.8Mo | 78.9Co-8.2Al-9.6W-1.5Ta-1.8Mo | -8.2Al-9.6W-1.5Ta-1.8Mo
Co-8.4Al-10.1W-0.5Si | CoAlW-X | -8Al-10W-Si | 10W-0.5Si | Bauer, A., Neumeier, S., Pyczak, F., Singer, R. F., & Göken, M. (2012). Creep properties of different γ’-strengthened Co-base superalloys. Materials Science and Engineering A, 550, 333–341. https://doi.org/10.1016/j.msea.2012.04.095 | 52 | 81 |  | 8.4 |  | 10.1 | [10 empty] | 0.5 | [9 empty] | 9.3917 |  | Si below EDS detection limit | Co | -8.4Al | -10.1W | [12 empty] | -0.5Si | [9 empty] | 10W-0.5SiBauer, A., Neumeier, S., Pyczak, F., Singer, R. F., & Göken, M. (2012). Creep properties of different γ’-strengthened Co-base superalloys. Materials Science and Engineering A, 550, 333–341. https://doi.org/10.1016/j.msea.2012.04.095 | Co-8.4Al-10.1W-0.5Si | 81.0Co-8.4Al-10.1W-0.5Si | -8.4Al-10.1W-0.5Si
Co-8.7Al-10.3W-2.Si | CoAlW-X | -9Al-10W-Si | 10W-2Si | Bauer, A., Neumeier, S., Pyczak, F., Singer, R. F., & Göken, M. (2012). Creep properties of different γ’-strengthened Co-base superalloys. Materials Science and Engineering A, 550, 333–341. https://doi.org/10.1016/j.msea.2012.04.096 | 53 | 79 |  | 8.7 |  | 10.3 | [10 empty] | 2 | [9 empty] | 9.29525 |  | Si below EDS detection limit | Co | -8.7Al | -10.3W | [12 empty] | -2.Si | [9 empty] | 10W-2SiBauer, A., Neumeier, S., Pyczak, F., Singer, R. F., & Göken, M. (2012). Creep properties of different γ’-strengthened Co-base superalloys. Materials Science and Engineering A, 550, 333–341. https://doi.org/10.1016/j.msea.2012.04.096 | Co-8.7Al-10.3W-2.Si | 79.0Co-8.7Al-10.3W-2.0Si | -8.7Al-10.3W-2.Si
Co-7.6Al-9.2W-2.1Ti-1.9Ta | CoAlWX+ | -8Al-9W-2Ti-2Ta | 8W-2Ta-2Ti | Bauer, A., Neumeier, S., Pyczak, F., Singer, R. F., & Göken, M. (2012). Creep properties of different γ’-strengthened Co-base superalloys. Materials Science and Engineering A, 550, 333–341. https://doi.org/10.1016/j.msea.2012.04.098 | 55 | 79.2 |  | 7.6 |  | 9.2 | 2.1 | 1.9 | [18 empty] | 9.435997 |  |  | Co | -7.6Al | -9.2W |  |  | -1.9Ta |  |  | -2.1Ti | [16 empty] | 8W-2Ta-2TiBauer, A., Neumeier, S., Pyczak, F., Singer, R. F., & Göken, M. (2012). Creep properties of different γ’-strengthened Co-base superalloys. Materials Science and Engineering A, 550, 333–341. https://doi.org/10.1016/j.msea.2012.04.098 | Co-7.6Al-9.2W-2.1Ti-1.9Ta | 79.2Co-7.6Al-9.2W-2.1Ti-1.9Ta | -7.6Al-9.2W-1.9Ta-2.1Ti
Co-7.9Al-9.1W-2.1Ti-0.04B | CoAlW-X | -8Al-9W-2Ti-B | 9W-2Ti-0.04B | Bauer, A., Neumeier, S., Pyczak, F., Singer, R. F., & Göken, M. (2012). Creep properties of different γ’-strengthened Co-base superalloys. Materials Science and Engineering A, 550, 333–341. https://doi.org/10.1016/j.msea.2012.04.099 | 56 | 80.86 |  | 7.9 |  | 9.1 | 2.1 | [6 empty] | 0.04 | [12 empty] | 9.257221 |  |  | Co | -7.9Al | -9.1W | [5 empty] | -2.1Ti |  |  |  | -0.04B | [12 empty] | 9W-2Ti-0.04BBauer, A., Neumeier, S., Pyczak, F., Singer, R. F., & Göken, M. (2012). Creep properties of different γ’-strengthened Co-base superalloys. Materials Science and Engineering A, 550, 333–341. https://doi.org/10.1016/j.msea.2012.04.099 | Co-7.9Al-9.1W-2.1Ti-0.04B | 80.9Co-7.9Al-9.1W-2.1Ti-0.04B | -7.9Al-9.1W-2.1Ti-0.04B
Co-8.4Al-9.6W-2.2Ti-0.12B | CoAlW-X | -8Al-10W-2Ti-B | 9W-2Ti-0.12B | Bauer, A., Neumeier, S., Pyczak, F., Singer, R. F., & Göken, M. (2012). Creep properties of different γ’-strengthened Co-base superalloys. Materials Science and Engineering A, 550, 333–341. https://doi.org/10.1016/j.msea.2012.04.100 | 57 | 79.68 |  | 8.4 |  | 9.6 | 2.2 | [6 empty] | 0.12 | [12 empty] | 9.268426 |  |  | Co | -8.4Al | -9.6W | [5 empty] | -2.2Ti |  |  |  | -0.12B | [12 empty] | 9W-2Ti-0.12BBauer, A., Neumeier, S., Pyczak, F., Singer, R. F., & Göken, M. (2012). Creep properties of different γ’-strengthened Co-base superalloys. Materials Science and Engineering A, 550, 333–341. https://doi.org/10.1016/j.msea.2012.04.100 | Co-8.4Al-9.6W-2.2Ti-0.12B | 79.7Co-8.4Al-9.6W-2.2Ti-0.12B | -8.4Al-9.6W-2.2Ti-0.12B
Co-8.Al-9.3W-2.1V-0.04B | CoAlW-X | -8Al-9W-2V-B | 9W-2V-0.04B | Bauer, A., Neumeier, S., Pyczak, F., Singer, R. F., & Göken, M. (2012). Creep properties of different γ’-strengthened Co-base superalloys. Materials Science and Engineering A, 550, 333–341. https://doi.org/10.1016/j.msea.2012.04.101 | 58 | 80.56 |  | 8 |  | 9.3 |  |  |  | 2.1 |  |  |  | 0.04 | [12 empty] | 9.305384 |  |  | Co | -8.Al | -9.3W |  |  |  |  | -2.1V |  |  |  |  | -0.04B | [12 empty] | 9W-2V-0.04BBauer, A., Neumeier, S., Pyczak, F., Singer, R. F., & Göken, M. (2012). Creep properties of different γ’-strengthened Co-base superalloys. Materials Science and Engineering A, 550, 333–341. https://doi.org/10.1016/j.msea.2012.04.101 | Co-8.Al-9.3W-2.1V-0.04B | 80.6Co-8.0Al-9.3W-2.1V-0.04B | -8.Al-9.3W-2.1V-0.04B
Co-8.1Al-2.Cr-9.4W-0.04B | CoAlW-X | -8Al-2Cr-9W-B | 9W-2Cr-0.04B | Bauer, A., Neumeier, S., Pyczak, F., Singer, R. F., & Göken, M. (2012). Creep properties of different γ’-strengthened Co-base superalloys. Materials Science and Engineering A, 550, 333–341. https://doi.org/10.1016/j.msea.2012.04.102 | 59 | 80.46 |  | 8.1 | 2 | 9.4 | [7 empty] | 0.04 | [12 empty] | 9.333924 |  |  | Co | -8.1Al | -9.4W |  | -2.Cr | [7 empty] | -0.04B | [12 empty] | 9W-2Cr-0.04BBauer, A., Neumeier, S., Pyczak, F., Singer, R. F., & Göken, M. (2012). Creep properties of different γ’-strengthened Co-base superalloys. Materials Science and Engineering A, 550, 333–341. https://doi.org/10.1016/j.msea.2012.04.102 | Co-8.1Al-2.Cr-9.4W-0.04B | 80.5Co-8.1Al-2.0Cr-9.4W-0.04B | -8.1Al-2.Cr-9.4W-0.04B
Co-8.8Al-4.W-0.5Ta | CoAlW-X | -9Al-4W-1Ta | Master Alloy A | Bezold, A. et al. On the Precipitation-Strengthening Contribution of the Ta-Containing Co3(Al,W)-Phase to the Creep Properties of γ/γ′ Cobalt-Base Superalloys. Metall. Mater. Trans. A Phys. Metall. Mater. Sci. 51, 1567–1574 (2020). | 60 | 86.7 |  | 8.8 |  | 4 |  | 0.5 | [18 empty] | 8.80715 |  | Composition estimates because paper does not explicitly say | Co | -8.8Al | -4.W |  |  | -0.5Ta | [19 empty] | Master Alloy ABezold, A. et al. On the Precipitation-Strengthening Contribution of the Ta-Containing Co3(Al,W)-Phase to the Creep Properties of γ/γ′ Cobalt-Base Superalloys. Metall. Mater. Trans. A Phys. Metall. Mater. Sci. 51, 1567–1574 (2020). | Co-8.8Al-4.W-0.5Ta | 86.7Co-8.8Al-4.0W-0.5Ta | -8.8Al-4.W-0.5Ta
Co-8.8Al-5.8W-1.Ta | CoAlW-X | -9Al-6W-1Ta | VF20 | Bezold, A. et al. On the Precipitation-Strengthening Contribution of the Ta-Containing Co3(Al,W)-Phase to the Creep Properties of γ/γ′ Cobalt-Base Superalloys. Metall. Mater. Trans. A Phys. Metall. Mater. Sci. 51, 1567–1574 (2020). | 61 | 84.48 |  | 8.76 |  | 5.76 |  | 1 | [18 empty] | 9.03054 |  | Composition estimates because paper does not explicitly say | Co | -8.8Al | -5.8W |  |  | -1.Ta | [19 empty] | VF20Bezold, A. et al. On the Precipitation-Strengthening Contribution of the Ta-Containing Co3(Al,W)-Phase to the Creep Properties of γ/γ′ Cobalt-Base Superalloys. Metall. Mater. Trans. A Phys. Metall. Mater. Sci. 51, 1567–1574 (2020). | Co-8.8Al-5.8W-1.Ta | 84.5Co-8.8Al-5.8W-1.0Ta | -8.8Al-5.8W-1.Ta
Co-8.7Al-7.8W-1.5Ta | CoAlW-X | -9Al-8W-1Ta | VF40 | Bezold, A. et al. On the Precipitation-Strengthening Contribution of the Ta-Containing Co3(Al,W)-Phase to the Creep Properties of γ/γ′ Cobalt-Base Superalloys. Metall. Mater. Trans. A Phys. Metall. Mater. Sci. 51, 1567–1574 (2020). | 62 | 81.98 |  | 8.74 |  | 7.82 |  | 1.46 | [18 empty] | 9.28064 |  | Composition estimates because paper does not explicitly say | Co | -8.7Al | -7.8W |  |  | -1.5Ta | [19 empty] | VF40Bezold, A. et al. On the Precipitation-Strengthening Contribution of the Ta-Containing Co3(Al,W)-Phase to the Creep Properties of γ/γ′ Cobalt-Base Superalloys. Metall. Mater. Trans. A Phys. Metall. Mater. Sci. 51, 1567–1574 (2020). | Co-8.7Al-7.8W-1.5Ta | 82.0Co-8.7Al-7.8W-1.5Ta | -8.7Al-7.8W-1.5Ta
Co-8.6Al-9.2W-1.9Ta | CoAlW-X | -9Al-9W-2Ta | VF60 | Bezold, A. et al. On the Precipitation-Strengthening Contribution of the Ta-Containing Co3(Al,W)-Phase to the Creep Properties of γ/γ′ Cobalt-Base Superalloys. Metall. Mater. Trans. A Phys. Metall. Mater. Sci. 51, 1567–1574 (2020). | 63 | 80.34 |  | 8.6 |  | 9.18 |  | 1.88 | [18 empty] | 9.46263 |  | Composition estimates because paper does not explicitly say | Co | -8.6Al | -9.2W |  |  | -1.9Ta | [19 empty] | VF60Bezold, A. et al. On the Precipitation-Strengthening Contribution of the Ta-Containing Co3(Al,W)-Phase to the Creep Properties of γ/γ′ Cobalt-Base Superalloys. Metall. Mater. Trans. A Phys. Metall. Mater. Sci. 51, 1567–1574 (2020). | Co-8.6Al-9.2W-1.9Ta | 80.3Co-8.6Al-9.2W-1.9Ta | -8.6Al-9.2W-1.9Ta
Co-9.Al-12.3W-3.5Ta | CoAlW-X | -9Al-12W-4Ta | Master Alloy B | Bezold, A. et al. On the Precipitation-Strengthening Contribution of the Ta-Containing Co3(Al,W)-Phase to the Creep Properties of γ/γ′ Cobalt-Base Superalloys. Metall. Mater. Trans. A Phys. Metall. Mater. Sci. 51, 1567–1574 (2020). | 64 | 75.2 |  | 9 |  | 12.3 |  | 3.5 | [18 empty] | 9.8863 |  | Composition estimates because paper does not explicitly say | Co | -9.Al | -12.3W |  |  | -3.5Ta | [19 empty] | Master Alloy BBezold, A. et al. On the Precipitation-Strengthening Contribution of the Ta-Containing Co3(Al,W)-Phase to the Creep Properties of γ/γ′ Cobalt-Base Superalloys. Metall. Mater. Trans. A Phys. Metall. Mater. Sci. 51, 1567–1574 (2020). | Co-9.Al-12.3W-3.5Ta | 75.2Co-9.0Al-12.3W-3.5Ta | -9.Al-12.3W-3.5Ta
Co-10.1Ni-5.2Al-6.7W-6.4Ti | CoAlWX+ | -10Ni-5Al-7W-6Ti | 10Ni-6Al-6W-6Ti | Bocchini, P. J. (2015). Microstructure and Mechanical Properties in Gamma(face-centered cubic) + Gamma Prime(L1 2 ) Precipitation-Strengthened Cobalt-based Superalloys. | 65 | 71.6 | 10.1 | 5.2 |  | 6.7 | 6.4 | [19 empty] | 8.990706 | 9.17 |  | Co | -5.2Al | -6.7W | -10.1Ni |  |  |  |  | -6.4Ti | [16 empty] | 10Ni-6Al-6W-6TiBocchini, P. J. (2015). Microstructure and Mechanical Properties in Gamma(face-centered cubic) + Gamma Prime(L1 2 ) Precipitation-Strengthened Cobalt-based Superalloys. | Co-10.1Ni-5.2Al-6.7W-6.4Ti | 81.7Co-10.1Ni-5.2Al-6.7W-6.4Ti | -5.2Al-6.7W-10.1Ni-6.4Ti
Co-8.9Al-7.3W | CoAlW-X | -9Al-7W | Co-8.9Al-7.3W | Bocchini, P. J. (2015). Microstructure and Mechanical Properties in Gamma(face-centered cubic) + Gamma Prime(L1 2 ) Precipitation-Strengthened Cobalt-based Superalloys. AND Bocchini, P. J., Sudbrack, C. K., Noebe, R. D., & Seidman, D. N. (2018). Temporal evolution of a model Co-Al-W superalloy aged at 650 °C and 750 °C. Acta Materialia, 159, 197–208. https://doi.org/10.1016/j.actamat.2018.08.014 | 66 | 83.8 |  | 8.9 |  | 7.3 | [20 empty] | 9.10375 |  |  | Co | -8.9Al | -7.3W | [22 empty] | Co-8.9Al-7.3WBocchini, P. J. (2015). Microstructure and Mechanical Properties in Gamma(face-centered cubic) + Gamma Prime(L1 2 ) Precipitation-Strengthened Cobalt-based Superalloys. AND Bocchini, P. J., Sudbrack, C. K., Noebe, R. D., & Seidman, D. N. (2018). Temporal evolution of a model Co-Al-W superalloy aged at 650 °C and 750 °C. Acta Materialia, 159, 197–208. https://doi.org/10.1016/j.actamat.2018.08.014 | Co-8.9Al-7.3W | 83.8Co-8.9Al-7.3W | -8.9Al-7.3W
Co-10.Ni-4.5Al-5.2W-7.8Ti | Co3Ti | -10Ni-5Al-5W-8Ti | 10Ni-5Al-5W-8Ti | Bocchini, P. J. (2015). Microstructure and Mechanical Properties in Gamma(face-centered cubic) + Gamma Prime(L1 2 ) Precipitation-Strengthened Cobalt-based Superalloys. AND Bocchini, P. J., Sudbrack, C. K., Noebe, R. D., Dunand, D. C., & Seidman, D. N. AND Bocchini, P. J., Sudbrack, C. K., Noebe, R. D., Dunand, D. C., & Seidman, D. N. (2017). Microstructural and creep properties of boron- and zirconium-containing cobalt-based superalloys. Materials Science and Engineering A, 682, 260–269. https://doi.org/10.1016/j.msea.2016.10.124 | 67 | 72.5 | 10 | 4.5 |  | 5.2 | 7.8 | [19 empty] | 8.817346 | 8.84 |  | Co | -4.5Al | -5.2W | -10.Ni |  |  |  |  | -7.8Ti | [16 empty] | 10Ni-5Al-5W-8TiBocchini, P. J. (2015). Microstructure and Mechanical Properties in Gamma(face-centered cubic) + Gamma Prime(L1 2 ) Precipitation-Strengthened Cobalt-based Superalloys. AND Bocchini, P. J., Sudbrack, C. K., Noebe, R. D., Dunand, D. C., & Seidman, D. N. AND Bocchini, P. J., Sudbrack, C. K., Noebe, R. D., Dunand, D. C., & Seidman, D. N. (2017). Microstructural and creep properties of boron- and zirconium-containing cobalt-based superalloys. Materials Science and Engineering A, 682, 260–269. https://doi.org/10.1016/j.msea.2016.10.124 | Co-10.Ni-4.5Al-5.2W-7.8Ti | 82.5Co-10.0Ni-4.5Al-5.2W-7.8Ti | -4.5Al-5.2W-10.Ni-7.8Ti
Co-10.2Ni-5.4Al-6.1W-5.9Ti | CoAlWX+ | -10Ni-5Al-6W-6Ti | 10Ni-6Al-6W-6Ti | Bocchini, P. J. (2015). Microstructure and Mechanical Properties in Gamma(face-centered cubic) + Gamma Prime(L1 2 ) Precipitation-Strengthened Cobalt-based Superalloys. AND Bocchini, P. J., Sudbrack, C. K., Noebe, R. D., Dunand, D. C., & Seidman, D. N. AND Bocchini, P. J., Sudbrack, C. K., Noebe, R. D., Dunand, D. C., & Seidman, D. N. (2017). Microstructural and creep properties of boron- and zirconium-containing cobalt-based superalloys. Materials Science and Engineering A, 682, 260–269. https://doi.org/10.1016/j.msea.2016.10.124 | 68 | 72.4 | 10.2 | 5.4 |  | 6.1 | 5.9 | [19 empty] | 8.938179 | 9.17 |  | Co | -5.4Al | -6.1W | -10.2Ni |  |  |  |  | -5.9Ti | [16 empty] | 10Ni-6Al-6W-6TiBocchini, P. J. (2015). Microstructure and Mechanical Properties in Gamma(face-centered cubic) + Gamma Prime(L1 2 ) Precipitation-Strengthened Cobalt-based Superalloys. AND Bocchini, P. J., Sudbrack, C. K., Noebe, R. D., Dunand, D. C., & Seidman, D. N. AND Bocchini, P. J., Sudbrack, C. K., Noebe, R. D., Dunand, D. C., & Seidman, D. N. (2017). Microstructural and creep properties of boron- and zirconium-containing cobalt-based superalloys. Materials Science and Engineering A, 682, 260–269. https://doi.org/10.1016/j.msea.2016.10.124 | Co-10.2Ni-5.4Al-6.1W-5.9Ti | 82.6Co-10.2Ni-5.4Al-6.1W-5.9Ti | -5.4Al-6.1W-10.2Ni-5.9Ti
Co-10.3Ni-6.3Al-7.W-4.1Ti | CoAlWX+ | -10Ni-6Al-7W-4Ti | 10Ni-7Al-7W-4Ti | Bocchini, P. J. (2015). Microstructure and Mechanical Properties in Gamma(face-centered cubic) + Gamma Prime(L1 2 ) Precipitation-Strengthened Cobalt-based Superalloys. AND Bocchini, P. J., Sudbrack, C. K., Noebe, R. D., Dunand, D. C., & Seidman, D. N. AND Bocchini, P. J., Sudbrack, C. K., Noebe, R. D., Dunand, D. C., & Seidman, D. N. (2017). Microstructural and creep properties of boron- and zirconium-containing cobalt-based superalloys. Materials Science and Engineering A, 682, 260–269. https://doi.org/10.1016/j.msea.2016.10.124 | 69 | 72.3 | 10.3 | 6.3 |  | 7 | 4.1 | [19 empty] | 9.054611 | 9.37 |  | Co | -6.3Al | -7.W | -10.3Ni |  |  |  |  | -4.1Ti | [16 empty] | 10Ni-7Al-7W-4TiBocchini, P. J. (2015). Microstructure and Mechanical Properties in Gamma(face-centered cubic) + Gamma Prime(L1 2 ) Precipitation-Strengthened Cobalt-based Superalloys. AND Bocchini, P. J., Sudbrack, C. K., Noebe, R. D., Dunand, D. C., & Seidman, D. N. AND Bocchini, P. J., Sudbrack, C. K., Noebe, R. D., Dunand, D. C., & Seidman, D. N. (2017). Microstructural and creep properties of boron- and zirconium-containing cobalt-based superalloys. Materials Science and Engineering A, 682, 260–269. https://doi.org/10.1016/j.msea.2016.10.124 | Co-10.3Ni-6.3Al-7.W-4.1Ti | 82.6Co-10.3Ni-6.3Al-7.0W-4.1Ti | -6.3Al-7.W-10.3Ni-4.1Ti
Co-10.2Ni-7.3Al-8.W-2.2Ti | CoAlWX+ | -10Ni-7Al-8W-2Ti | 10Ni-8Al-8W-2Ti | Bocchini, P. J. (2015). Microstructure and Mechanical Properties in Gamma(face-centered cubic) + Gamma Prime(L1 2 ) Precipitation-Strengthened Cobalt-based Superalloys. AND Bocchini, P. J., Sudbrack, C. K., Noebe, R. D., Dunand, D. C., & Seidman, D. N. AND Bocchini, P. J., Sudbrack, C. K., Noebe, R. D., Dunand, D. C., & Seidman, D. N. (2017). Microstructural and creep properties of boron- and zirconium-containing cobalt-based superalloys. Materials Science and Engineering A, 682, 260–269. https://doi.org/10.1016/j.msea.2016.10.124 | 70 | 72.3 | 10.2 | 7.3 |  | 8 | 2.2 | [19 empty] | 9.17957 | 9.51 |  | Co | -7.3Al | -8.W | -10.2Ni |  |  |  |  | -2.2Ti | [16 empty] | 10Ni-8Al-8W-2TiBocchini, P. J. (2015). Microstructure and Mechanical Properties in Gamma(face-centered cubic) + Gamma Prime(L1 2 ) Precipitation-Strengthened Cobalt-based Superalloys. AND Bocchini, P. J., Sudbrack, C. K., Noebe, R. D., Dunand, D. C., & Seidman, D. N. AND Bocchini, P. J., Sudbrack, C. K., Noebe, R. D., Dunand, D. C., & Seidman, D. N. (2017). Microstructural and creep properties of boron- and zirconium-containing cobalt-based superalloys. Materials Science and Engineering A, 682, 260–269. https://doi.org/10.1016/j.msea.2016.10.124 | Co-10.2Ni-7.3Al-8.W-2.2Ti | 82.5Co-10.2Ni-7.3Al-8.0W-2.2Ti | -7.3Al-8.W-10.2Ni-2.2Ti
Co-10.2Ni-8.1Al-8.9W-0.Ti | CoAlWX+ | -10Ni-8Al-9W-0Ti | 10Ni-9Al-9W-0Ti | Bocchini, P. J. (2015). Microstructure and Mechanical Properties in Gamma(face-centered cubic) + Gamma Prime(L1 2 ) Precipitation-Strengthened Cobalt-based Superalloys. AND Bocchini, P. J., Sudbrack, C. K., Noebe, R. D., Dunand, D. C., & Seidman, D. N. AND Bocchini, P. J., Sudbrack, C. K., Noebe, R. D., Dunand, D. C., & Seidman, D. N. (2017). Microstructural and creep properties of boron- and zirconium-containing cobalt-based superalloys. Materials Science and Engineering A, 682, 260–269. https://doi.org/10.1016/j.msea.2016.10.124 AND Dunand, D. C. et al. ‘Designing Nanoscale Precipitates in Novel Cobalt-based Superalloys to Improve Creep Resistance and Operating Temperature’ Final Technical Report. (2010). | 71 | 72.8 | 10.2 | 8.1 |  | 8.9 | 0 | [19 empty] | 9.319766 | 9.7 |  | Co | -8.1Al | -8.9W | -10.2Ni |  |  |  |  | -0.Ti | [16 empty] | 10Ni-9Al-9W-0TiBocchini, P. J. (2015). Microstructure and Mechanical Properties in Gamma(face-centered cubic) + Gamma Prime(L1 2 ) Precipitation-Strengthened Cobalt-based Superalloys. AND Bocchini, P. J., Sudbrack, C. K., Noebe, R. D., Dunand, D. C., & Seidman, D. N. AND Bocchini, P. J., Sudbrack, C. K., Noebe, R. D., Dunand, D. C., & Seidman, D. N. (2017). Microstructural and creep properties of boron- and zirconium-containing cobalt-based superalloys. Materials Science and Engineering A, 682, 260–269. https://doi.org/10.1016/j.msea.2016.10.124 AND Dunand, D. C. et al. ‘Designing Nanoscale Precipitates in Novel Cobalt-based Superalloys to Improve Creep Resistance and Operating Temperature’ Final Technical Report. (2010). | Co-10.2Ni-8.1Al-8.9W-0.Ti | 83.0Co-10.2Ni-8.1Al-8.9W-0.0Ti | -8.1Al-8.9W-10.2Ni-0.Ti
Co-9.5Al-7.5W | CoAlW-X | -9Al-7W-B | Co-9.5Al-7.5W | Bocchini, P. J. (2015). Microstructure and Mechanical Properties in Gamma(face-centered cubic) + Gamma Prime(L1 2 ) Precipitation-Strengthened Cobalt-based Superalloys. AND Bocchini, P. J., Sudbrack, C. K., Noebe, R. D., Dunand, D. C., & Seidman, D. N. (2017). Microstructural and creep properties of boron- and zirconium-containing cobalt-based superalloys. Materials Science and Engineering A, 682, 260–269. https://doi.org/10.1016/j.msea.2016.10.124 | 72 | 83.06 |  | 9.49 |  | 7.45 | [20 empty] | 9.082695 |  |  | Co | -9.5Al | -7.5W | [22 empty] | Co-9.5Al-7.5WBocchini, P. J. (2015). Microstructure and Mechanical Properties in Gamma(face-centered cubic) + Gamma Prime(L1 2 ) Precipitation-Strengthened Cobalt-based Superalloys. AND Bocchini, P. J., Sudbrack, C. K., Noebe, R. D., Dunand, D. C., & Seidman, D. N. (2017). Microstructural and creep properties of boron- and zirconium-containing cobalt-based superalloys. Materials Science and Engineering A, 682, 260–269. https://doi.org/10.1016/j.msea.2016.10.124 | Co-9.5Al-7.5W | 83.0Co-9.5Al-7.5W-0.04B | -9.5Al-7.5W
Co-9.6Al-7.5W-0.04B | CoAlW-X | -10Al-8W-B | Co-9.5Al-7.5W-0.05B | Bocchini, P. J. (2015). Microstructure and Mechanical Properties in Gamma(face-centered cubic) + Gamma Prime(L1 2 ) Precipitation-Strengthened Cobalt-based Superalloys. AND Bocchini, P. J., Sudbrack, C. K., Noebe, R. D., Dunand, D. C., & Seidman, D. N. (2017). Microstructural and creep properties of boron- and zirconium-containing cobalt-based superalloys. Materials Science and Engineering A, 682, 260–269. https://doi.org/10.1016/j.msea.2016.10.124 | 73 | 82.9015 |  | 9.56 |  | 7.5 | [7 empty] | 0.0385 | [12 empty] | 9.0810506 |  |  | Co | -9.6Al | -7.5W | [9 empty] | -0.04B | [12 empty] | Co-9.5Al-7.5W-0.05BBocchini, P. J. (2015). Microstructure and Mechanical Properties in Gamma(face-centered cubic) + Gamma Prime(L1 2 ) Precipitation-Strengthened Cobalt-based Superalloys. AND Bocchini, P. J., Sudbrack, C. K., Noebe, R. D., Dunand, D. C., & Seidman, D. N. (2017). Microstructural and creep properties of boron- and zirconium-containing cobalt-based superalloys. Materials Science and Engineering A, 682, 260–269. https://doi.org/10.1016/j.msea.2016.10.124 | Co-9.6Al-7.5W-0.04B | 82.9Co-9.6Al-7.5W-0.04B | -9.6Al-7.5W-0.04B
Co-9.9Al-7.6W-0.01B | CoAlW-X | -10Al-8W-B | Co-9.5Al-7.5W-0.01B | Bocchini, P. J. (2015). Microstructure and Mechanical Properties in Gamma(face-centered cubic) + Gamma Prime(L1 2 ) Precipitation-Strengthened Cobalt-based Superalloys. AND Bocchini, P. J., Sudbrack, C. K., Noebe, R. D., Dunand, D. C., & Seidman, D. N. (2017). Microstructural and creep properties of boron- and zirconium-containing cobalt-based superalloys. Materials Science and Engineering A, 682, 260–269. https://doi.org/10.1016/j.msea.2016.10.124 | 74 | 82.5008 |  | 9.85 |  | 7.64 | [7 empty] | 0.0092 | [12 empty] | 9.07944752 |  |  | Co | -9.9Al | -7.6W | [9 empty] | -0.01B | [12 empty] | Co-9.5Al-7.5W-0.01BBocchini, P. J. (2015). Microstructure and Mechanical Properties in Gamma(face-centered cubic) + Gamma Prime(L1 2 ) Precipitation-Strengthened Cobalt-based Superalloys. AND Bocchini, P. J., Sudbrack, C. K., Noebe, R. D., Dunand, D. C., & Seidman, D. N. (2017). Microstructural and creep properties of boron- and zirconium-containing cobalt-based superalloys. Materials Science and Engineering A, 682, 260–269. https://doi.org/10.1016/j.msea.2016.10.124 | Co-9.9Al-7.6W-0.01B | 82.5Co-9.9Al-7.6W-0.0Ir-0.01B | -9.9Al-7.6W-0.01B
Co-9.6Al-7.4W-0.04Zr | CoAlW-X | -10Al-7W-Zr | Co-9.5Al-7.5W-0.05Zr | Bocchini, P. J. (2015). Microstructure and Mechanical Properties in Gamma(face-centered cubic) + Gamma Prime(L1 2 ) Precipitation-Strengthened Cobalt-based Superalloys. AND Bocchini, P. J., Sudbrack, C. K., Noebe, R. D., Dunand, D. C., & Seidman, D. N. (2017). Microstructural and creep properties of boron- and zirconium-containing cobalt-based superalloys. Materials Science and Engineering A, 682, 260–269. https://doi.org/10.1016/j.msea.2016.10.124 | 75 | 82.985 |  | 9.58 |  | 7.4 | [6 empty] | 0.035 | [13 empty] | 9.07110385 |  |  | Co | -9.6Al | -7.4W | [8 empty] | -0.04Zr | [13 empty] | Co-9.5Al-7.5W-0.05ZrBocchini, P. J. (2015). Microstructure and Mechanical Properties in Gamma(face-centered cubic) + Gamma Prime(L1 2 ) Precipitation-Strengthened Cobalt-based Superalloys. AND Bocchini, P. J., Sudbrack, C. K., Noebe, R. D., Dunand, D. C., & Seidman, D. N. (2017). Microstructural and creep properties of boron- and zirconium-containing cobalt-based superalloys. Materials Science and Engineering A, 682, 260–269. https://doi.org/10.1016/j.msea.2016.10.124 | Co-9.6Al-7.4W-0.04Zr | 83.0Co-9.6Al-7.4W-0.04Zr | -9.6Al-7.4W-0.04Zr
Co-9.5Al-7.7W-0.03Zr-0.01B | CoAlW-X | -10Al-8W-Zr-B | Co-9.5Al-7.5W-0.05B-0.05Zr | Bocchini, P. J. (2015). Microstructure and Mechanical Properties in Gamma(face-centered cubic) + Gamma Prime(L1 2 ) Precipitation-Strengthened Cobalt-based Superalloys. AND Bocchini, P. J., Sudbrack, C. K., Noebe, R. D., Dunand, D. C., & Seidman, D. N. (2017). Microstructural and creep properties of boron- and zirconium-containing cobalt-based superalloys. Materials Science and Engineering A, 682, 260–269. https://doi.org/10.1016/j.msea.2016.10.124 | 76 | 82.7771 |  | 9.53 |  | 7.66 | [6 empty] | 0.0275 | 0.0054 | [12 empty] | 9.100945265 |  |  | Co | -9.5Al | -7.7W | [8 empty] | -0.03Zr | -0.01B | [12 empty] | Co-9.5Al-7.5W-0.05B-0.05ZrBocchini, P. J. (2015). Microstructure and Mechanical Properties in Gamma(face-centered cubic) + Gamma Prime(L1 2 ) Precipitation-Strengthened Cobalt-based Superalloys. AND Bocchini, P. J., Sudbrack, C. K., Noebe, R. D., Dunand, D. C., & Seidman, D. N. (2017). Microstructural and creep properties of boron- and zirconium-containing cobalt-based superalloys. Materials Science and Engineering A, 682, 260–269. https://doi.org/10.1016/j.msea.2016.10.124 | Co-9.5Al-7.7W-0.03Zr-0.01B | 82.8Co-9.5Al-7.7W-0.03Zr-0.01B | -9.5Al-7.7W-0.03Zr-0.01B
Co-10.Ni-5.8Al-6.2Ti | Co3Ti | -10Ni-6Al-6Ti | 10Ni-6Al-0W-6Ti | Bocchini, P. J. (2015). Microstructure and Mechanical Properties in Gamma(face-centered cubic) + Gamma Prime(L1 2 ) Precipitation-Strengthened Cobalt-based Superalloys. AND Bocchini, P. J., Sudbrack, C. K., Sauza, D. J., Noebe, R. D., Seidman, D. N., & Dunand, D. C. (2017). Effect of tungsten concentration on microstructures of Co-10Ni-6Al-(0,2,4,6)W-6Ti (at%) cobalt-based superalloys. Materials Science and Engineering A, 700, 481–486. https://doi.org/10.1016/j.msea.2017.06.018 | 77 | 78 | 10 | 5.8 |  |  | 6.2 | [19 empty] | 8.268834 | 8.2 |  | Co | -5.8Al |  | -10.Ni |  |  |  |  | -6.2Ti | [16 empty] | 10Ni-6Al-0W-6TiBocchini, P. J. (2015). Microstructure and Mechanical Properties in Gamma(face-centered cubic) + Gamma Prime(L1 2 ) Precipitation-Strengthened Cobalt-based Superalloys. AND Bocchini, P. J., Sudbrack, C. K., Sauza, D. J., Noebe, R. D., Seidman, D. N., & Dunand, D. C. (2017). Effect of tungsten concentration on microstructures of Co-10Ni-6Al-(0,2,4,6)W-6Ti (at%) cobalt-based superalloys. Materials Science and Engineering A, 700, 481–486. https://doi.org/10.1016/j.msea.2017.06.018 | Co-10.Ni-5.8Al-6.2Ti | 88.0Co-10.0Ni-5.8Al-6.2Ti | -5.8Al-10.Ni-6.2Ti
Co-10.1Ni-5.7Al-3.9W-6.2Ti | Co3Ti | -10Ni-6Al-4W-6Ti | 10Ni-6Al-4W-6Ti | Bocchini, P. J. (2015). Microstructure and Mechanical Properties in Gamma(face-centered cubic) + Gamma Prime(L1 2 ) Precipitation-Strengthened Cobalt-based Superalloys. AND Bocchini, P. J., Sudbrack, C. K., Sauza, D. J., Noebe, R. D., Seidman, D. N., & Dunand, D. C. (2017). Effect of tungsten concentration on microstructures of Co-10Ni-6Al-(0,2,4,6)W-6Ti (at%) cobalt-based superalloys. Materials Science and Engineering A, 700, 481–486. https://doi.org/10.1016/j.msea.2017.06.018 | 78 | 74.1 | 10.1 | 5.7 |  | 3.9 | 6.2 | [19 empty] | 8.678692 | 8.86 |  | Co | -5.7Al | -3.9W | -10.1Ni |  |  |  |  | -6.2Ti | [16 empty] | 10Ni-6Al-4W-6TiBocchini, P. J. (2015). Microstructure and Mechanical Properties in Gamma(face-centered cubic) + Gamma Prime(L1 2 ) Precipitation-Strengthened Cobalt-based Superalloys. AND Bocchini, P. J., Sudbrack, C. K., Sauza, D. J., Noebe, R. D., Seidman, D. N., & Dunand, D. C. (2017). Effect of tungsten concentration on microstructures of Co-10Ni-6Al-(0,2,4,6)W-6Ti (at%) cobalt-based superalloys. Materials Science and Engineering A, 700, 481–486. https://doi.org/10.1016/j.msea.2017.06.018 | Co-10.1Ni-5.7Al-3.9W-6.2Ti | 84.2Co-10.1Ni-5.7Al-3.9W-6.2Ti | -5.7Al-3.9W-10.1Ni-6.2Ti
Co-10.Ni-5.9Al-2.W-6.1Ti | Co3Ti | -10Ni-6Al-2W-6Ti | 10Ni-6Al-2W-6Ti | Bocchini, P. J. (2015). Microstructure and Mechanical Properties in Gamma(face-centered cubic) + Gamma Prime(L1 2 ) Precipitation-Strengthened Cobalt-based Superalloys. AND Bocchini, P. J., Sudbrack, C. K., Sauza, D. J., Noebe, R. D., Seidman, D. N., & Dunand, D. C. (2017). Effect of tungsten concentration on microstructures of Co-10Ni-6Al-(0,2,4,6)W-6Ti (at%) cobalt-based superalloys. Materials Science and Engineering A, 700, 481–486. https://doi.org/10.1016/j.msea.2017.06.018 | 79 | 76 | 10 | 5.9 |  | 2 | 6.1 | [19 empty] | 8.474027 | 8.54 |  | Co | -5.9Al | -2.W | -10.Ni |  |  |  |  | -6.1Ti | [16 empty] | 10Ni-6Al-2W-6TiBocchini, P. J. (2015). Microstructure and Mechanical Properties in Gamma(face-centered cubic) + Gamma Prime(L1 2 ) Precipitation-Strengthened Cobalt-based Superalloys. AND Bocchini, P. J., Sudbrack, C. K., Sauza, D. J., Noebe, R. D., Seidman, D. N., & Dunand, D. C. (2017). Effect of tungsten concentration on microstructures of Co-10Ni-6Al-(0,2,4,6)W-6Ti (at%) cobalt-based superalloys. Materials Science and Engineering A, 700, 481–486. https://doi.org/10.1016/j.msea.2017.06.018 | Co-10.Ni-5.9Al-2.W-6.1Ti | 86.0Co-10.0Ni-5.9Al-2.0W-6.1Ti | -5.9Al-2.W-10.Ni-6.1Ti
Co-3.9Ni-31.Fe-4.9Al-7.8Cr-8.7W | CoAlWX+ | -4Ni-31Fe-5Al-8Cr-9W | Co-8Al-12.5W-SS | Cartón-Cordero, M., Srinivasarao, B., Campos, M., García-Junceda, A., & Torralba, J. M. (2016). On the role of processing parameters in sintered new Co-based (W,Al) alloys. Journal of Alloys and Compounds, 674, 406–412. https://doi.org/10.1016/j.jallcom.2016.03.077 | 80 | 43.7 | 3.9 | 4.9 | 7.8 | 8.7 | [11 empty] | 31 | [8 empty] | 9.045522 |  | mechanical alloying--Stainless steel. Carbides, no g' | Co | -4.9Al | -8.7W | -3.9Ni | -7.8Cr | [11 empty] | -31.Fe | [8 empty] | Co-8Al-12.5W-SSCartón-Cordero, M., Srinivasarao, B., Campos, M., García-Junceda, A., & Torralba, J. M. (2016). On the role of processing parameters in sintered new Co-based (W,Al) alloys. Journal of Alloys and Compounds, 674, 406–412. https://doi.org/10.1016/j.jallcom.2016.03.077 | Co-3.9Ni-31.Fe-4.9Al-7.8Cr-8.7W | 47.6Co-3.9Ni-31.0Fe-4.9Al-7.8Cr-8.7W | -4.9Al-7.8Cr-8.7W-3.9Ni-31.Fe
Co-43.Al-5.8W | CoAlW-X | -43Al-6W | Co-8Al-12.5W-HM | Cartón-Cordero, M., Srinivasarao, B., Campos, M., García-Junceda, A., & Torralba, J. M. (2016). On the role of processing parameters in sintered new Co-based (W,Al) alloys. Journal of Alloys and Compounds, 674, 406–412. https://doi.org/10.1016/j.jallcom.2016.03.077 | 81 | 51.2 |  | 43 |  | 5.8 | [20 empty] | 6.8343 |  | mechanical alloying--CoWC hard metal, Carbides, no g' | Co | -43.Al | -5.8W | [22 empty] | Co-8Al-12.5W-HMCartón-Cordero, M., Srinivasarao, B., Campos, M., García-Junceda, A., & Torralba, J. M. (2016). On the role of processing parameters in sintered new Co-based (W,Al) alloys. Journal of Alloys and Compounds, 674, 406–412. https://doi.org/10.1016/j.jallcom.2016.03.077 | Co-43.Al-5.8W | 51.2Co-43.0Al-5.8W | -43.Al-5.8W
Co-9.Al-9.W | CoAlW-X | -9Al-9W | Co-9Al-9W:AS | Cartón-Cordero, M. et al. Microstructure and compression strength of Co-based superalloys hardened by γ′ and carbide precipitation. Mater. Sci. Eng. A 734, 437–444 (2018). | 82 | 82 |  | 9 |  | 9 | [20 empty] | 9.2735 |  | mechnical alloying (powder metallurgy), as sintered | Co | -9.Al | -9.W | [22 empty] | Co-9Al-9W:ASCartón-Cordero, M. et al. Microstructure and compression strength of Co-based superalloys hardened by γ′ and carbide precipitation. Mater. Sci. Eng. A 734, 437–444 (2018). | Co-9.Al-9.W | 82.0Co-9.0Al-9.0W | -9.Al-9.W
Co-9.Al-9.W | CoAlW-X | -9Al-9W | Co-9Al-9W:HT | Cartón-Cordero, M. et al. Microstructure and compression strength of Co-based superalloys hardened by γ′ and carbide precipitation. Mater. Sci. Eng. A 734, 437–444 (2018). | 83 | 82 |  | 9 |  | 9 | [20 empty] | 9.2735 |  | mechnical alloying (powder metallurgy), aged 900C for 24 hr | Co | -9.Al | -9.W | [22 empty] | Co-9Al-9W:HTCartón-Cordero, M. et al. Microstructure and compression strength of Co-based superalloys hardened by γ′ and carbide precipitation. Mater. Sci. Eng. A 734, 437–444 (2018). | Co-9.Al-9.W | 82.0Co-9.0Al-9.0W | -9.Al-9.W
Co-11.7Al-14.W-0.5Ti-0.4Ta | CoAlWX+ | -12Al-14W-0Ti-0Ta | Co-2T/Ta-quinary | Casas, R., Gálvez, F., & Campos, M. (2018). Microstructural development of powder metallurgy cobalt-based superalloys processed by field assisted sintering techniques (FAST). Materials Science and Engineering A, 724, 461–468. https://doi.org/10.1016/j.msea.2018.04.005 | 84 | 73.4 |  | 11.7 |  | 14.01 | 0.48 | 0.41 | [18 empty] | 9.6353236 | 9.94 | mechanical alloyed powder and field-assisted sinterin | Co | -11.7Al | -14.W |  |  | -0.4Ta |  |  | -0.5Ti | [16 empty] | Co-2T/Ta-quinaryCasas, R., Gálvez, F., & Campos, M. (2018). Microstructural development of powder metallurgy cobalt-based superalloys processed by field assisted sintering techniques (FAST). Materials Science and Engineering A, 724, 461–468. https://doi.org/10.1016/j.msea.2018.04.005 | Co-11.7Al-14.W-0.5Ti-0.4Ta | 73.4Co-11.7Al-14.0W-0.5Ti-0.4Ta | -11.7Al-14.W-0.4Ta-0.5Ti
Co-8.4Al-12.1W | CoAlW-X | -8Al-12W | CoAlW-ternary | Casas, R., Gálvez, F., & Campos, M. (2018). Microstructural development of powder metallurgy cobalt-based superalloys processed by field assisted sintering techniques (FAST). Materials Science and Engineering A, 724, 461–468. https://doi.org/10.1016/j.msea.2018.04.004 | 85 | 79.57 |  | 8.35 |  | 12.08 | [20 empty] | 9.63258 | 9.47 | mechanical alloyed powder and field-assisted sinterin | Co | -8.4Al | -12.1W | [22 empty] | CoAlW-ternaryCasas, R., Gálvez, F., & Campos, M. (2018). Microstructural development of powder metallurgy cobalt-based superalloys processed by field assisted sintering techniques (FAST). Materials Science and Engineering A, 724, 461–468. https://doi.org/10.1016/j.msea.2018.04.004 | Co-8.4Al-12.1W | 79.6Co-8.4Al-12.1W | -8.4Al-12.1W
Co-15.Ni-9.Al-10.W | CoAlW-X | -15Ni-9Al-10W | Co-9Al-10W-15Ni | Che, C., Yang, S., Wei, M., Zhang, L., Li, Q., Gao, J., & Du, Y. (2017). Microstructure, hardness and interfacial energy in Co-9Al-10W-Xni (X=15, 25, 35 At. %) alloys during aging. Journal of Mining and Metallurgy, Section B: Metallurgy, 53(3), 303–308. https://doi.org/10.2298/JMMB170531021C | 86 | 66 | 15 | 9 |  | 10 | [20 empty] | 9.3782 |  | composition not measured | Co | -9.Al | -10.W | -15.Ni | [21 empty] | Co-9Al-10W-15NiChe, C., Yang, S., Wei, M., Zhang, L., Li, Q., Gao, J., & Du, Y. (2017). Microstructure, hardness and interfacial energy in Co-9Al-10W-Xni (X=15, 25, 35 At. %) alloys during aging. Journal of Mining and Metallurgy, Section B: Metallurgy, 53(3), 303–308. https://doi.org/10.2298/JMMB170531021C | Co-15.Ni-9.Al-10.W | 81.0Co-15.0Ni-9.0Al-10.0W | -9.Al-10.W-15.Ni
Co-25.Ni-9.Al-10.W | CoAlW-X | -25Ni-9Al-10W | Co-9Al-10W-25Ni | Che, C., Yang, S., Wei, M., Zhang, L., Li, Q., Gao, J., & Du, Y. (2017). Microstructure, hardness and interfacial energy in Co-9Al-10W-Xni (X=15, 25, 35 At. %) alloys during aging. Journal of Mining and Metallurgy, Section B: Metallurgy, 53(3), 303–308. https://doi.org/10.2298/JMMB170531021C | 87 | 56 | 25 | 9 |  | 10 | [20 empty] | 9.379 |  | composition not measured | Co | -9.Al | -10.W | -25.Ni | [21 empty] | Co-9Al-10W-25NiChe, C., Yang, S., Wei, M., Zhang, L., Li, Q., Gao, J., & Du, Y. (2017). Microstructure, hardness and interfacial energy in Co-9Al-10W-Xni (X=15, 25, 35 At. %) alloys during aging. Journal of Mining and Metallurgy, Section B: Metallurgy, 53(3), 303–308. https://doi.org/10.2298/JMMB170531021C | Co-25.Ni-9.Al-10.W | 81.0Co-25.0Ni-9.0Al-10.0W | -9.Al-10.W-25.Ni
Co-35.Ni-9.Al-10.W | CoAlW-X | -35Ni-9Al-10W | Co-9Al-10W-35Ni | Che, C., Yang, S., Wei, M., Zhang, L., Li, Q., Gao, J., & Du, Y. (2017). Microstructure, hardness and interfacial energy in Co-9Al-10W-Xni (X=15, 25, 35 At. %) alloys during aging. Journal of Mining and Metallurgy, Section B: Metallurgy, 53(3), 303–308. https://doi.org/10.2298/JMMB170531021C | 88 | 46 | 35 | 9 |  | 10 | [20 empty] | 9.3798 |  | composition not measured | Co | -9.Al | -10.W | -35.Ni | [21 empty] | Co-9Al-10W-35NiChe, C., Yang, S., Wei, M., Zhang, L., Li, Q., Gao, J., & Du, Y. (2017). Microstructure, hardness and interfacial energy in Co-9Al-10W-Xni (X=15, 25, 35 At. %) alloys during aging. Journal of Mining and Metallurgy, Section B: Metallurgy, 53(3), 303–308. https://doi.org/10.2298/JMMB170531021C | Co-35.Ni-9.Al-10.W | 81.0Co-35.0Ni-9.0Al-10.0W | -9.Al-10.W-35.Ni
Co-0.Ni-9.Al-8.W | CoAlW-X | -0Ni-9Al-8W | CoAlW | Chen, C. L., & Suprianto. (2019). Influence of Ta and Y2O3 on synthesis, phase evolution and mechanical properties of Co-Al-W based alloys. Journal of Alloys and Compounds, 791, 567–574. https://doi.org/10.1016/j.jallcom.2019.03.262 | 89 | 83 | 0 | 9 |  | 8 | [20 empty] | 9.17 |  | mechanical alloying, ODS,composition not measured, at% calculation does not agree with paper's at % calculatio | Co | -9.Al | -8.W | -0.Ni | [21 empty] | CoAlWChen, C. L., & Suprianto. (2019). Influence of Ta and Y2O3 on synthesis, phase evolution and mechanical properties of Co-Al-W based alloys. Journal of Alloys and Compounds, 791, 567–574. https://doi.org/10.1016/j.jallcom.2019.03.262 | Co-0.Ni-9.Al-8.W | 83.0Co-0.0Ni-9.0Al-8.0W | -9.Al-8.W-0.Ni
Co-2.Ni-9.Al-8.W | CoAlW-X | -2Ni-9Al-8W | CoAlW-Ta | Chen, C. L., & Suprianto. (2019). Influence of Ta and Y2O3 on synthesis, phase evolution and mechanical properties of Co-Al-W based alloys. Journal of Alloys and Compounds, 791, 567–574. https://doi.org/10.1016/j.jallcom.2019.03.263 | 90 | 81 | 2 | 9 |  | 8 | [20 empty] | 9.17016 |  | mechanical alloying, ODS,composition not measured, at% calculation does not agree with paper's at % calculatio | Co | -9.Al | -8.W | -2.Ni | [21 empty] | CoAlW-TaChen, C. L., & Suprianto. (2019). Influence of Ta and Y2O3 on synthesis, phase evolution and mechanical properties of Co-Al-W based alloys. Journal of Alloys and Compounds, 791, 567–574. https://doi.org/10.1016/j.jallcom.2019.03.263 | Co-2.Ni-9.Al-8.W | 83.0Co-2.0Ni-9.0Al-8.0W | -9.Al-8.W-2.Ni
Co-9.2Al-8.1W-0.7Y | CoAlW-X | -9Al-8W-Y | CoAlW-YO | Chen, C. L., & Suprianto. (2019). Influence of Ta and Y2O3 on synthesis, phase evolution and mechanical properties of Co-Al-W based alloys. Journal of Alloys and Compounds, 791, 567–574. https://doi.org/10.1016/j.jallcom.2019.03.264 | 91 | 82 |  | 9.2 |  | 8.1 | [12 empty] | 0.7 | [7 empty] | 9.136954 |  | mechanical alloying, ODS,composition not measured, at% calculation does not agree with paper's at % calculatio | Co | -9.2Al | -8.1W | [14 empty] | -0.7Y | [7 empty] | CoAlW-YOChen, C. L., & Suprianto. (2019). Influence of Ta and Y2O3 on synthesis, phase evolution and mechanical properties of Co-Al-W based alloys. Journal of Alloys and Compounds, 791, 567–574. https://doi.org/10.1016/j.jallcom.2019.03.264 | Co-9.2Al-8.1W-0.7Y | 82.0Co-9.2Al-8.1W-0.7Y | -9.2Al-0.7Y-8.1W
Co-9.Al-8.1W-2.Ta-0.7Y | CoAlWX+ | -9Al-8W-2Ta-Y | CoAlW-Ta-YO | Chen, C. L., & Suprianto. (2019). Influence of Ta and Y2O3 on synthesis, phase evolution and mechanical properties of Co-Al-W based alloys. Journal of Alloys and Compounds, 791, 567–574. https://doi.org/10.1016/j.jallcom.2019.03.265 | 92 | 80.2 |  | 9 |  | 8.1 |  | 2 | [10 empty] | 0.7 | [7 empty] | 9.304354 |  | mechanical alloying, ODS,composition not measured, at% calculation does not agree with paper's at % calculatio | Co | -9.Al | -8.1W |  |  | -2.Ta | [11 empty] | -0.7Y | [7 empty] | CoAlW-Ta-YOChen, C. L., & Suprianto. (2019). Influence of Ta and Y2O3 on synthesis, phase evolution and mechanical properties of Co-Al-W based alloys. Journal of Alloys and Compounds, 791, 567–574. https://doi.org/10.1016/j.jallcom.2019.03.265 | Co-9.Al-8.1W-2.Ta-0.7Y | 80.2Co-9.0Al-8.1W-2.0Ta-0.7Y | -9.Al-0.7Y-8.1W-2.Ta
Co-5.Al-2.Ti-14.V | W-free | -5Al-2Ti-14V | Co-5Al-14V-2Ti | Chen, Y., Wang, C., Ruan, J., Omori, T., Kainuma, R., Ishida, K., & Liu, X. (2019). High-strength Co–Al–V-base superalloys strengthened by γ′-Co 3 (Al,V) with high solvus temperature. Acta Materialia, 170, 62–74. https://doi.org/10.1016/j.actamat.2019.03.019 | 93 | 79 |  | 5 |  |  | 2 |  |  | 14 | [16 empty] | 8.11154 |  | Overall composition not measured, only individual phases | Co | -5.Al | [5 empty] | -14.V | -2.Ti | [16 empty] | Co-5Al-14V-2TiChen, Y., Wang, C., Ruan, J., Omori, T., Kainuma, R., Ishida, K., & Liu, X. (2019). High-strength Co–Al–V-base superalloys strengthened by γ′-Co 3 (Al,V) with high solvus temperature. Acta Materialia, 170, 62–74. https://doi.org/10.1016/j.actamat.2019.03.019 | Co-5.Al-2.Ti-14.V | 79.0Co-5.0Al-2.0Ti-14.0V | -5.Al-14.V-2.Ti
Co-8.Al-14.V | W-free | -8Al-14V | Co-8Al-14V | Chen, Y., Wang, C., Ruan, J., Omori, T., Kainuma, R., Ishida, K., & Liu, X. (2019). High-strength Co–Al–V-base superalloys strengthened by γ′-Co 3 (Al,V) with high solvus temperature. Acta Materialia, 170, 62–74. https://doi.org/10.1016/j.actamat.2019.03.013 | 94 | 78 |  | 8 | [5 empty] | 14 | [16 empty] | 8.0134 |  | Overall composition not measured, only individual phases | Co | -8.Al | [5 empty] | -14.V | [17 empty] | Co-8Al-14VChen, Y., Wang, C., Ruan, J., Omori, T., Kainuma, R., Ishida, K., & Liu, X. (2019). High-strength Co–Al–V-base superalloys strengthened by γ′-Co 3 (Al,V) with high solvus temperature. Acta Materialia, 170, 62–74. https://doi.org/10.1016/j.actamat.2019.03.013 | Co-8.Al-14.V | 78.0Co-8.0Al-14.0V | -8.Al-14.V
Co-5.Al-14.V | W-free | -5Al-14V | Co-5Al-14V | Chen, Y., Wang, C., Ruan, J., Omori, T., Kainuma, R., Ishida, K., & Liu, X. (2019). High-strength Co–Al–V-base superalloys strengthened by γ′-Co 3 (Al,V) with high solvus temperature. Acta Materialia, 170, 62–74. https://doi.org/10.1016/j.actamat.2019.03.014 | 95 | 81 |  | 5 | [5 empty] | 14 | [16 empty] | 8.1994 | 8.11 | Overall composition not measured, only individual phases | Co | -5.Al | [5 empty] | -14.V | [17 empty] | Co-5Al-14VChen, Y., Wang, C., Ruan, J., Omori, T., Kainuma, R., Ishida, K., & Liu, X. (2019). High-strength Co–Al–V-base superalloys strengthened by γ′-Co 3 (Al,V) with high solvus temperature. Acta Materialia, 170, 62–74. https://doi.org/10.1016/j.actamat.2019.03.014 | Co-5.Al-14.V | 81.0Co-5.0Al-14.0V | -5.Al-14.V
Co-3.Al-16.V | W-free | -3Al-16V | Co-3Al-16V | Chen, Y., Wang, C., Ruan, J., Omori, T., Kainuma, R., Ishida, K., & Liu, X. (2019). High-strength Co–Al–V-base superalloys strengthened by γ′-Co 3 (Al,V) with high solvus temperature. Acta Materialia, 170, 62–74. https://doi.org/10.1016/j.actamat.2019.03.015 | 96 | 81 |  | 3 | [5 empty] | 16 | [16 empty] | 8.2676 |  | Overall composition not measured, only individual phases | Co | -3.Al | [5 empty] | -16.V | [17 empty] | Co-3Al-16VChen, Y., Wang, C., Ruan, J., Omori, T., Kainuma, R., Ishida, K., & Liu, X. (2019). High-strength Co–Al–V-base superalloys strengthened by γ′-Co 3 (Al,V) with high solvus temperature. Acta Materialia, 170, 62–74. https://doi.org/10.1016/j.actamat.2019.03.015 | Co-3.Al-16.V | 81.0Co-3.0Al-16.0V | -3.Al-16.V
Co-1.5Al-17.5V | W-free | -2Al-18V | 3-1.5Al-17.5V | Chen, Y., Wang, C., Ruan, J., Omori, T., Kainuma, R., Ishida, K., & Liu, X. (2019). High-strength Co–Al–V-base superalloys strengthened by γ′-Co 3 (Al,V) with high solvus temperature. Acta Materialia, 170, 62–74. https://doi.org/10.1016/j.actamat.2019.03.016 | 97 | 81 |  | 1.5 | [5 empty] | 17.5 | [16 empty] | 8.31875 |  | Overall composition not measured, only individual phases | Co | -1.5Al | [5 empty] | -17.5V | [17 empty] | 3-1.5Al-17.5VChen, Y., Wang, C., Ruan, J., Omori, T., Kainuma, R., Ishida, K., & Liu, X. (2019). High-strength Co–Al–V-base superalloys strengthened by γ′-Co 3 (Al,V) with high solvus temperature. Acta Materialia, 170, 62–74. https://doi.org/10.1016/j.actamat.2019.03.016 | Co-1.5Al-17.5V | 81.0Co-1.5Al-17.5V | -1.5Al-17.5V
Co-0.5Al-17.5V | W-free | -1Al-18V | Co-0.5Al-17.5V | Chen, Y., Wang, C., Ruan, J., Omori, T., Kainuma, R., Ishida, K., & Liu, X. (2019). High-strength Co–Al–V-base superalloys strengthened by γ′-Co 3 (Al,V) with high solvus temperature. Acta Materialia, 170, 62–74. https://doi.org/10.1016/j.actamat.2019.03.017 | 98 | 82 |  | 0.5 | [5 empty] | 17.5 | [16 empty] | 8.38075 |  | Overall composition not measured, only individual phases | Co | -0.5Al | [5 empty] | -17.5V | [17 empty] | Co-0.5Al-17.5VChen, Y., Wang, C., Ruan, J., Omori, T., Kainuma, R., Ishida, K., & Liu, X. (2019). High-strength Co–Al–V-base superalloys strengthened by γ′-Co 3 (Al,V) with high solvus temperature. Acta Materialia, 170, 62–74. https://doi.org/10.1016/j.actamat.2019.03.017 | Co-0.5Al-17.5V | 82.0Co-0.5Al-17.5V | -0.5Al-17.5V
Co-5.Al-2.Cr-14.V | W-free | -5Al-2Cr-14V | Co-5Al-14V-2Cr | Chen, Y., Wang, C., Ruan, J., Omori, T., Kainuma, R., Ishida, K., & Liu, X. (2019). High-strength Co–Al–V-base superalloys strengthened by γ′-Co 3 (Al,V) with high solvus temperature. Acta Materialia, 170, 62–74. https://doi.org/10.1016/j.actamat.2019.03.020 | 100 | 79 |  | 5 | 2 |  |  |  |  | 14 | [16 empty] | 8.1652 |  | Overall composition not measured, only individual phases | Co | -5.Al |  |  | -2.Cr |  |  | -14.V | [17 empty] | Co-5Al-14V-2CrChen, Y., Wang, C., Ruan, J., Omori, T., Kainuma, R., Ishida, K., & Liu, X. (2019). High-strength Co–Al–V-base superalloys strengthened by γ′-Co 3 (Al,V) with high solvus temperature. Acta Materialia, 170, 62–74. https://doi.org/10.1016/j.actamat.2019.03.020 | Co-5.Al-2.Cr-14.V | 79.0Co-5.0Al-2.0Cr-14.0V | -5.Al-2.Cr-14.V
Co-5.Al-2.Nb-14.V | W-free | -5Al-2Nb-14V | Co-5Al-14V-2Nb | Chen, Y., Wang, C., Ruan, J., Omori, T., Kainuma, R., Ishida, K., & Liu, X. (2019). High-strength Co–Al–V-base superalloys strengthened by γ′-Co 3 (Al,V) with high solvus temperature. Acta Materialia, 170, 62–74. https://doi.org/10.1016/j.actamat.2019.03.021 | 101 | 79 |  | 5 |  |  |  |  | 2 | 14 | [16 empty] | 8.1928 |  | Overall composition not measured, only individual phases | Co | -5.Al |  |  |  |  | -2.Nb | -14.V | [17 empty] | Co-5Al-14V-2NbChen, Y., Wang, C., Ruan, J., Omori, T., Kainuma, R., Ishida, K., & Liu, X. (2019). High-strength Co–Al–V-base superalloys strengthened by γ′-Co 3 (Al,V) with high solvus temperature. Acta Materialia, 170, 62–74. https://doi.org/10.1016/j.actamat.2019.03.021 | Co-5.Al-2.Nb-14.V | 79.0Co-5.0Al-2.0Nb-14.0V | -5.Al-2.Nb-14.V
Co-5.Al-14.V-2.Mo | W-free | -5Al-14V-2Mo | Co-5Al-14V-2Mo | Chen, Y., Wang, C., Ruan, J., Omori, T., Kainuma, R., Ishida, K., & Liu, X. (2019). High-strength Co–Al–V-base superalloys strengthened by γ′-Co 3 (Al,V) with high solvus temperature. Acta Materialia, 170, 62–74. https://doi.org/10.1016/j.actamat.2019.03.022 | 102 | 79 |  | 5 | [5 empty] | 14 | 2 | [15 empty] | 8.227 |  | Overall composition not measured, only individual phases | Co | -5.Al | [5 empty] | -14.V |  | -2.Mo | [15 empty] | Co-5Al-14V-2MoChen, Y., Wang, C., Ruan, J., Omori, T., Kainuma, R., Ishida, K., & Liu, X. (2019). High-strength Co–Al–V-base superalloys strengthened by γ′-Co 3 (Al,V) with high solvus temperature. Acta Materialia, 170, 62–74. https://doi.org/10.1016/j.actamat.2019.03.022 | Co-5.Al-14.V-2.Mo | 79.0Co-5.0Al-14.0V-2.0Mo | -5.Al-2.Mo-14.V
Co-5.Al-2.Ta-14.V | W-free | -5Al-2Ta-14V | Co-5Al-14V-2Ta | Chen, Y., Wang, C., Ruan, J., Omori, T., Kainuma, R., Ishida, K., & Liu, X. (2019). High-strength Co–Al–V-base superalloys strengthened by γ′-Co 3 (Al,V) with high solvus temperature. Acta Materialia, 170, 62–74. https://doi.org/10.1016/j.actamat.2019.03.023 | 103 | 79 |  | 5 |  |  |  | 2 |  | 14 | [16 empty] | 8.3544 |  | Overall composition not measured, only individual phases | Co | -5.Al |  |  |  | -2.Ta |  | -14.V | [17 empty] | Co-5Al-14V-2TaChen, Y., Wang, C., Ruan, J., Omori, T., Kainuma, R., Ishida, K., & Liu, X. (2019). High-strength Co–Al–V-base superalloys strengthened by γ′-Co 3 (Al,V) with high solvus temperature. Acta Materialia, 170, 62–74. https://doi.org/10.1016/j.actamat.2019.03.023 | Co-5.Al-2.Ta-14.V | 79.0Co-5.0Al-2.0Ta-14.0V | -5.Al-2.Ta-14.V
Co-5.Al-2.W-14.V | Low-W | -5Al-2W-14V | Co-5Al-14V-2W | Chen, Y., Wang, C., Ruan, J., Omori, T., Kainuma, R., Ishida, K., & Liu, X. (2019). High-strength Co–Al–V-base superalloys strengthened by γ′-Co 3 (Al,V) with high solvus temperature. Acta Materialia, 170, 62–74. https://doi.org/10.1016/j.actamat.2019.03.024 | 104 | 79 |  | 5 |  | 2 |  |  |  | 14 | [16 empty] | 8.4064 |  | Overall composition not measured, only individual phases | Co | -5.Al | -2.W |  |  |  |  | -14.V | [17 empty] | Co-5Al-14V-2WChen, Y., Wang, C., Ruan, J., Omori, T., Kainuma, R., Ishida, K., & Liu, X. (2019). High-strength Co–Al–V-base superalloys strengthened by γ′-Co 3 (Al,V) with high solvus temperature. Acta Materialia, 170, 62–74. https://doi.org/10.1016/j.actamat.2019.03.024 | Co-5.Al-2.W-14.V | 79.0Co-5.0Al-2.0W-14.0V | -5.Al-2.W-14.V
Co-8.Al-12.V | W-free | -8Al-12V | Co-8Al-12V | Chen, Y., Wang, C., Ruan, J., Omori, T., Kainuma, R., Ishida, K., & Liu, X. (2019). High-strength Co–Al–V-base superalloys strengthened by γ′-Co 3 (Al,V) with high solvus temperature. Acta Materialia, 170, 62–74. https://doi.org/10.1016/j.actamat.2019.03.025 | 105 | 80 |  | 8 | [5 empty] | 12 | [16 empty] | 8.0692 |  | Overall composition not measured, only individual phases | Co | -8.Al | [5 empty] | -12.V | [17 empty] | Co-8Al-12VChen, Y., Wang, C., Ruan, J., Omori, T., Kainuma, R., Ishida, K., & Liu, X. (2019). High-strength Co–Al–V-base superalloys strengthened by γ′-Co 3 (Al,V) with high solvus temperature. Acta Materialia, 170, 62–74. https://doi.org/10.1016/j.actamat.2019.03.025 | Co-8.Al-12.V | 80.0Co-8.0Al-12.0V | -8.Al-12.V
Co-10.Ni-8.Al-12.V | W-free | -10Ni-8Al-12V | Co-10Ni-8Al-12V | Chen, Y., Wang, C., Ruan, J., Omori, T., Kainuma, R., Ishida, K., & Liu, X. (2019). High-strength Co–Al–V-base superalloys strengthened by γ′-Co 3 (Al,V) with high solvus temperature. Acta Materialia, 170, 62–74. https://doi.org/10.1016/j.actamat.2019.03.025 | 106 | 70 | 10 | 8 | [5 empty] | 12 | [16 empty] | 8.07 |  | Overall composition not measured, only individual phases | Co | -8.Al |  | -10.Ni |  |  |  | -12.V | [17 empty] | Co-10Ni-8Al-12VChen, Y., Wang, C., Ruan, J., Omori, T., Kainuma, R., Ishida, K., & Liu, X. (2019). High-strength Co–Al–V-base superalloys strengthened by γ′-Co 3 (Al,V) with high solvus temperature. Acta Materialia, 170, 62–74. https://doi.org/10.1016/j.actamat.2019.03.025 | Co-10.Ni-8.Al-12.V | 80.0Co-10.0Ni-8.0Al-12.0V | -8.Al-10.Ni-12.V
Co-20.Ni-8.Al-12.V | W-free | -20Ni-8Al-12V | Co-20Ni-8Al-12V | Chen, Y., Wang, C., Ruan, J., Omori, T., Kainuma, R., Ishida, K., & Liu, X. (2019). High-strength Co–Al–V-base superalloys strengthened by γ′-Co 3 (Al,V) with high solvus temperature. Acta Materialia, 170, 62–74. https://doi.org/10.1016/j.actamat.2019.03.026 | 107 | 60 | 20 | 8 | [5 empty] | 12 | [16 empty] | 8.0708 |  | Overall composition not measured, only individual phases | Co | -8.Al |  | -20.Ni |  |  |  | -12.V | [17 empty] | Co-20Ni-8Al-12VChen, Y., Wang, C., Ruan, J., Omori, T., Kainuma, R., Ishida, K., & Liu, X. (2019). High-strength Co–Al–V-base superalloys strengthened by γ′-Co 3 (Al,V) with high solvus temperature. Acta Materialia, 170, 62–74. https://doi.org/10.1016/j.actamat.2019.03.026 | Co-20.Ni-8.Al-12.V | 80.0Co-20.0Ni-8.0Al-12.0V | -8.Al-20.Ni-12.V
Co-30.Ni-8.Al-12.V | W-free | -30Ni-8Al-12V | Co-30Ni-8Al-12V | Chen, Y., Wang, C., Ruan, J., Omori, T., Kainuma, R., Ishida, K., & Liu, X. (2019). High-strength Co–Al–V-base superalloys strengthened by γ′-Co 3 (Al,V) with high solvus temperature. Acta Materialia, 170, 62–74. https://doi.org/10.1016/j.actamat.2019.03.027 | 108 | 50 | 30 | 8 | [5 empty] | 12 | [16 empty] | 8.0716 | 8.07 | Overall composition not measured, only individual phases | Co | -8.Al |  | -30.Ni |  |  |  | -12.V | [17 empty] | Co-30Ni-8Al-12VChen, Y., Wang, C., Ruan, J., Omori, T., Kainuma, R., Ishida, K., & Liu, X. (2019). High-strength Co–Al–V-base superalloys strengthened by γ′-Co 3 (Al,V) with high solvus temperature. Acta Materialia, 170, 62–74. https://doi.org/10.1016/j.actamat.2019.03.027 | Co-30.Ni-8.Al-12.V | 80.0Co-30.0Ni-8.0Al-12.0V | -8.Al-30.Ni-12.V
Co-30.Ni-5.Al-4.Ta-10.V | W-free | -30Ni-5Al-4Ta-10V | Co-30Ni-5Al-10V-4Ta | Chen, Y., Wang, C., Ruan, J., Omori, T., Kainuma, R., Ishida, K., & Liu, X. (2019). High-strength Co–Al–V-base superalloys strengthened by γ′-Co 3 (Al,V) with high solvus temperature. Acta Materialia, 170, 62–74. https://doi.org/10.1016/j.actamat.2019.03.028 | 109 | 51 | 30 | 5 |  |  |  | 4 |  | 10 | [16 empty] | 8.6234 | 8.94 | Overall composition not measured, only individual phases | Co | -5.Al |  | -30.Ni |  | -4.Ta |  | -10.V | [17 empty] | Co-30Ni-5Al-10V-4TaChen, Y., Wang, C., Ruan, J., Omori, T., Kainuma, R., Ishida, K., & Liu, X. (2019). High-strength Co–Al–V-base superalloys strengthened by γ′-Co 3 (Al,V) with high solvus temperature. Acta Materialia, 170, 62–74. https://doi.org/10.1016/j.actamat.2019.03.028 | Co-30.Ni-5.Al-4.Ta-10.V | 81.0Co-30.0Ni-5.0Al-4.0Ta-10.0V | -5.Al-4.Ta-30.Ni-10.V
Co-30.Ni-7.5Al-4.Ta-7.5V | W-free | -30Ni-8Al-4Ta-8V | Co-30Ni-7.5Al-7.5V-4Ta | Chen, Y., Wang, C., Ruan, J., Omori, T., Kainuma, R., Ishida, K., & Liu, X. (2019). High-strength Co–Al–V-base superalloys strengthened by γ′-Co 3 (Al,V) with high solvus temperature. Acta Materialia, 170, 62–74. https://doi.org/10.1016/j.actamat.2019.03.029 | 110 | 51 | 30 | 7.5 |  |  |  | 4 |  | 7.5 | [16 empty] | 8.53815 | 8.8 | Overall composition not measured, only individual phases | Co | -7.5Al |  | -30.Ni |  | -4.Ta |  | -7.5V | [17 empty] | Co-30Ni-7.5Al-7.5V-4TaChen, Y., Wang, C., Ruan, J., Omori, T., Kainuma, R., Ishida, K., & Liu, X. (2019). High-strength Co–Al–V-base superalloys strengthened by γ′-Co 3 (Al,V) with high solvus temperature. Acta Materialia, 170, 62–74. https://doi.org/10.1016/j.actamat.2019.03.029 | Co-30.Ni-7.5Al-4.Ta-7.5V | 81.0Co-30.0Ni-7.5Al-4.0Ta-7.5V | -7.5Al-4.Ta-30.Ni-7.5V
Co-30.Ni-10.Al-4.Ta-5.V | W-free | -30Ni-10Al-4Ta-5V | Co-30Ni-10Al-5V-4Ta | Chen, Y., Wang, C., Ruan, J., Omori, T., Kainuma, R., Ishida, K., & Liu, X. (2019). High-strength Co–Al–V-base superalloys strengthened by γ′-Co 3 (Al,V) with high solvus temperature. Acta Materialia, 170, 62–74. https://doi.org/10.1016/j.actamat.2019.03.030 | 111 | 51 | 30 | 10 |  |  |  | 4 |  | 5 | [16 empty] | 8.4529 | 8.7 | Overall composition not measured, only individual phases | Co | -10.Al |  | -30.Ni |  | -4.Ta |  | -5.V | [17 empty] | Co-30Ni-10Al-5V-4TaChen, Y., Wang, C., Ruan, J., Omori, T., Kainuma, R., Ishida, K., & Liu, X. (2019). High-strength Co–Al–V-base superalloys strengthened by γ′-Co 3 (Al,V) with high solvus temperature. Acta Materialia, 170, 62–74. https://doi.org/10.1016/j.actamat.2019.03.030 | Co-30.Ni-10.Al-4.Ta-5.V | 81.0Co-30.0Ni-10.0Al-4.0Ta-5.0V | -10.Al-4.Ta-30.Ni-5.V
Co-30.Ni-10.Al-2.Ti-4.Ta-5.V | W-free | -30Ni-10Al-2Ti-4Ta-5V | Co-30Ni-10Al-5V-4Ta-Ti | Chen, Y., Wang, C., Ruan, J., Omori, T., Kainuma, R., Ishida, K., & Liu, X. (2019). High-strength Co–Al–V-base superalloys strengthened by γ′-Co 3 (Al,V) with high solvus temperature. Acta Materialia, 170, 62–74. https://doi.org/10.1016/j.actamat.2019.03.031 | 112 | 49 | 30 | 10 |  |  | 2 | 4 |  | 5 | [16 empty] | 8.36504 | 8.46 | Overall composition not measured, only individual phases | Co | -10.Al |  | -30.Ni |  | -4.Ta |  | -5.V | -2.Ti | [16 empty] | Co-30Ni-10Al-5V-4Ta-TiChen, Y., Wang, C., Ruan, J., Omori, T., Kainuma, R., Ishida, K., & Liu, X. (2019). High-strength Co–Al–V-base superalloys strengthened by γ′-Co 3 (Al,V) with high solvus temperature. Acta Materialia, 170, 62–74. https://doi.org/10.1016/j.actamat.2019.03.031 | Co-30.Ni-10.Al-2.Ti-4.Ta-5.V | 79.0Co-30.0Ni-10.0Al-2.0Ti-4.0Ta-5.0V | -10.Al-4.Ta-30.Ni-5.V-2.Ti
Co-12.Al-2.Ta | W-free | -12Al-2Ta | Co-12Al-2Ta | Chen, Y., Wang, C., Ruan, J., Yang, S., Omori, T., Kainuma, R., Ishida, K., Han, J., Lu, Y., & Liu, X. (2020). Development of low-density γ/γ′ Co–Al–Ta-based superalloys with high solvus temperature. Acta Materialia, 188, 652–664. https://doi.org/10.1016/j.actamat.2020.02.049 | 113 | 86 |  | 12 |  |  |  | 2 | [18 empty] | 8.311 |  | Overall composition not measured, only individual phases | Co | -12.Al |  |  |  | -2.Ta | [19 empty] | Co-12Al-2TaChen, Y., Wang, C., Ruan, J., Yang, S., Omori, T., Kainuma, R., Ishida, K., Han, J., Lu, Y., & Liu, X. (2020). Development of low-density γ/γ′ Co–Al–Ta-based superalloys with high solvus temperature. Acta Materialia, 188, 652–664. https://doi.org/10.1016/j.actamat.2020.02.049 | Co-12.Al-2.Ta | 86.0Co-12.0Al-2.0Ta | -12.Al-2.Ta
Co-10.Ni-12.Al-2.Ta | W-free | -10Ni-12Al-2Ta | Co-10Ni-12Al-2Ta | Chen, Y., Wang, C., Ruan, J., Yang, S., Omori, T., Kainuma, R., Ishida, K., Han, J., Lu, Y., & Liu, X. (2020). Development of low-density γ/γ′ Co–Al–Ta-based superalloys with high solvus temperature. Acta Materialia, 188, 652–664. https://doi.org/10.1016/j.actamat.2020.02.050 | 114 | 76 | 10 | 12 |  |  |  | 2 | [18 empty] | 8.3118 |  | Overall composition not measured, only individual phases | Co | -12.Al |  | -10.Ni |  | -2.Ta | [19 empty] | Co-10Ni-12Al-2TaChen, Y., Wang, C., Ruan, J., Yang, S., Omori, T., Kainuma, R., Ishida, K., Han, J., Lu, Y., & Liu, X. (2020). Development of low-density γ/γ′ Co–Al–Ta-based superalloys with high solvus temperature. Acta Materialia, 188, 652–664. https://doi.org/10.1016/j.actamat.2020.02.050 | Co-10.Ni-12.Al-2.Ta | 86.0Co-10.0Ni-12.0Al-2.0Ta | -12.Al-2.Ta-10.Ni
Co-20.Ni-12.Al-2.Ta | W-free | -20Ni-12Al-2Ta | Co-20Ni-12Al-2Ta | Chen, Y., Wang, C., Ruan, J., Yang, S., Omori, T., Kainuma, R., Ishida, K., Han, J., Lu, Y., & Liu, X. (2020). Development of low-density γ/γ′ Co–Al–Ta-based superalloys with high solvus temperature. Acta Materialia, 188, 652–664. https://doi.org/10.1016/j.actamat.2020.02.051 | 115 | 66 | 20 | 12 |  |  |  | 2 | [18 empty] | 8.3126 |  | Overall composition not measured, only individual phases | Co | -12.Al |  | -20.Ni |  | -2.Ta | [19 empty] | Co-20Ni-12Al-2TaChen, Y., Wang, C., Ruan, J., Yang, S., Omori, T., Kainuma, R., Ishida, K., Han, J., Lu, Y., & Liu, X. (2020). Development of low-density γ/γ′ Co–Al–Ta-based superalloys with high solvus temperature. Acta Materialia, 188, 652–664. https://doi.org/10.1016/j.actamat.2020.02.051 | Co-20.Ni-12.Al-2.Ta | 86.0Co-20.0Ni-12.0Al-2.0Ta | -12.Al-2.Ta-20.Ni
Co-30.Ni-12.Al-2.Ta | W-free | -30Ni-12Al-2Ta | Co-30Ni-12Al-2Ta | Chen, Y., Wang, C., Ruan, J., Yang, S., Omori, T., Kainuma, R., Ishida, K., Han, J., Lu, Y., & Liu, X. (2020). Development of low-density γ/γ′ Co–Al–Ta-based superalloys with high solvus temperature. Acta Materialia, 188, 652–664. https://doi.org/10.1016/j.actamat.2020.02.052 | 116 | 56 | 30 | 12 |  |  |  | 2 | [18 empty] | 8.3134 | 8.33 | Overall composition not measured, only individual phases | Co | -12.Al |  | -30.Ni |  | -2.Ta | [19 empty] | Co-30Ni-12Al-2TaChen, Y., Wang, C., Ruan, J., Yang, S., Omori, T., Kainuma, R., Ishida, K., Han, J., Lu, Y., & Liu, X. (2020). Development of low-density γ/γ′ Co–Al–Ta-based superalloys with high solvus temperature. Acta Materialia, 188, 652–664. https://doi.org/10.1016/j.actamat.2020.02.052 | Co-30.Ni-12.Al-2.Ta | 86.0Co-30.0Ni-12.0Al-2.0Ta | -12.Al-2.Ta-30.Ni
Co-30.Ni-18.Al-2.Ta | W-free | -30Ni-18Al-2Ta | Co-30Ni-18Al-2Ta | Chen, Y., Wang, C., Ruan, J., Yang, S., Omori, T., Kainuma, R., Ishida, K., Han, J., Lu, Y., & Liu, X. (2020). Development of low-density γ/γ′ Co–Al–Ta-based superalloys with high solvus temperature. Acta Materialia, 188, 652–664. https://doi.org/10.1016/j.actamat.2020.02.053 | 117 | 50 | 30 | 18 |  |  |  | 2 | [18 empty] | 7.9414 |  | Overall composition not measured, only individual phases | Co | -18.Al |  | -30.Ni |  | -2.Ta | [19 empty] | Co-30Ni-18Al-2TaChen, Y., Wang, C., Ruan, J., Yang, S., Omori, T., Kainuma, R., Ishida, K., Han, J., Lu, Y., & Liu, X. (2020). Development of low-density γ/γ′ Co–Al–Ta-based superalloys with high solvus temperature. Acta Materialia, 188, 652–664. https://doi.org/10.1016/j.actamat.2020.02.053 | Co-30.Ni-18.Al-2.Ta | 80.0Co-30.0Ni-18.0Al-2.0Ta | -18.Al-2.Ta-30.Ni
Co-30.Ni-8.Al-6.Ta | W-free | -30Ni-8Al-6Ta | Co-30Ni-8Al-6Ta | Chen, Y., Wang, C., Ruan, J., Yang, S., Omori, T., Kainuma, R., Ishida, K., Han, J., Lu, Y., & Liu, X. (2020). Development of low-density γ/γ′ Co–Al–Ta-based superalloys with high solvus temperature. Acta Materialia, 188, 652–664. https://doi.org/10.1016/j.actamat.2020.02.054 | 118 | 56 | 30 | 8 |  |  |  | 6 | [18 empty] | 8.8714 |  | Overall composition not measured, only individual phases | Co | -8.Al |  | -30.Ni |  | -6.Ta | [19 empty] | Co-30Ni-8Al-6TaChen, Y., Wang, C., Ruan, J., Yang, S., Omori, T., Kainuma, R., Ishida, K., Han, J., Lu, Y., & Liu, X. (2020). Development of low-density γ/γ′ Co–Al–Ta-based superalloys with high solvus temperature. Acta Materialia, 188, 652–664. https://doi.org/10.1016/j.actamat.2020.02.054 | Co-30.Ni-8.Al-6.Ta | 86.0Co-30.0Ni-8.0Al-6.0Ta | -8.Al-6.Ta-30.Ni
Co-30.Ni-6.Al-8.Ta | W-free | -30Ni-6Al-8Ta | Co-30Ni-6Al-8Ta | Chen, Y., Wang, C., Ruan, J., Yang, S., Omori, T., Kainuma, R., Ishida, K., Han, J., Lu, Y., & Liu, X. (2020). Development of low-density γ/γ′ Co–Al–Ta-based superalloys with high solvus temperature. Acta Materialia, 188, 652–664. https://doi.org/10.1016/j.actamat.2020.02.055 | 119 | 56 | 30 | 6 |  |  |  | 8 | [18 empty] | 9.1504 |  | Overall composition not measured, only individual phases | Co | -6.Al |  | -30.Ni |  | -8.Ta | [19 empty] | Co-30Ni-6Al-8TaChen, Y., Wang, C., Ruan, J., Yang, S., Omori, T., Kainuma, R., Ishida, K., Han, J., Lu, Y., & Liu, X. (2020). Development of low-density γ/γ′ Co–Al–Ta-based superalloys with high solvus temperature. Acta Materialia, 188, 652–664. https://doi.org/10.1016/j.actamat.2020.02.055 | Co-30.Ni-6.Al-8.Ta | 86.0Co-30.0Ni-6.0Al-8.0Ta | -6.Al-8.Ta-30.Ni
Co-30.Ni-12.Al-4.Ta | W-free | -30Ni-12Al-4Ta | Co-30Ni-12Al-4Ta | Chen, Y., Wang, C., Ruan, J., Yang, S., Omori, T., Kainuma, R., Ishida, K., Han, J., Lu, Y., & Liu, X. (2020). Development of low-density γ/γ′ Co–Al–Ta-based superalloys with high solvus temperature. Acta Materialia, 188, 652–664. https://doi.org/10.1016/j.actamat.2020.02.056 | 120 | 54 | 30 | 12 |  |  |  | 4 | [18 empty] | 8.4684 | 8.64 | Overall composition not measured, only individual phases | Co | -12.Al |  | -30.Ni |  | -4.Ta | [19 empty] | Co-30Ni-12Al-4TaChen, Y., Wang, C., Ruan, J., Yang, S., Omori, T., Kainuma, R., Ishida, K., Han, J., Lu, Y., & Liu, X. (2020). Development of low-density γ/γ′ Co–Al–Ta-based superalloys with high solvus temperature. Acta Materialia, 188, 652–664. https://doi.org/10.1016/j.actamat.2020.02.056 | Co-30.Ni-12.Al-4.Ta | 84.0Co-30.0Ni-12.0Al-4.0Ta | -12.Al-4.Ta-30.Ni
Co-30.Ni-12.Al-6.Ta | W-free | -30Ni-12Al-6Ta | Co-30Ni-12Al-6Ta | Chen, Y., Wang, C., Ruan, J., Yang, S., Omori, T., Kainuma, R., Ishida, K., Han, J., Lu, Y., & Liu, X. (2020). Development of low-density γ/γ′ Co–Al–Ta-based superalloys with high solvus temperature. Acta Materialia, 188, 652–664. https://doi.org/10.1016/j.actamat.2020.02.057 | 121 | 52 | 30 | 12 |  |  |  | 6 | [18 empty] | 8.6234 | 8.93 | Overall composition not measured, only individual phases | Co | -12.Al |  | -30.Ni |  | -6.Ta | [19 empty] | Co-30Ni-12Al-6TaChen, Y., Wang, C., Ruan, J., Yang, S., Omori, T., Kainuma, R., Ishida, K., Han, J., Lu, Y., & Liu, X. (2020). Development of low-density γ/γ′ Co–Al–Ta-based superalloys with high solvus temperature. Acta Materialia, 188, 652–664. https://doi.org/10.1016/j.actamat.2020.02.057 | Co-30.Ni-12.Al-6.Ta | 82.0Co-30.0Ni-12.0Al-6.0Ta | -12.Al-6.Ta-30.Ni
Co-30.Ni-12.Al-8.Ta | W-free | -30Ni-12Al-8Ta | Co-30Ni-12Al-8Ta | Chen, Y., Wang, C., Ruan, J., Yang, S., Omori, T., Kainuma, R., Ishida, K., Han, J., Lu, Y., & Liu, X. (2020). Development of low-density γ/γ′ Co–Al–Ta-based superalloys with high solvus temperature. Acta Materialia, 188, 652–664. https://doi.org/10.1016/j.actamat.2020.02.058 | 122 | 50 | 30 | 12 |  |  |  | 8 | [18 empty] | 8.7784 | 9.21 | Overall composition not measured, only individual phases | Co | -12.Al |  | -30.Ni |  | -8.Ta | [19 empty] | Co-30Ni-12Al-8TaChen, Y., Wang, C., Ruan, J., Yang, S., Omori, T., Kainuma, R., Ishida, K., Han, J., Lu, Y., & Liu, X. (2020). Development of low-density γ/γ′ Co–Al–Ta-based superalloys with high solvus temperature. Acta Materialia, 188, 652–664. https://doi.org/10.1016/j.actamat.2020.02.058 | Co-30.Ni-12.Al-8.Ta | 80.0Co-30.0Ni-12.0Al-8.0Ta | -12.Al-8.Ta-30.Ni
Co-30.Ni-12.Al | W-free | -30Ni-12Al | Co-30Ni-12Al | Chen, Y., Wang, C., Ruan, J., Yang, S., Omori, T., Kainuma, R., Ishida, K., Han, J., Lu, Y., & Liu, X. (2020). Development of low-density γ/γ′ Co–Al–Ta-based superalloys with high solvus temperature. Acta Materialia, 188, 652–664. https://doi.org/10.1016/j.actamat.2020.02.059 | 123 | 58 | 30 | 12 | [22 empty] | 8.1584 |  |  | Co | -12.Al |  | -30.Ni | [21 empty] | Co-30Ni-12AlChen, Y., Wang, C., Ruan, J., Yang, S., Omori, T., Kainuma, R., Ishida, K., Han, J., Lu, Y., & Liu, X. (2020). Development of low-density γ/γ′ Co–Al–Ta-based superalloys with high solvus temperature. Acta Materialia, 188, 652–664. https://doi.org/10.1016/j.actamat.2020.02.059 | Co-30.Ni-12.Al | 88.0Co-30.0Ni-12.0Al | -12.Al-30.Ni
Co-30.Ni-12.Al-4.Cr | W-free | -30Ni-12Al-4Cr | Co-30Ni-12Al-4Cr | Chen, Y., Wang, C., Ruan, J., Yang, S., Omori, T., Kainuma, R., Ishida, K., Han, J., Lu, Y., & Liu, X. (2020). Development of low-density γ/γ′ Co–Al–Ta-based superalloys with high solvus temperature. Acta Materialia, 188, 652–664. https://doi.org/10.1016/j.actamat.2020.02.060 | 124 | 54 | 30 | 12 | 4 | [21 empty] | 8.09 |  |  | Co | -12.Al |  | -30.Ni | -4.Cr | [20 empty] | Co-30Ni-12Al-4CrChen, Y., Wang, C., Ruan, J., Yang, S., Omori, T., Kainuma, R., Ishida, K., Han, J., Lu, Y., & Liu, X. (2020). Development of low-density γ/γ′ Co–Al–Ta-based superalloys with high solvus temperature. Acta Materialia, 188, 652–664. https://doi.org/10.1016/j.actamat.2020.02.060 | Co-30.Ni-12.Al-4.Cr | 84.0Co-30.0Ni-12.0Al-4.0Cr | -12.Al-4.Cr-30.Ni
Co-30.Ni-12.Al-8.Cr | W-free | -30Ni-12Al-8Cr | Co-30Ni-12Al-8Cr | Chen, Y., Wang, C., Ruan, J., Yang, S., Omori, T., Kainuma, R., Ishida, K., Han, J., Lu, Y., & Liu, X. (2020). Development of low-density γ/γ′ Co–Al–Ta-based superalloys with high solvus temperature. Acta Materialia, 188, 652–664. https://doi.org/10.1016/j.actamat.2020.02.061 | 125 | 50 | 30 | 12 | 8 | [21 empty] | 8.0216 |  |  | Co | -12.Al |  | -30.Ni | -8.Cr | [20 empty] | Co-30Ni-12Al-8CrChen, Y., Wang, C., Ruan, J., Yang, S., Omori, T., Kainuma, R., Ishida, K., Han, J., Lu, Y., & Liu, X. (2020). Development of low-density γ/γ′ Co–Al–Ta-based superalloys with high solvus temperature. Acta Materialia, 188, 652–664. https://doi.org/10.1016/j.actamat.2020.02.061 | Co-30.Ni-12.Al-8.Cr | 80.0Co-30.0Ni-12.0Al-8.0Cr | -12.Al-8.Cr-30.Ni
Co-30.Ni-12.Al-12.Cr | W-free | -30Ni-12Al-12Cr | Co-30Ni-12Al-12Cr | Chen, Y., Wang, C., Ruan, J., Yang, S., Omori, T., Kainuma, R., Ishida, K., Han, J., Lu, Y., & Liu, X. (2020). Development of low-density γ/γ′ Co–Al–Ta-based superalloys with high solvus temperature. Acta Materialia, 188, 652–664. https://doi.org/10.1016/j.actamat.2020.02.062 | 126 | 46 | 30 | 12 | 12 | [21 empty] | 7.9532 | 8.38 |  | Co | -12.Al |  | -30.Ni | -12.Cr | [20 empty] | Co-30Ni-12Al-12CrChen, Y., Wang, C., Ruan, J., Yang, S., Omori, T., Kainuma, R., Ishida, K., Han, J., Lu, Y., & Liu, X. (2020). Development of low-density γ/γ′ Co–Al–Ta-based superalloys with high solvus temperature. Acta Materialia, 188, 652–664. https://doi.org/10.1016/j.actamat.2020.02.062 | Co-30.Ni-12.Al-12.Cr | 76.0Co-30.0Ni-12.0Al-12.0Cr | -12.Al-12.Cr-30.Ni
Co-12.Al-11.W | CoAlW-X | -12Al-11W | Co-12Al-11W | Chen, Z. M. T., Okamoto, N. L., Demura, M. & Inui, H. Micropillar compression deformation of single crystals of Co3(Al,W) with the L12 structure. Scr. Mater. 121, 28–31 (2016). | 127 | 77 |  | 12 |  | 11 | [20 empty] | 9.2945 |  | 850C for 168hr | Co | -12.Al | -11.W | [22 empty] | Co-12Al-11WChen, Z. M. T., Okamoto, N. L., Demura, M. & Inui, H. Micropillar compression deformation of single crystals of Co3(Al,W) with the L12 structure. Scr. Mater. 121, 28–31 (2016). | Co-12.Al-11.W | 77.0Co-12.0Al-11.0W | -12.Al-11.W
Co-58.3Ni-3.2Al-10.8Cr-8.2Ti | Co3Ti | -58Ni-3Al-11Cr-8Ti | 103a | Christofidou, K. A. et al. The microstructure and hardness of Ni-Co-Al-Ti-Cr quinary alloys. J. Alloys Compd. (2016) doi:10.1016/j.jallcom.2016.07.159. | 128 | 19.5 | 58.3 | 3.2 | 10.8 |  | 8.2 | [19 empty] | 8.161358 |  |  | Co | -3.2Al |  | -58.3Ni | -10.8Cr |  |  |  | -8.2Ti | [16 empty] | 103aChristofidou, K. A. et al. The microstructure and hardness of Ni-Co-Al-Ti-Cr quinary alloys. J. Alloys Compd. (2016) doi:10.1016/j.jallcom.2016.07.159. | Co-58.3Ni-3.2Al-10.8Cr-8.2Ti | 77.8Co-58.3Ni-3.2Al-10.8Cr-8.2Ti | -3.2Al-10.8Cr-58.3Ni-8.2Ti
Co-27.2Ni-3.1Al-10.9Cr-8.1Ti | Co3Ti | -27Ni-3Al-11Cr-8Ti | 101a | Christofidou, K. A. et al. The microstructure and hardness of Ni-Co-Al-Ti-Cr quinary alloys. J. Alloys Compd. (2016) doi:10.1016/j.jallcom.2016.07.159. | 129 | 50.7 | 27.2 | 3.1 | 10.9 |  | 8.1 | [19 empty] | 8.167753 |  |  | Co | -3.1Al |  | -27.2Ni | -10.9Cr |  |  |  | -8.1Ti | [16 empty] | 101aChristofidou, K. A. et al. The microstructure and hardness of Ni-Co-Al-Ti-Cr quinary alloys. J. Alloys Compd. (2016) doi:10.1016/j.jallcom.2016.07.159. | Co-27.2Ni-3.1Al-10.9Cr-8.1Ti | 77.9Co-27.2Ni-3.1Al-10.9Cr-8.1Ti | -3.1Al-10.9Cr-27.2Ni-8.1Ti
Co-34.2Ni-3.6Al-21.5Cr-8.1Ti | Co3Ti | -34Ni-4Al-22Cr-8Ti | 202a | Christofidou, K. A. et al. The microstructure and hardness of Ni-Co-Al-Ti-Cr quinary alloys. J. Alloys Compd. (2016) doi:10.1016/j.jallcom.2016.07.159. | 130 | 32.6 | 34.2 | 3.6 | 21.5 |  | 8.1 | [19 empty] | 7.956053 |  |  | Co | -3.6Al |  | -34.2Ni | -21.5Cr |  |  |  | -8.1Ti | [16 empty] | 202aChristofidou, K. A. et al. The microstructure and hardness of Ni-Co-Al-Ti-Cr quinary alloys. J. Alloys Compd. (2016) doi:10.1016/j.jallcom.2016.07.159. | Co-34.2Ni-3.6Al-21.5Cr-8.1Ti | 66.8Co-34.2Ni-3.6Al-21.5Cr-8.1Ti | -3.6Al-21.5Cr-34.2Ni-8.1Ti
Co-37.1Ni-3.1Al-16.3Cr-7.9Ti | Co3Ti | -37Ni-3Al-16Cr-8Ti | 152a | Christofidou, K. A. et al. The microstructure and hardness of Ni-Co-Al-Ti-Cr quinary alloys. J. Alloys Compd. (2016) doi:10.1016/j.jallcom.2016.07.159. | 131 | 35.6 | 37.1 | 3.1 | 16.3 |  | 7.9 | [19 empty] | 8.084991 |  |  | Co | -3.1Al |  | -37.1Ni | -16.3Cr |  |  |  | -7.9Ti | [16 empty] | 152aChristofidou, K. A. et al. The microstructure and hardness of Ni-Co-Al-Ti-Cr quinary alloys. J. Alloys Compd. (2016) doi:10.1016/j.jallcom.2016.07.159. | Co-37.1Ni-3.1Al-16.3Cr-7.9Ti | 72.7Co-37.1Ni-3.1Al-16.3Cr-7.9Ti | -3.1Al-16.3Cr-37.1Ni-7.9Ti
Co-17.3Ni-3.1Al-12.5Cr-7.9Ti | Co3Ti | -17Ni-3Al-13Cr-8Ti | 201a | Christofidou, K. A. et al. The microstructure and hardness of Ni-Co-Al-Ti-Cr quinary alloys. J. Alloys Compd. (2016) doi:10.1016/j.jallcom.2016.07.159. | 132 | 59.2 | 17.3 | 3.1 | 12.5 |  | 7.9 | [19 empty] | 8.148387 |  |  | Co | -3.1Al |  | -17.3Ni | -12.5Cr |  |  |  | -7.9Ti | [16 empty] | 201aChristofidou, K. A. et al. The microstructure and hardness of Ni-Co-Al-Ti-Cr quinary alloys. J. Alloys Compd. (2016) doi:10.1016/j.jallcom.2016.07.159. | Co-17.3Ni-3.1Al-12.5Cr-7.9Ti | 76.5Co-17.3Ni-3.1Al-12.5Cr-7.9Ti | -3.1Al-12.5Cr-17.3Ni-7.9Ti
Co-50.7Ni-2.7Al-21.9Cr-7.9Ti | Co3Ti | -51Ni-3Al-22Cr-8Ti | 203a | Christofidou, K. A. et al. The microstructure and hardness of Ni-Co-Al-Ti-Cr quinary alloys. J. Alloys Compd. (2016) doi:10.1016/j.jallcom.2016.07.159. | 133 | 16.8 | 50.7 | 2.7 | 21.9 |  | 7.9 | [19 empty] | 8.015119 |  |  | Co | -2.7Al |  | -50.7Ni | -21.9Cr |  |  |  | -7.9Ti | [16 empty] | 203aChristofidou, K. A. et al. The microstructure and hardness of Ni-Co-Al-Ti-Cr quinary alloys. J. Alloys Compd. (2016) doi:10.1016/j.jallcom.2016.07.159. | Co-50.7Ni-2.7Al-21.9Cr-7.9Ti | 67.5Co-50.7Ni-2.7Al-21.9Cr-7.9Ti | -2.7Al-21.9Cr-50.7Ni-7.9Ti
Co-18.3Ni-3.Al-16.2Cr-7.8Ti | Co3Ti | -18Ni-3Al-16Cr-8Ti | 151a | Christofidou, K. A. et al. The microstructure and hardness of Ni-Co-Al-Ti-Cr quinary alloys. J. Alloys Compd. (2016) doi:10.1016/j.jallcom.2016.07.159. | 134 | 54.7 | 18.3 | 3 | 16.2 |  | 7.8 | [19 empty] | 8.09579 |  |  | Co | -3.Al |  | -18.3Ni | -16.2Cr |  |  |  | -7.8Ti | [16 empty] | 151aChristofidou, K. A. et al. The microstructure and hardness of Ni-Co-Al-Ti-Cr quinary alloys. J. Alloys Compd. (2016) doi:10.1016/j.jallcom.2016.07.159. | Co-18.3Ni-3.Al-16.2Cr-7.8Ti | 73.0Co-18.3Ni-3.0Al-16.2Cr-7.8Ti | -3.Al-16.2Cr-18.3Ni-7.8Ti
Co-54.3Ni-4.3Al-15.7Cr-7.7Ti | Co3Ti | -54Ni-4Al-16Cr-8Ti | 153a | Christofidou, K. A. et al. The microstructure and hardness of Ni-Co-Al-Ti-Cr quinary alloys. J. Alloys Compd. (2016) doi:10.1016/j.jallcom.2016.07.159. | 135 | 18 | 54.3 | 4.3 | 15.7 |  | 7.7 | [19 empty] | 8.031013 |  |  | Co | -4.3Al |  | -54.3Ni | -15.7Cr |  |  |  | -7.7Ti | [16 empty] | 153aChristofidou, K. A. et al. The microstructure and hardness of Ni-Co-Al-Ti-Cr quinary alloys. J. Alloys Compd. (2016) doi:10.1016/j.jallcom.2016.07.159. | Co-54.3Ni-4.3Al-15.7Cr-7.7Ti | 72.3Co-54.3Ni-4.3Al-15.7Cr-7.7Ti | -4.3Al-15.7Cr-54.3Ni-7.7Ti
Co-39.8Ni-2.8Al-10.8Cr-7.6Ti | Co3Ti | -40Ni-3Al-11Cr-8Ti | 102a | Christofidou, K. A. et al. The microstructure and hardness of Ni-Co-Al-Ti-Cr quinary alloys. J. Alloys Compd. (2016) doi:10.1016/j.jallcom.2016.07.159. | 136 | 39 | 39.8 | 2.8 | 10.8 |  | 7.6 | [19 empty] | 8.211036 |  |  | Co | -2.8Al |  | -39.8Ni | -10.8Cr |  |  |  | -7.6Ti | [16 empty] | 102aChristofidou, K. A. et al. The microstructure and hardness of Ni-Co-Al-Ti-Cr quinary alloys. J. Alloys Compd. (2016) doi:10.1016/j.jallcom.2016.07.159. | Co-39.8Ni-2.8Al-10.8Cr-7.6Ti | 78.8Co-39.8Ni-2.8Al-10.8Cr-7.6Ti | -2.8Al-10.8Cr-39.8Ni-7.6Ti
Co-59.5Ni-4.5Al-10.9Cr-5.6Ti | Co3Ti | -60Ni-5Al-11Cr-6Ti | 103b | Christofidou, K. A. et al. The microstructure and hardness of Ni-Co-Al-Ti-Cr quinary alloys. J. Alloys Compd. (2016) doi:10.1016/j.jallcom.2016.07.159. | 137 | 19.5 | 59.5 | 4.5 | 10.9 |  | 5.6 | [19 empty] | 8.193362 |  |  | Co | -4.5Al |  | -59.5Ni | -10.9Cr |  |  |  | -5.6Ti | [16 empty] | 103bChristofidou, K. A. et al. The microstructure and hardness of Ni-Co-Al-Ti-Cr quinary alloys. J. Alloys Compd. (2016) doi:10.1016/j.jallcom.2016.07.159. | Co-59.5Ni-4.5Al-10.9Cr-5.6Ti | 79.0Co-59.5Ni-4.5Al-10.9Cr-5.6Ti | -4.5Al-10.9Cr-59.5Ni-5.6Ti
Co-51.2Ni-6.Al-12.6Cr-5.5Ti | Co3Ti | -51Ni-6Al-13Cr-6Ti | 203b | Christofidou, K. A. et al. The microstructure and hardness of Ni-Co-Al-Ti-Cr quinary alloys. J. Alloys Compd. (2016) doi:10.1016/j.jallcom.2016.07.159. | 138 | 24.7 | 51.2 | 6 | 12.6 |  | 5.5 | [19 empty] | 8.075021 |  |  | Co | -6.Al |  | -51.2Ni | -12.6Cr |  |  |  | -5.5Ti | [16 empty] | 203bChristofidou, K. A. et al. The microstructure and hardness of Ni-Co-Al-Ti-Cr quinary alloys. J. Alloys Compd. (2016) doi:10.1016/j.jallcom.2016.07.159. | Co-51.2Ni-6.Al-12.6Cr-5.5Ti | 75.9Co-51.2Ni-6.0Al-12.6Cr-5.5Ti | -6.Al-12.6Cr-51.2Ni-5.5Ti
Co-19.7Ni-5.4Al-11.Cr-5.3Ti | Co3Ti | -20Ni-5Al-11Cr-5Ti | 101b | Christofidou, K. A. et al. The microstructure and hardness of Ni-Co-Al-Ti-Cr quinary alloys. J. Alloys Compd. (2016) doi:10.1016/j.jallcom.2016.07.159. | 139 | 58.6 | 19.7 | 5.4 | 11 |  | 5.3 | [19 empty] | 8.145847 |  |  | Co | -5.4Al |  | -19.7Ni | -11.Cr |  |  |  | -5.3Ti | [16 empty] | 101bChristofidou, K. A. et al. The microstructure and hardness of Ni-Co-Al-Ti-Cr quinary alloys. J. Alloys Compd. (2016) doi:10.1016/j.jallcom.2016.07.159. | Co-19.7Ni-5.4Al-11.Cr-5.3Ti | 78.3Co-19.7Ni-5.4Al-11.0Cr-5.3Ti | -5.4Al-11.Cr-19.7Ni-5.3Ti
Co-39.2Ni-5.9Al-10.5Cr-5.3Ti | Co3Ti | -39Ni-6Al-11Cr-5Ti | 102b | Christofidou, K. A. et al. The microstructure and hardness of Ni-Co-Al-Ti-Cr quinary alloys. J. Alloys Compd. (2016) doi:10.1016/j.jallcom.2016.07.159. | 140 | 39.1 | 39.2 | 5.9 | 10.5 |  | 5.3 | [19 empty] | 8.124957 |  |  | Co | -5.9Al |  | -39.2Ni | -10.5Cr |  |  |  | -5.3Ti | [16 empty] | 102bChristofidou, K. A. et al. The microstructure and hardness of Ni-Co-Al-Ti-Cr quinary alloys. J. Alloys Compd. (2016) doi:10.1016/j.jallcom.2016.07.159. | Co-39.2Ni-5.9Al-10.5Cr-5.3Ti | 78.3Co-39.2Ni-5.9Al-10.5Cr-5.3Ti | -5.9Al-10.5Cr-39.2Ni-5.3Ti
Co-54.9Ni-5.6Al-15.9Cr-5.3Ti | Co3Ti | -55Ni-6Al-16Cr-5Ti | 153b | Christofidou, K. A. et al. The microstructure and hardness of Ni-Co-Al-Ti-Cr quinary alloys. J. Alloys Compd. (2016) doi:10.1016/j.jallcom.2016.07.159. | 141 | 18.3 | 54.9 | 5.6 | 15.9 |  | 5.3 | [19 empty] | 8.052473 |  |  | Co | -5.6Al |  | -54.9Ni | -15.9Cr |  |  |  | -5.3Ti | [16 empty] | 153bChristofidou, K. A. et al. The microstructure and hardness of Ni-Co-Al-Ti-Cr quinary alloys. J. Alloys Compd. (2016) doi:10.1016/j.jallcom.2016.07.159. | Co-54.9Ni-5.6Al-15.9Cr-5.3Ti | 73.2Co-54.9Ni-5.6Al-15.9Cr-5.3Ti | -5.6Al-15.9Cr-54.9Ni-5.3Ti
Co-18.3Ni-5.Al-16.1Cr-5.2Ti | Co3Ti | -18Ni-5Al-16Cr-5Ti | 151b | Christofidou, K. A. et al. The microstructure and hardness of Ni-Co-Al-Ti-Cr quinary alloys. J. Alloys Compd. (2016) doi:10.1016/j.jallcom.2016.07.159. | 142 | 55.4 | 18.3 | 5 | 16.1 |  | 5.2 | [19 empty] | 8.087718 |  |  | Co | -5.Al |  | -18.3Ni | -16.1Cr |  |  |  | -5.2Ti | [16 empty] | 151bChristofidou, K. A. et al. The microstructure and hardness of Ni-Co-Al-Ti-Cr quinary alloys. J. Alloys Compd. (2016) doi:10.1016/j.jallcom.2016.07.159. | Co-18.3Ni-5.Al-16.1Cr-5.2Ti | 73.7Co-18.3Ni-5.0Al-16.1Cr-5.2Ti | -5.Al-16.1Cr-18.3Ni-5.2Ti
Co-36.8Ni-5.4Al-16.1Cr-5.2Ti | Co3Ti | -37Ni-5Al-16Cr-5Ti | 152b | Christofidou, K. A. et al. The microstructure and hardness of Ni-Co-Al-Ti-Cr quinary alloys. J. Alloys Compd. (2016) doi:10.1016/j.jallcom.2016.07.159. | 143 | 36.5 | 36.8 | 5.4 | 16.1 |  | 5.2 | [19 empty] | 8.064398 |  |  | Co | -5.4Al |  | -36.8Ni | -16.1Cr |  |  |  | -5.2Ti | [16 empty] | 152bChristofidou, K. A. et al. The microstructure and hardness of Ni-Co-Al-Ti-Cr quinary alloys. J. Alloys Compd. (2016) doi:10.1016/j.jallcom.2016.07.159. | Co-36.8Ni-5.4Al-16.1Cr-5.2Ti | 73.3Co-36.8Ni-5.4Al-16.1Cr-5.2Ti | -5.4Al-16.1Cr-36.8Ni-5.2Ti
Co-34.4Ni-5.7Al-21.2Cr-5.2Ti | Co3Ti | -34Ni-6Al-21Cr-5Ti | 202b | Christofidou, K. A. et al. The microstructure and hardness of Ni-Co-Al-Ti-Cr quinary alloys. J. Alloys Compd. (2016) doi:10.1016/j.jallcom.2016.07.159. | 144 | 33.5 | 34.4 | 5.7 | 21.2 |  | 5.2 | [19 empty] | 7.958396 |  |  | Co | -5.7Al |  | -34.4Ni | -21.2Cr |  |  |  | -5.2Ti | [16 empty] | 202bChristofidou, K. A. et al. The microstructure and hardness of Ni-Co-Al-Ti-Cr quinary alloys. J. Alloys Compd. (2016) doi:10.1016/j.jallcom.2016.07.159. | Co-34.4Ni-5.7Al-21.2Cr-5.2Ti | 67.9Co-34.4Ni-5.7Al-21.2Cr-5.2Ti | -5.7Al-21.2Cr-34.4Ni-5.2Ti
Co-17.Ni-5.5Al-21.4Cr-5.Ti | W-free | -17Ni-6Al-21Cr-5Ti | 201b | Christofidou, K. A. et al. The microstructure and hardness of Ni-Co-Al-Ti-Cr quinary alloys. J. Alloys Compd. (2016) doi:10.1016/j.jallcom.2016.07.159. | 145 | 51.1 | 17 | 5.5 | 21.4 |  | 5 | [19 empty] | 7.97477 |  |  | Co | -5.5Al |  | -17.Ni | -21.4Cr |  |  |  | -5.Ti | [16 empty] | 201bChristofidou, K. A. et al. The microstructure and hardness of Ni-Co-Al-Ti-Cr quinary alloys. J. Alloys Compd. (2016) doi:10.1016/j.jallcom.2016.07.159. | Co-17.Ni-5.5Al-21.4Cr-5.Ti | 68.1Co-17.0Ni-5.5Al-21.4Cr-5.0Ti | -5.5Al-21.4Cr-17.Ni-5.Ti
Co-58.4Ni-8.6Al-10.7Cr-2.7Ti | W-free | -58Ni-9Al-11Cr-3Ti | 103c | Christofidou, K. A. et al. The microstructure and hardness of Ni-Co-Al-Ti-Cr quinary alloys. J. Alloys Compd. (2016) doi:10.1016/j.jallcom.2016.07.159. | 146 | 19.6 | 58.4 | 8.6 | 10.7 |  | 2.7 | [19 empty] | 8.069891 |  |  | Co | -8.6Al |  | -58.4Ni | -10.7Cr |  |  |  | -2.7Ti | [16 empty] | 103cChristofidou, K. A. et al. The microstructure and hardness of Ni-Co-Al-Ti-Cr quinary alloys. J. Alloys Compd. (2016) doi:10.1016/j.jallcom.2016.07.159. | Co-58.4Ni-8.6Al-10.7Cr-2.7Ti | 78.0Co-58.4Ni-8.6Al-10.7Cr-2.7Ti | -8.6Al-10.7Cr-58.4Ni-2.7Ti
Co-19.Ni-7.1Al-16.5Cr-2.7Ti | W-free | -19Ni-7Al-17Cr-3Ti | 151c | Christofidou, K. A. et al. The microstructure and hardness of Ni-Co-Al-Ti-Cr quinary alloys. J. Alloys Compd. (2016) doi:10.1016/j.jallcom.2016.07.159. | 147 | 54.7 | 19 | 7.1 | 16.5 |  | 2.7 | [19 empty] | 8.060559 |  |  | Co | -7.1Al |  | -19.Ni | -16.5Cr |  |  |  | -2.7Ti | [16 empty] | 151cChristofidou, K. A. et al. The microstructure and hardness of Ni-Co-Al-Ti-Cr quinary alloys. J. Alloys Compd. (2016) doi:10.1016/j.jallcom.2016.07.159. | Co-19.Ni-7.1Al-16.5Cr-2.7Ti | 73.7Co-19.0Ni-7.1Al-16.5Cr-2.7Ti | -7.1Al-16.5Cr-19.Ni-2.7Ti
Co-36.1Ni-8.6Al-16.Cr-2.7Ti | W-free | -36Ni-9Al-16Cr-3Ti | 152c | Christofidou, K. A. et al. The microstructure and hardness of Ni-Co-Al-Ti-Cr quinary alloys. J. Alloys Compd. (2016) doi:10.1016/j.jallcom.2016.07.159. | 148 | 36.6 | 36.1 | 8.6 | 16 |  | 2.7 | [19 empty] | 7.977477 |  |  | Co | -8.6Al |  | -36.1Ni | -16.Cr |  |  |  | -2.7Ti | [16 empty] | 152cChristofidou, K. A. et al. The microstructure and hardness of Ni-Co-Al-Ti-Cr quinary alloys. J. Alloys Compd. (2016) doi:10.1016/j.jallcom.2016.07.159. | Co-36.1Ni-8.6Al-16.Cr-2.7Ti | 72.7Co-36.1Ni-8.6Al-16.0Cr-2.7Ti | -8.6Al-16.Cr-36.1Ni-2.7Ti
Co-54.8Ni-8.Al-16.1Cr-2.7Ti | W-free | -55Ni-8Al-16Cr-3Ti | 153c | Christofidou, K. A. et al. The microstructure and hardness of Ni-Co-Al-Ti-Cr quinary alloys. J. Alloys Compd. (2016) doi:10.1016/j.jallcom.2016.07.159. | 149 | 18.4 | 54.8 | 8 | 16.1 |  | 2.7 | [19 empty] | 8.014463 |  |  | Co | -8.Al |  | -54.8Ni | -16.1Cr |  |  |  | -2.7Ti | [16 empty] | 153cChristofidou, K. A. et al. The microstructure and hardness of Ni-Co-Al-Ti-Cr quinary alloys. J. Alloys Compd. (2016) doi:10.1016/j.jallcom.2016.07.159. | Co-54.8Ni-8.Al-16.1Cr-2.7Ti | 73.2Co-54.8Ni-8.0Al-16.1Cr-2.7Ti | -8.Al-16.1Cr-54.8Ni-2.7Ti
Co-34.Ni-8.2Al-21.6Cr-2.7Ti | W-free | -34Ni-8Al-22Cr-3Ti | 202c | Christofidou, K. A. et al. The microstructure and hardness of Ni-Co-Al-Ti-Cr quinary alloys. J. Alloys Compd. (2016) doi:10.1016/j.jallcom.2016.07.159. | 150 | 33.5 | 34 | 8.2 | 21.6 |  | 2.7 | [19 empty] | 7.906349 |  |  | Co | -8.2Al |  | -34.Ni | -21.6Cr |  |  |  | -2.7Ti | [16 empty] | 202cChristofidou, K. A. et al. The microstructure and hardness of Ni-Co-Al-Ti-Cr quinary alloys. J. Alloys Compd. (2016) doi:10.1016/j.jallcom.2016.07.159. | Co-34.Ni-8.2Al-21.6Cr-2.7Ti | 67.5Co-34.0Ni-8.2Al-21.6Cr-2.7Ti | -8.2Al-21.6Cr-34.Ni-2.7Ti
Co-19.7Ni-7.5Al-11.1Cr-2.6Ti | W-free | -20Ni-8Al-11Cr-3Ti | 101c | Christofidou, K. A. et al. The microstructure and hardness of Ni-Co-Al-Ti-Cr quinary alloys. J. Alloys Compd. (2016) doi:10.1016/j.jallcom.2016.07.159. | 151 | 59.1 | 19.7 | 7.5 | 11.1 |  | 2.6 | [19 empty] | 8.132548 |  |  | Co | -7.5Al |  | -19.7Ni | -11.1Cr |  |  |  | -2.6Ti | [16 empty] | 101cChristofidou, K. A. et al. The microstructure and hardness of Ni-Co-Al-Ti-Cr quinary alloys. J. Alloys Compd. (2016) doi:10.1016/j.jallcom.2016.07.159. | Co-19.7Ni-7.5Al-11.1Cr-2.6Ti | 78.8Co-19.7Ni-7.5Al-11.1Cr-2.6Ti | -7.5Al-11.1Cr-19.7Ni-2.6Ti
Co-39.7Ni-7.5Al-10.8Cr-2.6Ti | W-free | -40Ni-8Al-11Cr-3Ti | 102c | Christofidou, K. A. et al. The microstructure and hardness of Ni-Co-Al-Ti-Cr quinary alloys. J. Alloys Compd. (2016) doi:10.1016/j.jallcom.2016.07.159. | 152 | 39.4 | 39.7 | 7.5 | 10.8 |  | 2.6 | [19 empty] | 8.139278 |  |  | Co | -7.5Al |  | -39.7Ni | -10.8Cr |  |  |  | -2.6Ti | [16 empty] | 102cChristofidou, K. A. et al. The microstructure and hardness of Ni-Co-Al-Ti-Cr quinary alloys. J. Alloys Compd. (2016) doi:10.1016/j.jallcom.2016.07.159. | Co-39.7Ni-7.5Al-10.8Cr-2.6Ti | 79.1Co-39.7Ni-7.5Al-10.8Cr-2.6Ti | -7.5Al-10.8Cr-39.7Ni-2.6Ti
Co-17.2Ni-7.8Al-21.8Cr-2.6Ti | W-free | -17Ni-8Al-22Cr-3Ti | 201c | Christofidou, K. A. et al. The microstructure and hardness of Ni-Co-Al-Ti-Cr quinary alloys. J. Alloys Compd. (2016) doi:10.1016/j.jallcom.2016.07.159. | 153 | 50.6 | 17.2 | 7.8 | 21.8 |  | 2.6 | [19 empty] | 7.930778 |  |  | Co | -7.8Al |  | -17.2Ni | -21.8Cr |  |  |  | -2.6Ti | [16 empty] | 201cChristofidou, K. A. et al. The microstructure and hardness of Ni-Co-Al-Ti-Cr quinary alloys. J. Alloys Compd. (2016) doi:10.1016/j.jallcom.2016.07.159. | Co-17.2Ni-7.8Al-21.8Cr-2.6Ti | 67.8Co-17.2Ni-7.8Al-21.8Cr-2.6Ti | -7.8Al-21.8Cr-17.2Ni-2.6Ti
Co-50.6Ni-8.5Al-20.9Cr-2.5Ti | W-free | -51Ni-9Al-21Cr-3Ti | 203c | Christofidou, K. A. et al. The microstructure and hardness of Ni-Co-Al-Ti-Cr quinary alloys. J. Alloys Compd. (2016) doi:10.1016/j.jallcom.2016.07.159. | 154 | 17.5 | 50.6 | 8.5 | 20.9 |  | 2.5 | [19 empty] | 7.909833 |  |  | Co | -8.5Al |  | -50.6Ni | -20.9Cr |  |  |  | -2.5Ti | [16 empty] | 203cChristofidou, K. A. et al. The microstructure and hardness of Ni-Co-Al-Ti-Cr quinary alloys. J. Alloys Compd. (2016) doi:10.1016/j.jallcom.2016.07.159. | Co-50.6Ni-8.5Al-20.9Cr-2.5Ti | 68.1Co-50.6Ni-8.5Al-20.9Cr-2.5Ti | -8.5Al-20.9Cr-50.6Ni-2.5Ti
Co-29.Ni-12.1Al-0.Cr-5.8W-2.2Ti-2.7Ta-0.1B | CoAlWX+ | -29Ni-12Al-0Cr-6W-2Ti-3Ta-B | L24-0Cr | Chung, D.-W. W. et al. Effects of Cr on the properties of multicomponent cobalt-based superalloys with ultra high γ′ volume fraction. J. Alloys Compd. 832, 154790 (2020). | 155 | 48.1 | 29 | 12.1 | 0 | 5.8 | 2.24 | 2.66 | [5 empty] | 0.1 | [12 empty] | 8.8537268 |  | EDS, except B | Co | -12.1Al | -5.8W | -29.Ni | -0.Cr | -2.7Ta |  |  | -2.2Ti |  |  |  | -0.1B | [12 empty] | L24-0CrChung, D.-W. W. et al. Effects of Cr on the properties of multicomponent cobalt-based superalloys with ultra high γ′ volume fraction. J. Alloys Compd. 832, 154790 (2020). | Co-29.Ni-12.1Al-0.Cr-5.8W-2.2Ti-2.7Ta-0.1B | 77.1Co-29.0Ni-12.1Al-0.0Cr-5.8W-2.2Ti-2.7Ta-0.10B | -12.1Al-0.Cr-5.8W-2.7Ta-29.Ni-2.2Ti-0.1B
Co-29.2Ni-11.1Al-4.1Cr-5.7W-2.Ti-2.3Ta-0.1B | CoAlWX+ | -29Ni-11Al-4Cr-6W-2Ti-2Ta-B | L24-4Cr | Chung, D.-W. W. et al. Effects of Cr on the properties of multicomponent cobalt-based superalloys with ultra high γ′ volume fraction. J. Alloys Compd. 832, 154790 (2020). | 156 | 45.5 | 29.2 | 11.1 | 4.1 | 5.68 | 2.04 | 2.28 | [5 empty] | 0.1 | [12 empty] | 8.8125488 |  | EDS, except B | Co | -11.1Al | -5.7W | -29.2Ni | -4.1Cr | -2.3Ta |  |  | -2.Ti |  |  |  | -0.1B | [12 empty] | L24-4CrChung, D.-W. W. et al. Effects of Cr on the properties of multicomponent cobalt-based superalloys with ultra high γ′ volume fraction. J. Alloys Compd. 832, 154790 (2020). | Co-29.2Ni-11.1Al-4.1Cr-5.7W-2.Ti-2.3Ta-0.1B | 74.7Co-29.2Ni-11.1Al-4.1Cr-5.7W-2.0Ti-2.3Ta-0.10B | -11.1Al-4.1Cr-5.7W-2.3Ta-29.2Ni-2.Ti-0.1B
Co-28.9Ni-10.1Al-12.5Cr-5.1W-1.9Ti-2.3Ta-0.1B | Co3Ti | -29Ni-10Al-13Cr-5W-2Ti-2Ta-B | L24-12Cr | Chung, D.-W. W. et al. Effects of Cr on the properties of multicomponent cobalt-based superalloys with ultra high γ′ volume fraction. J. Alloys Compd. 832, 154790 (2020). | 157 | 39.15 | 28.9 | 10.1 | 12.5 | 5.09 | 1.86 | 2.3 | [5 empty] | 0.1 | [12 empty] | 8.6792772 |  | EDS, except B | Co | -10.1Al | -5.1W | -28.9Ni | -12.5Cr | -2.3Ta |  |  | -1.9Ti |  |  |  | -0.1B | [12 empty] | L24-12CrChung, D.-W. W. et al. Effects of Cr on the properties of multicomponent cobalt-based superalloys with ultra high γ′ volume fraction. J. Alloys Compd. 832, 154790 (2020). | Co-28.9Ni-10.1Al-12.5Cr-5.1W-1.9Ti-2.3Ta-0.1B | 68.1Co-28.9Ni-10.1Al-12.5Cr-5.1W-1.9Ti-2.3Ta-0.10B | -10.1Al-12.5Cr-5.1W-2.3Ta-28.9Ni-1.9Ti-0.1B
Co-29.5Ni-10.5Al-8.Cr-5.1W-1.9Ti-2.7Ta-0.1B | Co3Ti | -30Ni-11Al-8Cr-5W-2Ti-3Ta-B | L24-8Cr | Chung, D.-W. W. et al. Effects of Cr on the properties of multicomponent cobalt-based superalloys with ultra high γ′ volume fraction. J. Alloys Compd. 832, 154790 (2020). | 158 | 42.2 | 29.5 | 10.5 | 8.02 | 5.14 | 1.85 | 2.69 | [5 empty] | 0.1 | [12 empty] | 8.7669725 |  | EDS, except B | Co | -10.5Al | -5.1W | -29.5Ni | -8.Cr | -2.7Ta |  |  | -1.9Ti |  |  |  | -0.1B | [12 empty] | L24-8CrChung, D.-W. W. et al. Effects of Cr on the properties of multicomponent cobalt-based superalloys with ultra high γ′ volume fraction. J. Alloys Compd. 832, 154790 (2020). | Co-29.5Ni-10.5Al-8.Cr-5.1W-1.9Ti-2.7Ta-0.1B | 71.7Co-29.5Ni-10.5Al-8.0Cr-5.1W-1.9Ti-2.7Ta-0.10B | -10.5Al-8.Cr-5.1W-2.7Ta-29.5Ni-1.9Ti-0.1B
Co-28.8Ni-6.2Al-2.W-1.8Ti-0.9Ta-1.8Nb-2.7Mo | Low-W | -29Ni-6Al-2W-2Ti-1Ta-2Nb-3Mo | L19C | Coakley, J. et al. Rafting and elastoplastic deformation of superalloys studied by neutron diffraction. Scr. Mater. 134, 110–114 (2017). | 160 | 55.8 | 28.8 | 6.2 |  | 2 | 1.8 | 0.9 | 1.8 |  | 2.7 | [15 empty] | 8.7469 |  |  | Co | -6.2Al | -2.W | -28.8Ni |  | -0.9Ta | -1.8Nb |  | -1.8Ti | -2.7Mo | [15 empty] | L19CCoakley, J. et al. Rafting and elastoplastic deformation of superalloys studied by neutron diffraction. Scr. Mater. 134, 110–114 (2017). | Co-28.8Ni-6.2Al-2.W-1.8Ti-0.9Ta-1.8Nb-2.7Mo | 84.6Co-28.8Ni-6.2Al-2.0W-1.8Ti-0.9Ta-1.8Nb-2.7Mo | -6.2Al-2.W-0.9Ta-28.8Ni-2.7Mo-1.8Nb-1.8Ti
Co-8.Al-8.W | CoAlW-X | -8Al-8W | Co8-8 | Cordero, C.- & Marta. Mechanical Behaviour of Novel Sintered Co-Al-W Alloys at High Temperatures. | 161 | 84 |  | 8 |  | 8 | [20 empty] | 9.232 |  | power metallurgy, no g' formed | Co | -8.Al | -8.W | [22 empty] | Co8-8Cordero, C.- & Marta. Mechanical Behaviour of Novel Sintered Co-Al-W Alloys at High Temperatures. | Co-8.Al-8.W | 84.0Co-8.0Al-8.0W | -8.Al-8.W
Co-40.Ni-10.Al-10.Cr-7.5W-3.Ta-0.06C-0.06B | CoAlWX+ | -40Ni-10Al-10Cr-8W-3Ta-C-B | 3Ta | Costa, A. M. S. et al. Effect of Ta and Nb additions in arc-melted Co-Ni-based superalloys: Microstructural and mechanical properties. Mater. Sci. Eng. A 730, 66–72 (2018) | 163 | 29.38 | 40 | 10 | 10 | 7.5 |  | 3 |  |  |  | 0.06 |  | 0.06 | [12 empty] | 9.113102 |  |  | Co | -10.Al | -7.5W | -40.Ni | -10.Cr | -3.Ta |  |  |  |  | -0.06C |  | -0.06B | [12 empty] | 3TaCosta, A. M. S. et al. Effect of Ta and Nb additions in arc-melted Co-Ni-based superalloys: Microstructural and mechanical properties. Mater. Sci. Eng. A 730, 66–72 (2018) | Co-40.Ni-10.Al-10.Cr-7.5W-3.Ta-0.06C-0.06B | 69.4Co-40.0Ni-10.0Al-10.0Cr-7.5W-3.0Ta-0.06C-0.06B | -10.Al-10.Cr-7.5W-3.Ta-40.Ni-0.06C-0.06B
Co-40.Ni-10.Al-10.Cr-7.5W-3.Nb-0.06C-0.06B | CoAlWX+ | -40Ni-10Al-10Cr-8W-3Nb-C-B | 3Nb | Costa, A. M. S. et al. Effect of Ta and Nb additions in arc-melted Co-Ni-based superalloys: Microstructural and mechanical properties. Mater. Sci. Eng. A 730, 66–72 (2018) | 164 | 29.38 | 40 | 10 | 10 | 7.5 |  |  | 3 |  |  | 0.06 |  | 0.06 | [12 empty] | 8.870702 |  |  | Co | -10.Al | -7.5W | -40.Ni | -10.Cr |  | -3.Nb |  |  |  | -0.06C |  | -0.06B | [12 empty] | 3NbCosta, A. M. S. et al. Effect of Ta and Nb additions in arc-melted Co-Ni-based superalloys: Microstructural and mechanical properties. Mater. Sci. Eng. A 730, 66–72 (2018) | Co-40.Ni-10.Al-10.Cr-7.5W-3.Nb-0.06C-0.06B | 69.4Co-40.0Ni-10.0Al-10.0Cr-7.5W-3.0Nb-0.06C-0.06B | -10.Al-10.Cr-7.5W-40.Ni-3.Nb-0.06C-0.06B
Co-6.8Al-8.9W-4.3V | CoAlW-X | -7Al-9W-4V | 60-6.7Al-8.9W-4.1Ti | Ding, X. F., Mi, T., Xue, F., Zhou, H. J. & Wang, M. L. Microstructure formation in γ-γ′ Co-Al-W-Ti alloys during directional solidification. J. Alloys Compd. 599, 159–163 (2014). | 165 | 80.06 |  | 6.76 |  | 8.89 |  |  |  | 4.29 | [16 empty] | 9.281304 |  |  | Co | -6.8Al | -8.9W |  |  |  |  | -4.3V | [17 empty] | 60-6.7Al-8.9W-4.1TiDing, X. F., Mi, T., Xue, F., Zhou, H. J. & Wang, M. L. Microstructure formation in γ-γ′ Co-Al-W-Ti alloys during directional solidification. J. Alloys Compd. 599, 159–163 (2014). | Co-6.8Al-8.9W-4.3V | 80.1Co-6.8Al-8.9W-4.3V | -6.8Al-8.9W-4.3V
Co-9.7Al-10.8W | CoAlW-X | -10Al-11W | Co-9.7Al-10.8W | Dunand, D. C. et al. ‘Designing Nanoscale Precipitates in Novel Cobalt-based Superalloys to Improve Creep Resistance and Operating Temperature’ Final Technical Report. (2010). | 166 | 79.5 |  | 9.7 |  | 10.8 | [20 empty] | 9.4164 |  |  | Co | -9.7Al | -10.8W | [22 empty] | Co-9.7Al-10.8WDunand, D. C. et al. ‘Designing Nanoscale Precipitates in Novel Cobalt-based Superalloys to Improve Creep Resistance and Operating Temperature’ Final Technical Report. (2010). | Co-9.7Al-10.8W | 79.5Co-9.7Al-10.8W | -9.7Al-10.8W
Co-29.2Ni-9.8Al-6.4Cr-6.3W-2.4Ta | CoAlWX+ | -29Ni-10Al-6Cr-6W-2Ta | CoNi-A | Eggeler, Y. M. et al. Planar defect formation in the γ’ phase during high temperature creep in single crystal CoNi-base superalloys. Acta Mater. 113, 335–349 (2016). | 167 | 45.9 | 29.2 | 9.8 | 6.4 | 6.3 |  | 2.4 | [18 empty] | 9.023346 |  |  | Co | -9.8Al | -6.3W | -29.2Ni | -6.4Cr | -2.4Ta | [19 empty] | CoNi-AEggeler, Y. M. et al. Planar defect formation in the γ’ phase during high temperature creep in single crystal CoNi-base superalloys. Acta Mater. 113, 335–349 (2016). | Co-29.2Ni-9.8Al-6.4Cr-6.3W-2.4Ta | 75.1Co-29.2Ni-9.8Al-6.4Cr-6.3W-2.4Ta | -9.8Al-6.4Cr-6.3W-2.4Ta-29.2Ni
Co-8.8Al-7.6W-1.9Ta | CoAlW-X | -9Al-8W-2Ta | alloy2 | Epishin, A. et al. Interdiffusion in the Face-Centered Cubic Phase of the Co-Al-W-Ta System Between 1090 and 1240 °C. J. Phase Equilibria Diffus. 39, 176–185 (2018) | 168 | 81.8 |  | 8.75 |  | 7.56 |  | 1.89 | [18 empty] | 9.286435 |  | 20 EMPA averages | Co | -8.8Al | -7.6W |  |  | -1.9Ta | [19 empty] | alloy2Epishin, A. et al. Interdiffusion in the Face-Centered Cubic Phase of the Co-Al-W-Ta System Between 1090 and 1240 °C. J. Phase Equilibria Diffus. 39, 176–185 (2018) | Co-8.8Al-7.6W-1.9Ta | 81.8Co-8.8Al-7.6W-1.9Ta | -8.8Al-7.6W-1.9Ta
Co-15.9Ni-13.6Al-19.W-0.7Ta-0.6Mo-0.3Re | CoAlWX+ | -16Ni-14Al-19W-1Ta-1Mo-0Re | alloy1 | Epishin, A. I. et al. Thermal stability of the structure of a heat-resistant cobalt alloy hardened with intermetallic γ’-phase precipitates. Russ. Metall. 2016, 286–291 (2016). | 169 | 49.9 | 15.9 | 13.6 |  | 19 |  | 0.7 |  |  | 0.6 |  |  |  |  | 0.3 | [10 empty] | 10.123462 |  | Nominal | Co | -13.6Al | -19.W | -15.9Ni |  | -0.7Ta |  |  |  | -0.6Mo |  |  |  |  | -0.3Re | [10 empty] | alloy1Epishin, A. I. et al. Thermal stability of the structure of a heat-resistant cobalt alloy hardened with intermetallic γ’-phase precipitates. Russ. Metall. 2016, 286–291 (2016). | Co-15.9Ni-13.6Al-19.W-0.7Ta-0.6Mo-0.3Re | 65.8Co-15.9Ni-13.6Al-19.0W-0.7Ta-0.6Mo-0.3Re | -13.6Al-19.W-0.7Ta-15.9Ni-0.6Mo-0.3Re
Co-9.Al-10.W-2.Ta | CoAlW-X | -9Al-10W-2Ta | Q0 | Epishin, A., Petrushin, N., Nolze, G., Gerstein, G. & Maier, H. J. Investigation of the γ′-Strengthened Quaternary Co-Based Alloys Co-Al-W-Ta. Metall. Mater. Trans. A Phys. Metall. Mater. Sci. 49, 4042–4057 (2018). | 170 | 79 |  | 9 |  | 10 |  | 2 | [18 empty] | 9.532 |  |  | Co | -9.Al | -10.W |  |  | -2.Ta | [19 empty] | Q0Epishin, A., Petrushin, N., Nolze, G., Gerstein, G. & Maier, H. J. Investigation of the γ′-Strengthened Quaternary Co-Based Alloys Co-Al-W-Ta. Metall. Mater. Trans. A Phys. Metall. Mater. Sci. 49, 4042–4057 (2018). | Co-9.Al-10.W-2.Ta | 79.0Co-9.0Al-10.0W-2.0Ta | -9.Al-10.W-2.Ta
Co-7.Al-10.W-2.Ta | CoAlW-X | -7Al-10W-2Ta | Q1 | Epishin, A., Petrushin, N., Nolze, G., Gerstein, G. & Maier, H. J. Investigation of the γ′-Strengthened Quaternary Co-Based Alloys Co-Al-W-Ta. Metall. Mater. Trans. A Phys. Metall. Mater. Sci. 49, 4042–4057 (2018). | 171 | 81 |  | 7 |  | 10 |  | 2 | [18 empty] | 9.656 |  |  | Co | -7.Al | -10.W |  |  | -2.Ta | [19 empty] | Q1Epishin, A., Petrushin, N., Nolze, G., Gerstein, G. & Maier, H. J. Investigation of the γ′-Strengthened Quaternary Co-Based Alloys Co-Al-W-Ta. Metall. Mater. Trans. A Phys. Metall. Mater. Sci. 49, 4042–4057 (2018). | Co-7.Al-10.W-2.Ta | 81.0Co-7.0Al-10.0W-2.0Ta | -7.Al-10.W-2.Ta
Co-11.Al-10.W-2.Ta | CoAlW-X | -11Al-10W-2Ta | Q2 | Epishin, A., Petrushin, N., Nolze, G., Gerstein, G. & Maier, H. J. Investigation of the γ′-Strengthened Quaternary Co-Based Alloys Co-Al-W-Ta. Metall. Mater. Trans. A Phys. Metall. Mater. Sci. 49, 4042–4057 (2018). | 172 | 77 |  | 11 |  | 10 |  | 2 | [18 empty] | 9.408 |  |  | Co | -11.Al | -10.W |  |  | -2.Ta | [19 empty] | Q2Epishin, A., Petrushin, N., Nolze, G., Gerstein, G. & Maier, H. J. Investigation of the γ′-Strengthened Quaternary Co-Based Alloys Co-Al-W-Ta. Metall. Mater. Trans. A Phys. Metall. Mater. Sci. 49, 4042–4057 (2018). | Co-11.Al-10.W-2.Ta | 77.0Co-11.0Al-10.0W-2.0Ta | -11.Al-10.W-2.Ta
Co-9.Al-12.W-2.Ta | CoAlW-X | -9Al-12W-2Ta | Q3 | Epishin, A., Petrushin, N., Nolze, G., Gerstein, G. & Maier, H. J. Investigation of the γ′-Strengthened Quaternary Co-Based Alloys Co-Al-W-Ta. Metall. Mater. Trans. A Phys. Metall. Mater. Sci. 49, 4042–4057 (2018). | 173 | 77 |  | 9 |  | 12 |  | 2 | [18 empty] | 9.739 |  |  | Co | -9.Al | -12.W |  |  | -2.Ta | [19 empty] | Q3Epishin, A., Petrushin, N., Nolze, G., Gerstein, G. & Maier, H. J. Investigation of the γ′-Strengthened Quaternary Co-Based Alloys Co-Al-W-Ta. Metall. Mater. Trans. A Phys. Metall. Mater. Sci. 49, 4042–4057 (2018). | Co-9.Al-12.W-2.Ta | 77.0Co-9.0Al-12.0W-2.0Ta | -9.Al-12.W-2.Ta
Co-9.Al-8.W-2.Ta | CoAlW-X | -9Al-8W-2Ta | Q4 | Epishin, A., Petrushin, N., Nolze, G., Gerstein, G. & Maier, H. J. Investigation of the γ′-Strengthened Quaternary Co-Based Alloys Co-Al-W-Ta. Metall. Mater. Trans. A Phys. Metall. Mater. Sci. 49, 4042–4057 (2018). | 174 | 81 |  | 9 |  | 8 |  | 2 | [18 empty] | 9.325 |  |  | Co | -9.Al | -8.W |  |  | -2.Ta | [19 empty] | Q4Epishin, A., Petrushin, N., Nolze, G., Gerstein, G. & Maier, H. J. Investigation of the γ′-Strengthened Quaternary Co-Based Alloys Co-Al-W-Ta. Metall. Mater. Trans. A Phys. Metall. Mater. Sci. 49, 4042–4057 (2018). | Co-9.Al-8.W-2.Ta | 81.0Co-9.0Al-8.0W-2.0Ta | -9.Al-8.W-2.Ta
Co-9.Al-10.W-0.Ta | CoAlW-X | -9Al-10W-0Ta | Q5 | Epishin, A., Petrushin, N., Nolze, G., Gerstein, G. & Maier, H. J. Investigation of the γ′-Strengthened Quaternary Co-Based Alloys Co-Al-W-Ta. Metall. Mater. Trans. A Phys. Metall. Mater. Sci. 49, 4042–4057 (2018). | 175 | 81 |  | 9 |  | 10 |  | 0 | [18 empty] | 9.377 |  |  | Co | -9.Al | -10.W |  |  | -0.Ta | [19 empty] | Q5Epishin, A., Petrushin, N., Nolze, G., Gerstein, G. & Maier, H. J. Investigation of the γ′-Strengthened Quaternary Co-Based Alloys Co-Al-W-Ta. Metall. Mater. Trans. A Phys. Metall. Mater. Sci. 49, 4042–4057 (2018). | Co-9.Al-10.W-0.Ta | 81.0Co-9.0Al-10.0W-0.0Ta | -9.Al-10.W-0.Ta
Co-9.Al-10.W-4.Ta | CoAlW-X | -9Al-10W-4Ta | Q6 | Epishin, A., Petrushin, N., Nolze, G., Gerstein, G. & Maier, H. J. Investigation of the γ′-Strengthened Quaternary Co-Based Alloys Co-Al-W-Ta. Metall. Mater. Trans. A Phys. Metall. Mater. Sci. 49, 4042–4057 (2018). | 176 | 77 |  | 9 |  | 10 |  | 4 | [18 empty] | 9.687 |  |  | Co | -9.Al | -10.W |  |  | -4.Ta | [19 empty] | Q6Epishin, A., Petrushin, N., Nolze, G., Gerstein, G. & Maier, H. J. Investigation of the γ′-Strengthened Quaternary Co-Based Alloys Co-Al-W-Ta. Metall. Mater. Trans. A Phys. Metall. Mater. Sci. 49, 4042–4057 (2018). | Co-9.Al-10.W-4.Ta | 77.0Co-9.0Al-10.0W-4.0Ta | -9.Al-10.W-4.Ta
Co-11.Al-8.W-2.Ta | CoAlW-X | -11Al-8W-2Ta | Q7 | Epishin, A., Petrushin, N., Nolze, G., Gerstein, G. & Maier, H. J. Investigation of the γ′-Strengthened Quaternary Co-Based Alloys Co-Al-W-Ta. Metall. Mater. Trans. A Phys. Metall. Mater. Sci. 49, 4042–4057 (2018). | 177 | 79 |  | 11 |  | 8 |  | 2 | [18 empty] | 9.201 |  |  | Co | -11.Al | -8.W |  |  | -2.Ta | [19 empty] | Q7Epishin, A., Petrushin, N., Nolze, G., Gerstein, G. & Maier, H. J. Investigation of the γ′-Strengthened Quaternary Co-Based Alloys Co-Al-W-Ta. Metall. Mater. Trans. A Phys. Metall. Mater. Sci. 49, 4042–4057 (2018). | Co-11.Al-8.W-2.Ta | 79.0Co-11.0Al-8.0W-2.0Ta | -11.Al-8.W-2.Ta
Co-7.Al-12.W-2.Ta | CoAlW-X | -7Al-12W-2Ta | Q8 | Epishin, A., Petrushin, N., Nolze, G., Gerstein, G. & Maier, H. J. Investigation of the γ′-Strengthened Quaternary Co-Based Alloys Co-Al-W-Ta. Metall. Mater. Trans. A Phys. Metall. Mater. Sci. 49, 4042–4057 (2018). | 178 | 79 |  | 7 |  | 12 |  | 2 | [18 empty] | 9.863 |  |  | Co | -7.Al | -12.W |  |  | -2.Ta | [19 empty] | Q8Epishin, A., Petrushin, N., Nolze, G., Gerstein, G. & Maier, H. J. Investigation of the γ′-Strengthened Quaternary Co-Based Alloys Co-Al-W-Ta. Metall. Mater. Trans. A Phys. Metall. Mater. Sci. 49, 4042–4057 (2018). | Co-7.Al-12.W-2.Ta | 79.0Co-7.0Al-12.0W-2.0Ta | -7.Al-12.W-2.Ta
Co-11.Al-10.W-0.Ta | CoAlW-X | -11Al-10W-0Ta | Q9 | Epishin, A., Petrushin, N., Nolze, G., Gerstein, G. & Maier, H. J. Investigation of the γ′-Strengthened Quaternary Co-Based Alloys Co-Al-W-Ta. Metall. Mater. Trans. A Phys. Metall. Mater. Sci. 49, 4042–4057 (2018). | 179 | 79 |  | 11 |  | 10 |  | 0 | [18 empty] | 9.253 |  |  | Co | -11.Al | -10.W |  |  | -0.Ta | [19 empty] | Q9Epishin, A., Petrushin, N., Nolze, G., Gerstein, G. & Maier, H. J. Investigation of the γ′-Strengthened Quaternary Co-Based Alloys Co-Al-W-Ta. Metall. Mater. Trans. A Phys. Metall. Mater. Sci. 49, 4042–4057 (2018). | Co-11.Al-10.W-0.Ta | 79.0Co-11.0Al-10.0W-0.0Ta | -11.Al-10.W-0.Ta
Co-7.Al-10.W-4.Ta | CoAlW-X | -7Al-10W-4Ta | Q10 | Epishin, A., Petrushin, N., Nolze, G., Gerstein, G. & Maier, H. J. Investigation of the γ′-Strengthened Quaternary Co-Based Alloys Co-Al-W-Ta. Metall. Mater. Trans. A Phys. Metall. Mater. Sci. 49, 4042–4057 (2018). | 180 | 79 |  | 7 |  | 10 |  | 4 | [18 empty] | 9.811 |  |  | Co | -7.Al | -10.W |  |  | -4.Ta | [19 empty] | Q10Epishin, A., Petrushin, N., Nolze, G., Gerstein, G. & Maier, H. J. Investigation of the γ′-Strengthened Quaternary Co-Based Alloys Co-Al-W-Ta. Metall. Mater. Trans. A Phys. Metall. Mater. Sci. 49, 4042–4057 (2018). | Co-7.Al-10.W-4.Ta | 79.0Co-7.0Al-10.0W-4.0Ta | -7.Al-10.W-4.Ta
Co-9.Al-12.W-0.Ta | CoAlW-X | -9Al-12W-0Ta | Q11 | Epishin, A., Petrushin, N., Nolze, G., Gerstein, G. & Maier, H. J. Investigation of the γ′-Strengthened Quaternary Co-Based Alloys Co-Al-W-Ta. Metall. Mater. Trans. A Phys. Metall. Mater. Sci. 49, 4042–4057 (2018). | 181 | 79 |  | 9 |  | 12 |  | 0 | [18 empty] | 9.584 |  |  | Co | -9.Al | -12.W |  |  | -0.Ta | [19 empty] | Q11Epishin, A., Petrushin, N., Nolze, G., Gerstein, G. & Maier, H. J. Investigation of the γ′-Strengthened Quaternary Co-Based Alloys Co-Al-W-Ta. Metall. Mater. Trans. A Phys. Metall. Mater. Sci. 49, 4042–4057 (2018). | Co-9.Al-12.W-0.Ta | 79.0Co-9.0Al-12.0W-0.0Ta | -9.Al-12.W-0.Ta
Co-9.Al-8.W-4.Ta | CoAlW-X | -9Al-8W-4Ta | Q12 | Epishin, A., Petrushin, N., Nolze, G., Gerstein, G. & Maier, H. J. Investigation of the γ′-Strengthened Quaternary Co-Based Alloys Co-Al-W-Ta. Metall. Mater. Trans. A Phys. Metall. Mater. Sci. 49, 4042–4057 (2018). | 182 | 79 |  | 9 |  | 8 |  | 4 | [18 empty] | 9.48 |  |  | Co | -9.Al | -8.W |  |  | -4.Ta | [19 empty] | Q12Epishin, A., Petrushin, N., Nolze, G., Gerstein, G. & Maier, H. J. Investigation of the γ′-Strengthened Quaternary Co-Based Alloys Co-Al-W-Ta. Metall. Mater. Trans. A Phys. Metall. Mater. Sci. 49, 4042–4057 (2018). | Co-9.Al-8.W-4.Ta | 79.0Co-9.0Al-8.0W-4.0Ta | -9.Al-8.W-4.Ta
Co-13.3Al-3.9W-3.2Ta | CoAlW-X | -13Al-4W-3Ta | Q13 | Epishin, A., Petrushin, N., Nolze, G., Gerstein, G. & Maier, H. J. Investigation of the γ′-Strengthened Quaternary Co-Based Alloys Co-Al-W-Ta. Metall. Mater. Trans. A Phys. Metall. Mater. Sci. 49, 4042–4057 (2018). | 183 | 79.6 |  | 13.3 |  | 3.9 |  | 3.2 | [18 empty] | 8.72705 |  |  | Co | -13.3Al | -3.9W |  |  | -3.2Ta | [19 empty] | Q13Epishin, A., Petrushin, N., Nolze, G., Gerstein, G. & Maier, H. J. Investigation of the γ′-Strengthened Quaternary Co-Based Alloys Co-Al-W-Ta. Metall. Mater. Trans. A Phys. Metall. Mater. Sci. 49, 4042–4057 (2018). | Co-13.3Al-3.9W-3.2Ta | 79.6Co-13.3Al-3.9W-3.2Ta | -13.3Al-3.9W-3.2Ta
Co-11.Al-5.9W-2.6Ta | CoAlW-X | -11Al-6W-3Ta | Q14 | Epishin, A., Petrushin, N., Nolze, G., Gerstein, G. & Maier, H. J. Investigation of the γ′-Strengthened Quaternary Co-Based Alloys Co-Al-W-Ta. Metall. Mater. Trans. A Phys. Metall. Mater. Sci. 49, 4042–4057 (2018). | 184 | 80.5 |  | 11 |  | 5.9 |  | 2.6 | [18 empty] | 9.03015 |  |  | Co | -11.Al | -5.9W |  |  | -2.6Ta | [19 empty] | Q14Epishin, A., Petrushin, N., Nolze, G., Gerstein, G. & Maier, H. J. Investigation of the γ′-Strengthened Quaternary Co-Based Alloys Co-Al-W-Ta. Metall. Mater. Trans. A Phys. Metall. Mater. Sci. 49, 4042–4057 (2018). | Co-11.Al-5.9W-2.6Ta | 80.5Co-11.0Al-5.9W-2.6Ta | -11.Al-5.9W-2.6Ta
Co-30.8Ni-9.5Al-4.4W-3.8Ti-2.7Ta | CoAlWX+ | -31Ni-10Al-4W-4Ti-3Ta | CoNi-5 | Fan, Z. et al. Plastic deformation behaviors and mechanical properties of advanced single crystalline CoNi-base superalloys. Mater. Sci. Eng. A 748, 267–274 (2019). | 185 | 48.8 | 30.8 | 9.5 |  | 4.4 | 3.8 | 2.7 | [18 empty] | 8.81118 |  |  | Co | -9.5Al | -4.4W | -30.8Ni |  | -2.7Ta |  |  | -3.8Ti | [16 empty] | CoNi-5Fan, Z. et al. Plastic deformation behaviors and mechanical properties of advanced single crystalline CoNi-base superalloys. Mater. Sci. Eng. A 748, 267–274 (2019). | Co-30.8Ni-9.5Al-4.4W-3.8Ti-2.7Ta | 79.6Co-30.8Ni-9.5Al-4.4W-3.8Ti-2.7Ta | -9.5Al-4.4W-2.7Ta-30.8Ni-3.8Ti
Co-31.2Ni-9.5Al-7.2W-2.8Ti-1.8Ta | CoAlWX+ | -31Ni-10Al-7W-3Ti-2Ta | CoNi-2 | Fan, Z. et al. The temperature dependence of high-temperature strength and deformation mechanism in a single crystal CoNi-base superalloy. Mater. Sci. Eng. A 735, 114–120 (2018). | 186 | 47.5 | 31.2 | 9.5 |  | 7.2 | 2.8 | 1.8 | [18 empty] | 9.075192 |  |  | Co | -9.5Al | -7.2W | -31.2Ni |  | -1.8Ta |  |  | -2.8Ti | [16 empty] | CoNi-2Fan, Z. et al. The temperature dependence of high-temperature strength and deformation mechanism in a single crystal CoNi-base superalloy. Mater. Sci. Eng. A 735, 114–120 (2018). | Co-31.2Ni-9.5Al-7.2W-2.8Ti-1.8Ta | 78.7Co-31.2Ni-9.5Al-7.2W-2.8Ti-1.8Ta | -9.5Al-7.2W-1.8Ta-31.2Ni-2.8Ti
Co-30.5Ni-9.6Al-7.1W | CoAlW-X | -31Ni-10Al-7W | CoNi-1 | Fan, Z. et al. The temperature dependence of high-temperature strength and deformation mechanism in a single crystal CoNi-base superalloy. Mater. Sci. Eng. A 735, 114–120 (2018). | 187 | 52.8 | 30.5 | 9.6 |  | 7.1 | [20 empty] | 9.04209 |  |  | Co | -9.6Al | -7.1W | -30.5Ni | [21 empty] | CoNi-1Fan, Z. et al. The temperature dependence of high-temperature strength and deformation mechanism in a single crystal CoNi-base superalloy. Mater. Sci. Eng. A 735, 114–120 (2018). | Co-30.5Ni-9.6Al-7.1W | 83.3Co-30.5Ni-9.6Al-7.1W | -9.6Al-7.1W-30.5Ni
Co-9.Al-9.W-2.Ta-0.Mo-0.02B | CoAlWX+ | -9Al-9W-2Ta-0Mo-B | 0Mo | Feng, G., Li, H., Li, S. S. & Sha, J. B. Effect of Mo additions on microstructure and tensile behavior of a Co-Al-W-Ta-B alloy at room temperature. Scr. Mater. 67, 499–502 (2012). | 188 | 79.98 |  | 9 |  | 9 |  | 2 |  |  | 0 |  |  | 0.02 | [12 empty] | 9.427212 |  |  | Co | -9.Al | -9.W |  |  | -2.Ta |  |  |  | -0.Mo |  |  | -0.02B | [12 empty] | 0MoFeng, G., Li, H., Li, S. S. & Sha, J. B. Effect of Mo additions on microstructure and tensile behavior of a Co-Al-W-Ta-B alloy at room temperature. Scr. Mater. 67, 499–502 (2012). | Co-9.Al-9.W-2.Ta-0.Mo-0.02B | 80.0Co-9.0Al-9.0W-2.0Ta-0.0Mo-0.02B | -9.Al-9.W-2.Ta-0.Mo-0.02B
Co-9.Al-7.W-2.Ta-2.Mo-0.02B | CoAlWX+ | -9Al-7W-2Ta-2Mo-B | 2Mo | Feng, G., Li, H., Li, S. S. & Sha, J. B. Effect of Mo additions on microstructure and tensile behavior of a Co-Al-W-Ta-B alloy at room temperature. Scr. Mater. 67, 499–502 (2012). | 189 | 79.98 |  | 9 |  | 7 |  | 2 |  |  | 2 |  |  | 0.02 | [12 empty] | 9.247812 |  |  | Co | -9.Al | -7.W |  |  | -2.Ta |  |  |  | -2.Mo |  |  | -0.02B | [12 empty] | 2MoFeng, G., Li, H., Li, S. S. & Sha, J. B. Effect of Mo additions on microstructure and tensile behavior of a Co-Al-W-Ta-B alloy at room temperature. Scr. Mater. 67, 499–502 (2012). | Co-9.Al-7.W-2.Ta-2.Mo-0.02B | 80.0Co-9.0Al-7.0W-2.0Ta-2.0Mo-0.02B | -9.Al-7.W-2.Ta-2.Mo-0.02B
Co-9.Al-5.W-2.Ta-4.Mo-0.02B | CoAlWX+ | -9Al-5W-2Ta-4Mo-B | 4Mo | Feng, G., Li, H., Li, S. S. & Sha, J. B. Effect of Mo additions on microstructure and tensile behavior of a Co-Al-W-Ta-B alloy at room temperature. Scr. Mater. 67, 499–502 (2012). | 190 | 79.98 |  | 9 |  | 5 |  | 2 |  |  | 4 |  |  | 0.02 | [12 empty] | 9.068412 |  |  | Co | -9.Al | -5.W |  |  | -2.Ta |  |  |  | -4.Mo |  |  | -0.02B | [12 empty] | 4MoFeng, G., Li, H., Li, S. S. & Sha, J. B. Effect of Mo additions on microstructure and tensile behavior of a Co-Al-W-Ta-B alloy at room temperature. Scr. Mater. 67, 499–502 (2012). | Co-9.Al-5.W-2.Ta-4.Mo-0.02B | 80.0Co-9.0Al-5.0W-2.0Ta-4.0Mo-0.02B | -9.Al-5.W-2.Ta-4.Mo-0.02B
Co-9.Al-3.W-2.Ta-6.Mo-0.02B | CoAlWX+ | -9Al-3W-2Ta-6Mo-B | 6Mo | Feng, G., Li, H., Li, S. S. & Sha, J. B. Effect of Mo additions on microstructure and tensile behavior of a Co-Al-W-Ta-B alloy at room temperature. Scr. Mater. 67, 499–502 (2012). | 191 | 79.98 |  | 9 |  | 3 |  | 2 |  |  | 6 |  |  | 0.02 | [12 empty] | 8.889012 |  |  | Co | -9.Al | -3.W |  |  | -2.Ta |  |  |  | -6.Mo |  |  | -0.02B | [12 empty] | 6MoFeng, G., Li, H., Li, S. S. & Sha, J. B. Effect of Mo additions on microstructure and tensile behavior of a Co-Al-W-Ta-B alloy at room temperature. Scr. Mater. 67, 499–502 (2012). | Co-9.Al-3.W-2.Ta-6.Mo-0.02B | 80.0Co-9.0Al-3.0W-2.0Ta-6.0Mo-0.02B | -9.Al-3.W-2.Ta-6.Mo-0.02B
Co-9.Al-2.Ta-9.Mo-0.02B | W-free | -9Al-2Ta-9Mo-B | 9Mo | Feng, G., Li, H., Li, S. S. & Sha, J. B. Effect of Mo additions on microstructure and tensile behavior of a Co-Al-W-Ta-B alloy at room temperature. Scr. Mater. 67, 499–502 (2012). | 192 | 79.98 |  | 9 |  |  |  | 2 |  |  | 9 |  |  | 0.02 | [12 empty] | 8.619912 |  |  | Co | -9.Al |  |  |  | -2.Ta |  |  |  | -9.Mo |  |  | -0.02B | [12 empty] | 9MoFeng, G., Li, H., Li, S. S. & Sha, J. B. Effect of Mo additions on microstructure and tensile behavior of a Co-Al-W-Ta-B alloy at room temperature. Scr. Mater. 67, 499–502 (2012). | Co-9.Al-2.Ta-9.Mo-0.02B | 80.0Co-9.0Al-2.0Ta-9.0Mo-0.02B | -9.Al-2.Ta-9.Mo-0.02B
Co-11.7Al-9.W-2.1Ti-1.7Ta | CoAlWX+ | -12Al-9W-2Ti-2Ta | Co-12Al-10W-2Ti-2Ta | Ferreras, R. C., Gálvez Díaz-Rubio, F. & Campos Gómez, M. TESIS DOCTORAL Design of high temperature cobalt-based alloys processed by powder metallurgy route Autor. | 193 | 75.49 |  | 11.65 |  | 9.03 | 2.14 | 1.69 | [18 empty] | 9.1492698 | 9.11 | powder metallurgy study, only reporting cast, verified by EDS | Co | -11.7Al | -9.W |  |  | -1.7Ta |  |  | -2.1Ti | [16 empty] | Co-12Al-10W-2Ti-2TaFerreras, R. C., Gálvez Díaz-Rubio, F. & Campos Gómez, M. TESIS DOCTORAL Design of high temperature cobalt-based alloys processed by powder metallurgy route Autor. | Co-11.7Al-9.W-2.1Ti-1.7Ta | 75.5Co-11.7Al-9.0W-2.1Ti-1.7Ta | -11.7Al-9.W-1.7Ta-2.1Ti
Co-13.7Al-7.7W | CoAlW-X | -14Al-8W | Co-12Al-10W | Ferreras, R. C., Gálvez Díaz-Rubio, F. & Campos Gómez, M. TESIS DOCTORAL Design of high temperature cobalt-based alloys processed by powder metallurgy route Autor. | 194 | 78.63 |  | 13.66 |  | 7.71 | [20 empty] | 8.851065 | 9.11 | powder metallurgy study, only reporting cast, verified by EDS | Co | -13.7Al | -7.7W | [22 empty] | Co-12Al-10WFerreras, R. C., Gálvez Díaz-Rubio, F. & Campos Gómez, M. TESIS DOCTORAL Design of high temperature cobalt-based alloys processed by powder metallurgy route Autor. | Co-13.7Al-7.7W | 78.6Co-13.7Al-7.7W | -13.7Al-7.7W
Co-32.Ni-6.Al-12.Cr-3.W-2.5Ti-1.5Ta-0.4Si-0.1Hf-0.08C-0.01Zr-0.08B | CoAlWX+ | -32Ni-6Al-12Cr-3W-3Ti-2Ta-Si-Hf-C-Zr-B | CoWAlloy1 | Freund, L. P. et al. High temperature properties and fatigue strength of novel wrought γ/γ′ Co-base superalloys. J. Mater. Res. 32, 4475–4482 (2017). | 195 | 42.33 | 32 | 6 | 12 | 3 | 2.5 | 1.5 |  |  |  | 0.08 | 0.01 | 0.08 |  |  | 0.4 |  |  | 0.1 | [6 empty] | 8.6097121 | 8.83 |  | Co | -6.Al | -3.W | -32.Ni | -12.Cr | -1.5Ta |  |  | -2.5Ti |  | -0.08C | -0.01Zr | -0.08B |  |  | -0.4Si |  |  | -0.1Hf | [6 empty] | CoWAlloy1Freund, L. P. et al. High temperature properties and fatigue strength of novel wrought γ/γ′ Co-base superalloys. J. Mater. Res. 32, 4475–4482 (2017). | Co-32.Ni-6.Al-12.Cr-3.W-2.5Ti-1.5Ta-0.4Si-0.1Hf-0.08C-0.01Zr-0.08B | 74.3Co-32.0Ni-6.0Al-12.0Cr-3.0W-2.5Ti-1.5Ta-0.4Si-0.1Hf-0.08C-0.01Zr-0.08B | -6.Al-12.Cr-3.W-1.5Ta-32.Ni-2.5Ti-0.08C-0.4Si-0.01Zr-0.08B-0.1Hf
Co-31.8Ni-8.7Al-12.6Cr-4.7W-0.3Ti-0.2Ta-0.4Si-0.1Hf-0.08C-0.01Zr-0.08B | CoAlWX+ | -32Ni-9Al-13Cr-5W-0Ti-0Ta-Si-Hf-C-Zr-B | CoWAlloy2 | Freund, L. P. et al. Segregation assisted microtwinning during creep of a polycrystalline L12-hardened Co-base superalloy. Acta Mater. 123, 295–304 (2017). | 196 | 41.03 | 31.8 | 8.7 | 12.6 | 4.7 | 0.3 | 0.2 |  |  |  | 0.08 | 0.01 | 0.08 |  |  | 0.4 |  |  | 0.1 | [6 empty] | 8.6038821 | 8.92 | Ta, Si, Zr, Hf, B, C not determined by EDS | Co | -8.7Al | -4.7W | -31.8Ni | -12.6Cr | -0.2Ta |  |  | -0.3Ti |  | -0.08C | -0.01Zr | -0.08B |  |  | -0.4Si |  |  | -0.1Hf | [6 empty] | CoWAlloy2Freund, L. P. et al. Segregation assisted microtwinning during creep of a polycrystalline L12-hardened Co-base superalloy. Acta Mater. 123, 295–304 (2017). | Co-31.8Ni-8.7Al-12.6Cr-4.7W-0.3Ti-0.2Ta-0.4Si-0.1Hf-0.08C-0.01Zr-0.08B | 72.8Co-31.8Ni-8.7Al-12.6Cr-4.7W-0.3Ti-0.2Ta-0.4Si-0.1Hf-0.08C-0.01Zr-0.08B | -8.7Al-12.6Cr-4.7W-0.2Ta-31.8Ni-0.3Ti-0.08C-0.4Si-0.01Zr-0.08B-0.1Hf
Co-32.Ni-11.Al-12.Cr-3.W-0.3Ti-0.2Ta-0.4Si-0.1Hf-0.08C-0.01Zr-0.08B | CoAlWX+ | -32Ni-11Al-12Cr-3W-0Ti-0Ta-Si-Hf-C-Zr-B | CoWAlloy6 | Freund, L. P. et al. The Effect of a Grain Boundary Pinning B2 Phase on Polycrystalline Co-Based Superalloys with Reduced Density. Metall. Mater. Trans. A Phys. Metall. Mater. Sci. 49, 4070–4078 (2018). | 197 | 40.83 | 32 | 11 | 12 | 3 | 0.3 | 0.2 |  |  |  | 0.08 | 0.01 | 0.08 |  |  | 0.4 |  |  | 0.1 | [6 empty] | 8.2956081 | 8.52 |  | Co | -11.Al | -3.W | -32.Ni | -12.Cr | -0.2Ta |  |  | -0.3Ti |  | -0.08C | -0.01Zr | -0.08B |  |  | -0.4Si |  |  | -0.1Hf | [6 empty] | CoWAlloy6Freund, L. P. et al. The Effect of a Grain Boundary Pinning B2 Phase on Polycrystalline Co-Based Superalloys with Reduced Density. Metall. Mater. Trans. A Phys. Metall. Mater. Sci. 49, 4070–4078 (2018). | Co-32.Ni-11.Al-12.Cr-3.W-0.3Ti-0.2Ta-0.4Si-0.1Hf-0.08C-0.01Zr-0.08B | 72.8Co-32.0Ni-11.0Al-12.0Cr-3.0W-0.3Ti-0.2Ta-0.4Si-0.1Hf-0.08C-0.01Zr-0.08B | -11.Al-12.Cr-3.W-0.2Ta-32.Ni-0.3Ti-0.08C-0.4Si-0.01Zr-0.08B-0.1Hf
Co-32.Ni-9.Al-12.Cr-5.W-0.3Ti-0.2Ta-1.Mo-0.4Si-0.1Hf-0.08C-0.01Zr-0.08B | CoAlWX+ | -32Ni-9Al-12Cr-5W-0Ti-0Ta-1Mo-Si-Hf-C-Zr-B | CoWAlloy3 | Freund, L. P. et al. The grain boundary pinning effect of the μ phase in an advanced polycrystalline γ/γ′ Co-base superalloy. J. Alloys Compd. 753, 333–342 (2018). | 198 | 39.83 | 32 | 9 | 12 | 5 | 0.3 | 0.2 |  |  | 1 | 0.08 | 0.01 | 0.08 |  |  | 0.4 |  |  | 0.1 | [6 empty] | 8.6404081 |  |  | Co | -9.Al | -5.W | -32.Ni | -12.Cr | -0.2Ta |  |  | -0.3Ti | -1.Mo | -0.08C | -0.01Zr | -0.08B |  |  | -0.4Si |  |  | -0.1Hf | [6 empty] | CoWAlloy3Freund, L. P. et al. The grain boundary pinning effect of the μ phase in an advanced polycrystalline γ/γ′ Co-base superalloy. J. Alloys Compd. 753, 333–342 (2018). | Co-32.Ni-9.Al-12.Cr-5.W-0.3Ti-0.2Ta-1.Mo-0.4Si-0.1Hf-0.08C-0.01Zr-0.08B | 71.8Co-32.0Ni-9.0Al-12.0Cr-5.0W-0.3Ti-0.2Ta-1.0Mo-0.4Si-0.1Hf-0.08C-0.01Zr-0.08B | -9.Al-12.Cr-5.W-0.2Ta-32.Ni-1.Mo-0.3Ti-0.08C-0.4Si-0.01Zr-0.08B-0.1Hf
Co-29.7Ni-8.9Al-12.3Cr-5.1W | CoAlWX+ | -30Ni-9Al-12Cr-5W | 5W | Fu, H. et al. Microstructure and Properties Evolution of Co-Al-W-Ni-Cr Superalloys by Molybdenum and Niobium Substitutions for Tungsten. Metall. Mater. Trans. A Phys. Metall. Mater. Sci. 51, 299–308 (2020). | 199 | 44.04 | 29.71 | 8.86 | 12.32 | 5.07 | [20 empty] | 8.6671298 | 8.91 |  | Co | -8.9Al | -5.1W | -29.7Ni | -12.3Cr | [20 empty] | 5WFu, H. et al. Microstructure and Properties Evolution of Co-Al-W-Ni-Cr Superalloys by Molybdenum and Niobium Substitutions for Tungsten. Metall. Mater. Trans. A Phys. Metall. Mater. Sci. 51, 299–308 (2020). | Co-29.7Ni-8.9Al-12.3Cr-5.1W | 73.8Co-29.7Ni-8.9Al-12.3Cr-5.1W | -8.9Al-12.3Cr-5.1W-29.7Ni
Co-29.5Ni-8.9Al-12.6Cr-3.9W-1.Mo | CoAlWX+ | -29Ni-9Al-13Cr-4W-1Mo | 4W1Mo | Fu, H. et al. Microstructure and Properties Evolution of Co-Al-W-Ni-Cr Superalloys by Molybdenum and Niobium Substitutions for Tungsten. Metall. Mater. Trans. A Phys. Metall. Mater. Sci. 51, 299–308 (2020). | 200 | 44.07 | 29.49 | 8.9 | 12.58 | 3.92 |  |  |  |  | 1.04 | [15 empty] | 8.5555132 | 8.82 |  | Co | -8.9Al | -3.9W | -29.5Ni | -12.6Cr |  |  |  |  | -1.Mo | [15 empty] | 4W1MoFu, H. et al. Microstructure and Properties Evolution of Co-Al-W-Ni-Cr Superalloys by Molybdenum and Niobium Substitutions for Tungsten. Metall. Mater. Trans. A Phys. Metall. Mater. Sci. 51, 299–308 (2020). | Co-29.5Ni-8.9Al-12.6Cr-3.9W-1.Mo | 73.6Co-29.5Ni-8.9Al-12.6Cr-3.9W-1.0Mo | -8.9Al-12.6Cr-3.9W-29.5Ni-1.Mo
Co-29.9Ni-8.9Al-12.1Cr-3.1W-1.8Mo | Low-W | -30Ni-9Al-12Cr-3W-2Mo | 3W2Mo | Fu, H. et al. Microstructure and Properties Evolution of Co-Al-W-Ni-Cr Superalloys by Molybdenum and Niobium Substitutions for Tungsten. Metall. Mater. Trans. A Phys. Metall. Mater. Sci. 51, 299–308 (2020). | 201 | 44.22 | 29.89 | 8.91 | 12.1 | 3.09 |  |  |  |  | 1.79 | [15 empty] | 8.4875782 | 8.68 |  | Co | -8.9Al | -3.1W | -29.9Ni | -12.1Cr |  |  |  |  | -1.8Mo | [15 empty] | 3W2MoFu, H. et al. Microstructure and Properties Evolution of Co-Al-W-Ni-Cr Superalloys by Molybdenum and Niobium Substitutions for Tungsten. Metall. Mater. Trans. A Phys. Metall. Mater. Sci. 51, 299–308 (2020). | Co-29.9Ni-8.9Al-12.1Cr-3.1W-1.8Mo | 74.1Co-29.9Ni-8.9Al-12.1Cr-3.1W-1.8Mo | -8.9Al-12.1Cr-3.1W-29.9Ni-1.8Mo
Co-26.7Ni-9.1Al-12.4Cr-1.3W-3.8Mo | Low-W | -27Ni-9Al-12Cr-1W-4Mo | 1W4Mo | Fu, H. et al. Microstructure and Properties Evolution of Co-Al-W-Ni-Cr Superalloys by Molybdenum and Niobium Substitutions for Tungsten. Metall. Mater. Trans. A Phys. Metall. Mater. Sci. 51, 299–308 (2020). | 202 | 46.81 | 26.69 | 9.05 | 12.42 | 1.25 |  |  |  |  | 3.78 | [15 empty] | 8.3101922 | 8.39 |  | Co | -9.1Al | -1.3W | -26.7Ni | -12.4Cr |  |  |  |  | -3.8Mo | [15 empty] | 1W4MoFu, H. et al. Microstructure and Properties Evolution of Co-Al-W-Ni-Cr Superalloys by Molybdenum and Niobium Substitutions for Tungsten. Metall. Mater. Trans. A Phys. Metall. Mater. Sci. 51, 299–308 (2020). | Co-26.7Ni-9.1Al-12.4Cr-1.3W-3.8Mo | 73.5Co-26.7Ni-9.1Al-12.4Cr-1.3W-3.8Mo | -9.1Al-12.4Cr-1.3W-26.7Ni-3.8Mo
Co-29.9Ni-9.Al-12.2Cr-4.1W-1.Nb | CoAlWX+ | -30Ni-9Al-12Cr-4W-1Nb | 4W1Nb | Fu, H. et al. Microstructure and Properties Evolution of Co-Al-W-Ni-Cr Superalloys by Molybdenum and Niobium Substitutions for Tungsten. Metall. Mater. Trans. A Phys. Metall. Mater. Sci. 51, 299–308 (2020). | 203 | 43.76 | 29.91 | 9.03 | 12.19 | 4.07 |  |  | 1.04 | [17 empty] | 8.5518968 | 8.8 |  | Co | -9.Al | -4.1W | -29.9Ni | -12.2Cr |  | -1.Nb | [18 empty] | 4W1NbFu, H. et al. Microstructure and Properties Evolution of Co-Al-W-Ni-Cr Superalloys by Molybdenum and Niobium Substitutions for Tungsten. Metall. Mater. Trans. A Phys. Metall. Mater. Sci. 51, 299–308 (2020). | Co-29.9Ni-9.Al-12.2Cr-4.1W-1.Nb | 73.7Co-29.9Ni-9.0Al-12.2Cr-4.1W-1.0Nb | -9.Al-12.2Cr-4.1W-29.9Ni-1.Nb
Co-29.9Ni-8.7Al-12.1Cr-3.1W-1.8Nb | Low-W | -30Ni-9Al-12Cr-3W-2Nb | 3W2Nb | Fu, H. et al. Microstructure and Properties Evolution of Co-Al-W-Ni-Cr Superalloys by Molybdenum and Niobium Substitutions for Tungsten. Metall. Mater. Trans. A Phys. Metall. Mater. Sci. 51, 299–308 (2020). | 204 | 44.41 | 29.89 | 8.69 | 12.11 | 3.09 |  |  | 1.81 | [17 empty] | 8.4703722 | 8.61 |  | Co | -8.7Al | -3.1W | -29.9Ni | -12.1Cr |  | -1.8Nb | [18 empty] | 3W2NbFu, H. et al. Microstructure and Properties Evolution of Co-Al-W-Ni-Cr Superalloys by Molybdenum and Niobium Substitutions for Tungsten. Metall. Mater. Trans. A Phys. Metall. Mater. Sci. 51, 299–308 (2020). | Co-29.9Ni-8.7Al-12.1Cr-3.1W-1.8Nb | 74.3Co-29.9Ni-8.7Al-12.1Cr-3.1W-1.8Nb | -8.7Al-12.1Cr-3.1W-29.9Ni-1.8Nb
Co-29.7Ni-9.1Al-12.4Cr-1.3W-3.7Nb | Low-W | -30Ni-9Al-12Cr-1W-4Nb | 1W4Nb | Fu, H. et al. Microstructure and Properties Evolution of Co-Al-W-Ni-Cr Superalloys by Molybdenum and Niobium Substitutions for Tungsten. Metall. Mater. Trans. A Phys. Metall. Mater. Sci. 51, 299–308 (2020). | 205 | 43.83 | 29.69 | 9.05 | 12.43 | 1.26 |  |  | 3.74 | [17 empty] | 8.2467902 | 8.29 |  | Co | -9.1Al | -1.3W | -29.7Ni | -12.4Cr |  | -3.7Nb | [18 empty] | 1W4NbFu, H. et al. Microstructure and Properties Evolution of Co-Al-W-Ni-Cr Superalloys by Molybdenum and Niobium Substitutions for Tungsten. Metall. Mater. Trans. A Phys. Metall. Mater. Sci. 51, 299–308 (2020). | Co-29.7Ni-9.1Al-12.4Cr-1.3W-3.7Nb | 73.5Co-29.7Ni-9.1Al-12.4Cr-1.3W-3.7Nb | -9.1Al-12.4Cr-1.3W-29.7Ni-3.7Nb
Co-30.Ni-6.7Al-3.3Ti | Co3Ti | -30Ni-7Al-3Ti | 3.3Ti | Gao, Q. et al. Effects of alloying elements on microstructure and mechanical properties of Co–Ni–Al–Ti superalloy. Mater. Sci. Eng. A 779, (2020). | 206 | 60 | 30 | 6.7 |  |  | 3.3 | [19 empty] | 8.342031 |  |  | Co | -6.7Al |  | -30.Ni |  |  |  |  | -3.3Ti | [16 empty] | 3.3TiGao, Q. et al. Effects of alloying elements on microstructure and mechanical properties of Co–Ni–Al–Ti superalloy. Mater. Sci. Eng. A 779, (2020). | Co-30.Ni-6.7Al-3.3Ti | 90.0Co-30.0Ni-6.7Al-3.3Ti | -6.7Al-30.Ni-3.3Ti
Co-30.Ni-7.5Al-2.5Ti | W-free | -30Ni-8Al-3Ti | 2.5Ti | Gao, Q. et al. Effects of alloying elements on microstructure and mechanical properties of Co–Ni–Al–Ti superalloy. Mater. Sci. Eng. A 779, (2020). | 207 | 60 | 30 | 7.5 |  |  | 2.5 | [19 empty] | 8.327575 |  |  | Co | -7.5Al |  | -30.Ni |  |  |  |  | -2.5Ti | [16 empty] | 2.5TiGao, Q. et al. Effects of alloying elements on microstructure and mechanical properties of Co–Ni–Al–Ti superalloy. Mater. Sci. Eng. A 779, (2020). | Co-30.Ni-7.5Al-2.5Ti | 90.0Co-30.0Ni-7.5Al-2.5Ti | -7.5Al-30.Ni-2.5Ti
Co-30.Ni-7.5Al-2.Cr-2.5Ti | W-free | -30Ni-8Al-2Cr-3Ti | 2Cr | Gao, Q. et al. Effects of alloying elements on microstructure and mechanical properties of Co–Ni–Al–Ti superalloy. Mater. Sci. Eng. A 779, (2020). | 208 | 58 | 30 | 7.5 | 2 |  | 2.5 | [19 empty] | 8.293375 |  |  | Co | -7.5Al |  | -30.Ni | -2.Cr |  |  |  | -2.5Ti | [16 empty] | 2CrGao, Q. et al. Effects of alloying elements on microstructure and mechanical properties of Co–Ni–Al–Ti superalloy. Mater. Sci. Eng. A 779, (2020). | Co-30.Ni-7.5Al-2.Cr-2.5Ti | 88.0Co-30.0Ni-7.5Al-2.0Cr-2.5Ti | -7.5Al-2.Cr-30.Ni-2.5Ti
Co-30.Ni-7.5Al-2.5Ti-2.Mo | W-free | -30Ni-8Al-3Ti-2Mo | 2Mo | Gao, Q. et al. Effects of alloying elements on microstructure and mechanical properties of Co–Ni–Al–Ti superalloy. Mater. Sci. Eng. A 779, (2020). | 209 | 58 | 30 | 7.5 |  |  | 2.5 |  |  |  | 2 | [15 empty] | 8.355175 |  |  | Co | -7.5Al |  | -30.Ni |  |  |  |  | -2.5Ti | -2.Mo | [15 empty] | 2MoGao, Q. et al. Effects of alloying elements on microstructure and mechanical properties of Co–Ni–Al–Ti superalloy. Mater. Sci. Eng. A 779, (2020). | Co-30.Ni-7.5Al-2.5Ti-2.Mo | 88.0Co-30.0Ni-7.5Al-2.5Ti-2.0Mo | -7.5Al-30.Ni-2.Mo-2.5Ti
Co-30.Ni-8.3Al-1.7Ti | Co3Ti | -30Ni-8Al-2Ti | 1.7Ti | Gao, Q. et al. Effects of alloying elements on microstructure and mechanical properties of Co–Ni–Al–Ti superalloy. Mater. Sci. Eng. A 779, (2020). | 210 | 60 | 30 | 8.3 |  |  | 1.7 | [19 empty] | 8.313119 |  |  | Co | -8.3Al |  | -30.Ni |  |  |  |  | -1.7Ti | [16 empty] | 1.7TiGao, Q. et al. Effects of alloying elements on microstructure and mechanical properties of Co–Ni–Al–Ti superalloy. Mater. Sci. Eng. A 779, (2020). | Co-30.Ni-8.3Al-1.7Ti | 90.0Co-30.0Ni-8.3Al-1.7Ti | -8.3Al-30.Ni-1.7Ti
Co-30.Ni-11.Al-5.Cr-4.W-4.Ti-1.Ta | CoAlWX+ | -30Ni-11Al-5Cr-4W-4Ti-1Ta | He alloy1 | He, J., Zou, M., Li, L., Wang, X. & Feng, Q. Creep behaviour of a novel CoNi-base single-crystal superalloy at high temperature and low stress. Mater. Lett. 262, (2020). | 211 | 45 | 30 | 11 | 5 | 4 | 4 | 1 | [18 empty] | 8.45068 | 8.77 | single crystal | Co | -11.Al | -4.W | -30.Ni | -5.Cr | -1.Ta |  |  | -4.Ti | [16 empty] | He alloy1He, J., Zou, M., Li, L., Wang, X. & Feng, Q. Creep behaviour of a novel CoNi-base single-crystal superalloy at high temperature and low stress. Mater. Lett. 262, (2020). | Co-30.Ni-11.Al-5.Cr-4.W-4.Ti-1.Ta | 75.0Co-30.0Ni-11.0Al-5.0Cr-4.0W-4.0Ti-1.0Ta | -11.Al-5.Cr-4.W-1.Ta-30.Ni-4.Ti
Co-20.4Ni-9.8Al-7.4W-2.7Ti-0.4C-0.1B | CoAlWX+ | -20Ni-10Al-7W-3Ti-C-B | 9.8Al-7.4W-2.7Ti-20.4Ni-0.4C- 0.1B | Homepage, J., Sani, S. A., Arabi, H., Kheirandish, S. & Ebrahimi, G. R. Iranian Journal of Materials Forming Flow Stress Modeling in a γ-γ / Cobalt Base Superalloy by Using the Hyperbolic Sine Equation and ANN Method. Number 1 Iran. J. Mater. Form. 6, 44–55 (2019). | 212 | 59.2 | 20.4 | 9.8 |  | 7.4 | 2.7 |  |  |  |  | 0.4 |  | 0.1 | [12 empty] | 8.908321 |  | composiiton measured | Co | -9.8Al | -7.4W | -20.4Ni |  |  |  |  | -2.7Ti |  | -0.4C |  | -0.1B | [12 empty] | 9.8Al-7.4W-2.7Ti-20.4Ni-0.4C- 0.1BHomepage, J., Sani, S. A., Arabi, H., Kheirandish, S. & Ebrahimi, G. R. Iranian Journal of Materials Forming Flow Stress Modeling in a γ-γ / Cobalt Base Superalloy by Using the Hyperbolic Sine Equation and ANN Method. Number 1 Iran. J. Mater. Form. 6, 44–55 (2019). | Co-20.4Ni-9.8Al-7.4W-2.7Ti-0.4C-0.1B | 79.6Co-20.4Ni-9.8Al-7.4W-2.7Ti-0.40C-0.10B | -9.8Al-7.4W-20.4Ni-2.7Ti-0.4C-0.1B
Co-12.Ti | Co3Ti | -12Ti | Co-12Ti | Im, H. J. et al. Elemental partitioning and site-occupancy in γ/γ′ forming Co-Ti-Mo and Co-Ti-Cr alloys. Scr. Mater. 154, 159–162 (2018). | 213 | 88 |  |  |  |  | 12 | [19 empty] | 8.37284 |  |  | Co | [7 empty] | -12.Ti | [16 empty] | Co-12TiIm, H. J. et al. Elemental partitioning and site-occupancy in γ/γ′ forming Co-Ti-Mo and Co-Ti-Cr alloys. Scr. Mater. 154, 159–162 (2018). | Co-12.Ti | 88.0Co-12.0Ti | -12.Ti
Co-12.Ti-4.Mo | Co3Ti | -12Ti-4Mo | +4Mo | Im, H. J. et al. Elemental partitioning and site-occupancy in γ/γ′ forming Co-Ti-Mo and Co-Ti-Cr alloys. Scr. Mater. 154, 159–162 (2018). | 214 | 84 |  |  |  |  | 12 |  |  |  | 4 | [15 empty] | 8.42804 |  |  | Co | [7 empty] | -12.Ti | -4.Mo | [15 empty] | +4MoIm, H. J. et al. Elemental partitioning and site-occupancy in γ/γ′ forming Co-Ti-Mo and Co-Ti-Cr alloys. Scr. Mater. 154, 159–162 (2018). | Co-12.Ti-4.Mo | 84.0Co-12.0Ti-4.0Mo | -4.Mo-12.Ti
Co-4.Cr-12.Ti | Co3Ti | -4Cr-12Ti | +4Cr | Im, H. J. et al. Elemental partitioning and site-occupancy in γ/γ′ forming Co-Ti-Mo and Co-Ti-Cr alloys. Scr. Mater. 154, 159–162 (2018). | 215 | 84 |  |  | 4 |  | 12 | [19 empty] | 8.30444 |  |  | Co |  |  |  | -4.Cr |  |  |  | -12.Ti | [16 empty] | +4CrIm, H. J. et al. Elemental partitioning and site-occupancy in γ/γ′ forming Co-Ti-Mo and Co-Ti-Cr alloys. Scr. Mater. 154, 159–162 (2018). | Co-4.Cr-12.Ti | 84.0Co-4.0Cr-12.0Ti | -4.Cr-12.Ti
Co-10.Al-11.W | CoAlW-X | -10Al-11W | Pure L12 phase | Inui, H., Oohashi, T., Okamoto, N. L., Kishida, K. & Tanaka, K. Mechanical properties of the ternary L12 compound Co 3(Al, W) in singleand polycrystalline forms. Adv. Mater. Res. 278, 1–6 (2011). | 216 | 79 |  | 10 |  | 11 | [20 empty] | 9.4185 |  |  | Co | -10.Al | -11.W | [22 empty] | Pure L12 phaseInui, H., Oohashi, T., Okamoto, N. L., Kishida, K. & Tanaka, K. Mechanical properties of the ternary L12 compound Co 3(Al, W) in singleand polycrystalline forms. Adv. Mater. Res. 278, 1–6 (2011). | Co-10.Al-11.W | 79.0Co-10.0Al-11.0W | -10.Al-11.W
Co-33.5Ni-12.Al-17.Cr-3.W-1.Ta | CoAlWX+ | -34Ni-12Al-17Cr-3W-1Ta | 17Cr-12Al | Ismail, F. B. et al. Alloying effects on oxidation mechanisms in polycrystalline Co–Ni base superalloys. Corros. Sci. 116, 44–52 (2017). | 217 | 33.5 | 33.5 | 12 | 17 | 3 |  | 1 | [18 empty] | 8.25598 |  | HIP powder | Co | -12.Al | -3.W | -33.5Ni | -17.Cr | -1.Ta | [19 empty] | 17Cr-12AlIsmail, F. B. et al. Alloying effects on oxidation mechanisms in polycrystalline Co–Ni base superalloys. Corros. Sci. 116, 44–52 (2017). | Co-33.5Ni-12.Al-17.Cr-3.W-1.Ta | 67.0Co-33.5Ni-12.0Al-17.0Cr-3.0W-1.0Ta | -12.Al-17.Cr-3.W-1.Ta-33.5Ni
Co-35.Ni-10.Al-15.Cr-3.W-1.Ta | CoAlWX+ | -35Ni-10Al-15Cr-3W-1Ta | 15Cr-10Al | Ismail, F. B. et al. Alloying effects on oxidation mechanisms in polycrystalline Co–Ni base superalloys. Corros. Sci. 116, 44–52 (2017). | 218 | 36 | 35 | 10 | 15 | 3 |  | 1 | [18 empty] | 8.4143 |  |  | Co | -10.Al | -3.W | -35.Ni | -15.Cr | -1.Ta | [19 empty] | 15Cr-10AlIsmail, F. B. et al. Alloying effects on oxidation mechanisms in polycrystalline Co–Ni base superalloys. Corros. Sci. 116, 44–52 (2017). | Co-35.Ni-10.Al-15.Cr-3.W-1.Ta | 71.0Co-35.0Ni-10.0Al-15.0Cr-3.0W-1.0Ta | -10.Al-15.Cr-3.W-1.Ta-35.Ni
Co-29.Ni-10.Al-17.Cr-3.W-1.Ta | CoAlWX+ | -29Ni-10Al-17Cr-3W-1Ta | 1.3Co-17Cr-10Al | Ismail, F. B. et al. Alloying effects on oxidation mechanisms in polycrystalline Co–Ni base superalloys. Corros. Sci. 116, 44–52 (2017). | 219 | 40 | 29 | 10 | 17 | 3 |  | 1 | [18 empty] | 8.37962 |  |  | Co | -10.Al | -3.W | -29.Ni | -17.Cr | -1.Ta | [19 empty] | 1.3Co-17Cr-10AlIsmail, F. B. et al. Alloying effects on oxidation mechanisms in polycrystalline Co–Ni base superalloys. Corros. Sci. 116, 44–52 (2017). | Co-29.Ni-10.Al-17.Cr-3.W-1.Ta | 69.0Co-29.0Ni-10.0Al-17.0Cr-3.0W-1.0Ta | -10.Al-17.Cr-3.W-1.Ta-29.Ni
Co-6.7Al-8.1W-6.2Ti | CoAlW-X | -7Al-8W-6Ti | Quat-Ti | Jackson, R. W., Titus, M. S., Begley, M. R. & Pollock, T. M. Thermal expansion behavior of new Co-based alloys and implications for coatings. Surf. Coatings Technol. 289, 61–68 (2016). | 220 | 79 |  | 6.7 |  | 8.1 | 6.2 | [19 empty] | 9.050584 |  |  | Co | -6.7Al | -8.1W | [5 empty] | -6.2Ti | [16 empty] | Quat-TiJackson, R. W., Titus, M. S., Begley, M. R. & Pollock, T. M. Thermal expansion behavior of new Co-based alloys and implications for coatings. Surf. Coatings Technol. 289, 61–68 (2016). | Co-6.7Al-8.1W-6.2Ti | 79.0Co-6.7Al-8.1W-6.2Ti | -6.7Al-8.1W-6.2Ti
Co-9.4Al-10.7W | CoAlW-X | -9Al-11W | Ternary | Jackson, R. W., Titus, M. S., Begley, M. R. & Pollock, T. M. Thermal expansion behavior of new Co-based alloys and implications for coatings. Surf. Coatings Technol. 289, 61–68 (2016). | 221 | 79.9 |  | 9.4 |  | 10.7 | [20 empty] | 9.42465 |  |  | Co | -9.4Al | -10.7W | [22 empty] | TernaryJackson, R. W., Titus, M. S., Begley, M. R. & Pollock, T. M. Thermal expansion behavior of new Co-based alloys and implications for coatings. Surf. Coatings Technol. 289, 61–68 (2016). | Co-9.4Al-10.7W | 79.9Co-9.4Al-10.7W | -9.4Al-10.7W
Co-8.8Al-9.8W-2.Ta | CoAlW-X | -9Al-10W-2Ta | Quat-Ta | Jackson, R. W., Titus, M. S., Begley, M. R. & Pollock, T. M. Thermal expansion behavior of new Co-based alloys and implications for coatings. Surf. Coatings Technol. 289, 61–68 (2016). | 222 | 79.4 |  | 8.8 |  | 9.8 |  | 2 | [18 empty] | 9.5237 |  |  | Co | -8.8Al | -9.8W |  |  | -2.Ta | [19 empty] | Quat-TaJackson, R. W., Titus, M. S., Begley, M. R. & Pollock, T. M. Thermal expansion behavior of new Co-based alloys and implications for coatings. Surf. Coatings Technol. 289, 61–68 (2016). | Co-8.8Al-9.8W-2.Ta | 79.4Co-8.8Al-9.8W-2.0Ta | -8.8Al-9.8W-2.Ta
Co-29.6Ni-11.2Al-6.5W-2.8Ta | CoAlWX+ | -30Ni-11Al-7W-3Ta | CoNi-E | Jackson, R. W., Titus, M. S., Begley, M. R. & Pollock, T. M. Thermal expansion behavior of new Co-based alloys and implications for coatings. Surf. Coatings Technol. 289, 61–68 (2016). | 224 | 49.9 | 29.6 | 11.2 |  | 6.5 |  | 2.8 | [18 empty] | 9.097718 |  |  | Co | -11.2Al | -6.5W | -29.6Ni |  | -2.8Ta | [19 empty] | CoNi-EJackson, R. W., Titus, M. S., Begley, M. R. & Pollock, T. M. Thermal expansion behavior of new Co-based alloys and implications for coatings. Surf. Coatings Technol. 289, 61–68 (2016). | Co-29.6Ni-11.2Al-6.5W-2.8Ta | 79.5Co-29.6Ni-11.2Al-6.5W-2.8Ta | -11.2Al-6.5W-2.8Ta-29.6Ni
Co-23.4Ni-9.5Al-1.9Cr-4.1W-1.8Ta | CoAlWX+ | -23Ni-9Al-2Cr-4W-2Ta | Co-10Al-4W-25Ni-2Ta-2Ti | Katelun Wertz, B., Mills, M., Stephen Niezgoda, A. & Yunzhi Wang Kiran, A. D. Exploration of Phase Stability and Hot Workability of Polycrystalline Co-Al-W-Base Superalloys. | 225 | 59.29 | 23.42 | 9.49 | 1.89 | 4.1 |  | 1.81 | [18 empty] | 8.8457996 |  |  | Co | -9.5Al | -4.1W | -23.4Ni | -1.9Cr | -1.8Ta | [19 empty] | Co-10Al-4W-25Ni-2Ta-2TiKatelun Wertz, B., Mills, M., Stephen Niezgoda, A. & Yunzhi Wang Kiran, A. D. Exploration of Phase Stability and Hot Workability of Polycrystalline Co-Al-W-Base Superalloys. | Co-23.4Ni-9.5Al-1.9Cr-4.1W-1.8Ta | 82.7Co-23.4Ni-9.5Al-1.9Cr-4.1W-1.8Ta | -9.5Al-1.9Cr-4.1W-1.8Ta-23.4Ni
Co-9.Al-4.6W | CoAlW-X | -9Al-5W | Co-9Al-4.6W | Kazantseva, N. V. et al. Mechanical and magnetic properties of alloys near the concentration range of the existence of Co3(Al,W) intermetallic compound. Phys. Met. Metallogr. 118, 432–438 (2017). | 226 | 86.4 |  | 9 |  | 4.6 | [20 empty] | 8.8181 |  |  | Co | -9.Al | -4.6W | [22 empty] | Co-9Al-4.6WKazantseva, N. V. et al. Mechanical and magnetic properties of alloys near the concentration range of the existence of Co3(Al,W) intermetallic compound. Phys. Met. Metallogr. 118, 432–438 (2017). | Co-9.Al-4.6W | 86.4Co-9.0Al-4.6W | -9.Al-4.6W
Co-7.9Al-6.8W | CoAlW-X | -8Al-7W | Co-7.9Al-6.8W | Kazantseva, N. V. et al. Mechanical and magnetic properties of alloys near the concentration range of the existence of Co3(Al,W) intermetallic compound. Phys. Met. Metallogr. 118, 432–438 (2017). | 227 | 85.3 |  | 7.9 |  | 6.8 | [20 empty] | 9.114 |  |  | Co | -7.9Al | -6.8W | [22 empty] | Co-7.9Al-6.8WKazantseva, N. V. et al. Mechanical and magnetic properties of alloys near the concentration range of the existence of Co3(Al,W) intermetallic compound. Phys. Met. Metallogr. 118, 432–438 (2017). | Co-7.9Al-6.8W | 85.3Co-7.9Al-6.8W | -7.9Al-6.8W
Co-8.2Al-8.5W | CoAlW-X | -8Al-9W | Co-8.2Al-8.5W | Kazantseva, N. V. et al. Mechanical and magnetic properties of alloys near the concentration range of the existence of Co3(Al,W) intermetallic compound. Phys. Met. Metallogr. 118, 432–438 (2017). | 228 | 83.3 |  | 8.2 |  | 8.5 | [20 empty] | 9.27135 |  |  | Co | -8.2Al | -8.5W | [22 empty] | Co-8.2Al-8.5WKazantseva, N. V. et al. Mechanical and magnetic properties of alloys near the concentration range of the existence of Co3(Al,W) intermetallic compound. Phys. Met. Metallogr. 118, 432–438 (2017). | Co-8.2Al-8.5W | 83.3Co-8.2Al-8.5W | -8.2Al-8.5W
Co-8.7Al-10.W | CoAlW-X | -9Al-10W | Co-8.7Al-10W | Kazantseva, N. V. et al. Mechanical and magnetic properties of alloys near the concentration range of the existence of Co3(Al,W) intermetallic compound. Phys. Met. Metallogr. 118, 432–438 (2017). | 229 | 81.3 |  | 8.7 |  | 10 | [20 empty] | 9.3956 |  |  | Co | -8.7Al | -10.W | [22 empty] | Co-8.7Al-10WKazantseva, N. V. et al. Mechanical and magnetic properties of alloys near the concentration range of the existence of Co3(Al,W) intermetallic compound. Phys. Met. Metallogr. 118, 432–438 (2017). | Co-8.7Al-10.W | 81.3Co-8.7Al-10.0W | -8.7Al-10.W
Co-8.2Al-12.6W | CoAlW-X | -8Al-13W | Co-8.2Al-12.6W | Kazantseva, N. V. et al. Mechanical and magnetic properties of alloys near the concentration range of the existence of Co3(Al,W) intermetallic compound. Phys. Met. Metallogr. 118, 432–438 (2017). | 230 | 79.2 |  | 8.2 |  | 12.6 | [20 empty] | 9.6957 |  |  | Co | -8.2Al | -12.6W | [22 empty] | Co-8.2Al-12.6WKazantseva, N. V. et al. Mechanical and magnetic properties of alloys near the concentration range of the existence of Co3(Al,W) intermetallic compound. Phys. Met. Metallogr. 118, 432–438 (2017). | Co-8.2Al-12.6W | 79.2Co-8.2Al-12.6W | -8.2Al-12.6W
Co-34.2Ni-10.5Al-14.8Cr-3.W-1.Ta-0.15C-0.04Zr-0.2B | CoAlWX+ | -34Ni-11Al-15Cr-3W-1Ta-C-Zr-B | V208C | Knop, M. et al. A New Polycrystalline Co-Ni Superalloy. JOM 66, 2495–2501 (2014) | 231 | 36.11 | 34.2 | 10.5 | 14.8 | 3 |  | 1 |  |  |  | 0.15 | 0.04 | 0.2 | [12 empty] | 8.3628604 | 8.52 | HIP powder metallurgy | Co | -10.5Al | -3.W | -34.2Ni | -14.8Cr | -1.Ta |  |  |  |  | -0.15C | -0.04Zr | -0.2B | [12 empty] | V208CKnop, M. et al. A New Polycrystalline Co-Ni Superalloy. JOM 66, 2495–2501 (2014) | Co-34.2Ni-10.5Al-14.8Cr-3.W-1.Ta-0.15C-0.04Zr-0.2B | 70.3Co-34.2Ni-10.5Al-14.8Cr-3.0W-1.0Ta-0.15C-0.04Zr-0.20B | -10.5Al-14.8Cr-3.W-1.Ta-34.2Ni-0.15C-0.04Zr-0.2B
mystery-10Al-12Cr | CoAlW-X | -Ni,Al,W,Ta-9Al-10W | mystery-12Cr-10Al | Knop, M., Vorontsov, V. A., Hardy, M. C. & Dye, D. High-temperature γ (FCC)/ γ ′ (L1 2 ) Co-Al-W based superalloys. MATEC Web Conf. 14, 18003 (2014). | 232 | XX | XX | 10 | 12 | XX | XX | [19 empty] | #VALUE! | 8.7 | composition not given | Co | -10.Al | -XXW | -XXNi | -12.Cr |  |  |  | -XXTi | [16 empty] | mystery-12Cr-10AlKnop, M., Vorontsov, V. A., Hardy, M. C. & Dye, D. High-temperature γ (FCC)/ γ ′ (L1 2 ) Co-Al-W based superalloys. MATEC Web Conf. 14, 18003 (2014). | Co-XXNi-10.Al-12.Cr-XXW-XXTi | 81.0Co-9.4Al-9.6W | -10.Al-12.Cr-XXW-XXNi-XXTi
Co-9.4Al-9.6W | CoAlW-X | -9Al-10W | Base | Kobayashi, S., Tsukamoto, Y. & Takasugi, T. Phase equilibria in the Co-rich Co-Al-W-Ti quaternary system. Intermetallics 19, 1908–1912 (2011). | 233 | 81 |  | 9.4 |  | 9.6 | [20 empty] | 9.3108 |  |  | Co | -9.4Al | -9.6W | [22 empty] | BaseKobayashi, S., Tsukamoto, Y. & Takasugi, T. Phase equilibria in the Co-rich Co-Al-W-Ti quaternary system. Intermetallics 19, 1908–1912 (2011). | Co-9.4Al-9.6W | 84.8Co-7.5Al-7.7W | -9.4Al-9.6W
Co-7.5Al-7.7W-3.3Ti | CoAlW-X | -8Al-8W-3Ti | 3.3Ti | Kobayashi, S., Tsukamoto, Y. & Takasugi, T. Phase equilibria in the Co-rich Co-Al-W-Ti quaternary system. Intermetallics 19, 1908–1912 (2011). | 234 | 81.5 |  | 7.5 |  | 7.7 | 3.3 | [19 empty] | 9.086981 |  |  | Co | -7.5Al | -7.7W | [5 empty] | -3.3Ti | [16 empty] | 3.3TiKobayashi, S., Tsukamoto, Y. & Takasugi, T. Phase equilibria in the Co-rich Co-Al-W-Ti quaternary system. Intermetallics 19, 1908–1912 (2011). | Co-7.5Al-7.7W-3.3Ti | 88.6Co-3.3Ni-5.6Al-5.8W | -7.5Al-7.7W-3.3Ti
Co-5.6Al-5.8W-6.6Ti | CoAlW-X | -6Al-6W-7Ti | 6.6Ti | Kobayashi, S., Tsukamoto, Y. & Takasugi, T. Phase equilibria in the Co-rich Co-Al-W-Ti quaternary system. Intermetallics 19, 1908–1912 (2011). | 235 | 82 |  | 5.6 |  | 5.8 | 6.6 | [19 empty] | 8.863162 |  |  | Co | -5.6Al | -5.8W | [5 empty] | -6.6Ti | [16 empty] | 6.6TiKobayashi, S., Tsukamoto, Y. & Takasugi, T. Phase equilibria in the Co-rich Co-Al-W-Ti quaternary system. Intermetallics 19, 1908–1912 (2011). | Co-5.6Al-5.8W-6.6Ti | 92.4Co-6.6Ni-3.8Al-3.8W | -5.6Al-5.8W-6.6Ti
Co-3.8Al-3.8W-9.9Ti | Co3Ti | -4Al-4W-10Ti | 9.9T | Kobayashi, S., Tsukamoto, Y. & Takasugi, T. Phase equilibria in the Co-rich Co-Al-W-Ti quaternary system. Intermetallics 19, 1908–1912 (2011). | 236 | 82.5 |  | 3.8 |  | 3.8 | 9.9 | [19 empty] | 8.622793 |  |  | Co | -3.8Al | -3.8W | [5 empty] | -9.9Ti | [16 empty] | 9.9TKobayashi, S., Tsukamoto, Y. & Takasugi, T. Phase equilibria in the Co-rich Co-Al-W-Ti quaternary system. Intermetallics 19, 1908–1912 (2011). | Co-3.8Al-3.8W-9.9Ti | 96.2Co-9.9Ni-1.9Al-1.9W | -3.8Al-3.8W-9.9Ti
Co-1.9Al-1.9W-13.2Ti | Co3Ti | -2Al-2W-13Ti | 13.2Ti | Kobayashi, S., Tsukamoto, Y. & Takasugi, T. Phase equilibria in the Co-rich Co-Al-W-Ti quaternary system. Intermetallics 19, 1908–1912 (2011). | 237 | 83 |  | 1.9 |  | 1.9 | 13.2 | [19 empty] | 8.398974 |  |  | Co | -1.9Al | -1.9W | [5 empty] | -13.2Ti | [16 empty] | 13.2TiKobayashi, S., Tsukamoto, Y. & Takasugi, T. Phase equilibria in the Co-rich Co-Al-W-Ti quaternary system. Intermetallics 19, 1908–1912 (2011). | Co-1.9Al-1.9W-13.2Ti | 100.0Co-3.2Ni | -1.9Al-1.9W-13.2Ti
Co-16.5Ti | Co3Ti | -17Ti | 16.5Ti | Kobayashi, S., Tsukamoto, Y. & Takasugi, T. Phase equilibria in the Co-rich Co-Al-W-Ti quaternary system. Intermetallics 19, 1908–1912 (2011). | 238 | 83.5 |  |  |  |  | 16.5 | [19 empty] | 8.175155 |  |  | Co | [7 empty] | -16.5Ti | [16 empty] | 16.5TiKobayashi, S., Tsukamoto, Y. & Takasugi, T. Phase equilibria in the Co-rich Co-Al-W-Ti quaternary system. Intermetallics 19, 1908–1912 (2011). | Co-16.5Ti | 100.0Co-16.5Ni | -16.5Ti
Co-9.4Al-7.9W-2.2Ta | CoAlW-X | -9Al-8W-2Ta | 2.2Ta | Kobayashi, S., Tsukamoto, Y. & Takasugi, T. The effects of alloying elements (Ta, Hf) on the thermodynamic stability of γ′-Co 3(Al,W) phase. Intermetallics 31, 94–98 (2012). | 239 | 80.5 |  | 9.4 |  | 7.9 |  | 2.2 | [18 empty] | 9.30535 |  |  | Co | -9.4Al | -7.9W |  |  | -2.2Ta | [19 empty] | 2.2TaKobayashi, S., Tsukamoto, Y. & Takasugi, T. The effects of alloying elements (Ta, Hf) on the thermodynamic stability of γ′-Co 3(Al,W) phase. Intermetallics 31, 94–98 (2012). | Co-9.4Al-7.9W-2.2Ta | 80.5Co-9.4Al-7.9W-2.2Ta | -9.4Al-7.9W-2.2Ta
Co-9.5Al-8.7W-1.1Hf | CoAlW-X | -10Al-9W-Hf | 1.1Hf | Kobayashi, S., Tsukamoto, Y. & Takasugi, T. The effects of alloying elements (Ta, Hf) on the thermodynamic stability of γ′-Co 3(Al,W) phase. Intermetallics 31, 94–98 (2012). | 240 | 80.7 |  | 9.5 |  | 8.7 | [13 empty] | 1.1 | [6 empty] | 9.25996 |  |  | Co | -9.5Al | -8.7W | [15 empty] | -1.1Hf | [6 empty] | 1.1HfKobayashi, S., Tsukamoto, Y. & Takasugi, T. The effects of alloying elements (Ta, Hf) on the thermodynamic stability of γ′-Co 3(Al,W) phase. Intermetallics 31, 94–98 (2012). | Co-9.5Al-8.7W-1.1Hf | 80.7Co-9.5Al-8.7W-1.1Hf | -9.5Al-8.7W-1.1Hf
Co-20.1Ni-8.7Al-7.3W-2.Ti-1.5Ta | CoAlWX+ | -20Ni-9Al-7W-2Ti-2Ta | ERBOCo-Re1 | Kolb, M. et al. Influence of rhenium on γ′-strengthened cobalt-base superalloys. J. Mater. Res. 32, 2551–2559 (2017). | 241 | 60.4 | 20.1 | 8.7 |  | 7.3 | 2 | 1.5 | [18 empty] | 9.146148 |  |  | Co | -8.7Al | -7.3W | -20.1Ni |  | -1.5Ta |  |  | -2.Ti | [16 empty] | ERBOCo-Re1Kolb, M. et al. Influence of rhenium on γ′-strengthened cobalt-base superalloys. J. Mater. Res. 32, 2551–2559 (2017). | Co-20.1Ni-8.7Al-7.3W-2.Ti-1.5Ta | 80.5Co-20.1Ni-8.7Al-7.3W-2.0Ti-1.5Ta | -8.7Al-7.3W-1.5Ta-20.1Ni-2.Ti
Co-20.3Ni-8.5Al-7.1W-2.Ti-1.5Ta-1.4Re | CoAlWX+ | -20Ni-9Al-7W-2Ti-2Ta-1Re | ERBOCo-Re0 | Kolb, M. et al. Influence of rhenium on γ′-strengthened cobalt-base superalloys. J. Mater. Res. 32, 2551–2559 (2017). | 242 | 59.2 | 20.3 | 8.5 |  | 7.1 | 2 | 1.5 | [7 empty] | 1.4 | [10 empty] | 9.307544 |  |  | Co | -8.5Al | -7.1W | -20.3Ni |  | -1.5Ta |  |  | -2.Ti | [5 empty] | -1.4Re | [10 empty] | ERBOCo-Re0Kolb, M. et al. Influence of rhenium on γ′-strengthened cobalt-base superalloys. J. Mater. Res. 32, 2551–2559 (2017). | Co-20.3Ni-8.5Al-7.1W-2.Ti-1.5Ta-1.4Re | 79.5Co-20.3Ni-8.5Al-7.1W-2.0Ti-1.5Ta-1.4Re | -8.5Al-7.1W-1.5Ta-20.3Ni-2.Ti-1.4Re
Co-9.1Al-9.5W | CoAlW-X | -9Al-10W | B-free | Kolb, M. et al. On the grain boundary strengthening effect of boron in γ/γ′ Cobalt-base superalloys. Acta Mater. 145, 247–254 (2018). | 243 | 81.4 |  | 9.1 |  | 9.5 | [20 empty] | 9.31905 |  |  | Co | -9.1Al | -9.5W | [22 empty] | B-freeKolb, M. et al. On the grain boundary strengthening effect of boron in γ/γ′ Cobalt-base superalloys. Acta Mater. 145, 247–254 (2018). | Co-9.1Al-9.5W | 81.4Co-9.1Al-9.5W | -9.1Al-9.5W
Co-9.8Al-9.6W-0.01B | CoAlW-X | -10Al-10W-B | .0005B | Kolb, M. et al. On the grain boundary strengthening effect of boron in γ/γ′ Cobalt-base superalloys. Acta Mater. 145, 247–254 (2018). | 244 | 80.594 |  | 9.8 |  | 9.6 | [7 empty] | 0.006 | [12 empty] | 9.2856136 |  |  | Co | -9.8Al | -9.6W | [9 empty] | -0.01B | [12 empty] | .0005BKolb, M. et al. On the grain boundary strengthening effect of boron in γ/γ′ Cobalt-base superalloys. Acta Mater. 145, 247–254 (2018). | Co-9.8Al-9.6W-0.01B | 80.6Co-9.8Al-9.6W-0.01B | -9.8Al-9.6W-0.01B
Co-9.1Al-9.4W-0.04B | CoAlW-X | -9Al-9W-B | 0.04B | Kolb, M. et al. On the grain boundary strengthening effect of boron in γ/γ′ Cobalt-base superalloys. Acta Mater. 145, 247–254 (2018). | 245 | 81.463 |  | 9.1 |  | 9.4 | [7 empty] | 0.037 | [12 empty] | 9.3063172 |  |  | Co | -9.1Al | -9.4W | [9 empty] | -0.04B | [12 empty] | 0.04BKolb, M. et al. On the grain boundary strengthening effect of boron in γ/γ′ Cobalt-base superalloys. Acta Mater. 145, 247–254 (2018). | Co-9.1Al-9.4W-0.04B | 81.5Co-9.1Al-9.4W-0.04B | -9.1Al-9.4W-0.04B
Co-9.1Al-9.4W-0.04B | CoAlW-X | -9Al-9W-B | 0.04B-noPDZ | Kolb, M. et al. On the grain boundary strengthening effect of boron in γ/γ′ Cobalt-base superalloys. Acta Mater. 145, 247–254 (2018). | 246 | 81.463 |  | 9.1 |  | 9.4 | [7 empty] | 0.037 | [12 empty] | 9.3063172 |  | heat treated below boridee solvus to avoid precipitation depletion zonee | Co | -9.1Al | -9.4W | [9 empty] | -0.04B | [12 empty] | 0.04B-noPDZKolb, M. et al. On the grain boundary strengthening effect of boron in γ/γ′ Cobalt-base superalloys. Acta Mater. 145, 247–254 (2018). | Co-9.1Al-9.4W-0.04B | 81.5Co-9.1Al-9.4W-0.04B | -9.1Al-9.4W-0.04B
Co-8.3Al-9.4W | CoAlW-X | -8Al-9W | 0.12B | Kolb, M. et al. On the grain boundary strengthening effect of boron in γ/γ′ Cobalt-base superalloys. Acta Mater. 145, 247–254 (2018). | 247 | 82.3 |  | 8.3 |  | 9.4 | [20 empty] | 9.3583 |  |  | Co | -8.3Al | -9.4W | [22 empty] | 0.12BKolb, M. et al. On the grain boundary strengthening effect of boron in γ/γ′ Cobalt-base superalloys. Acta Mater. 145, 247–254 (2018). | Co-8.3Al-9.4W | 82.3Co-8.3Al-9.4W | -8.3Al-9.4W
Co-8.3Al-9.4W-0.17B | CoAlW-X | -8Al-9W-B | 0.12B-noPDZ | Kolb, M. et al. On the grain boundary strengthening effect of boron in γ/γ′ Cobalt-base superalloys. Acta Mater. 145, 247–254 (2018). | 248 | 82.13 |  | 8.3 |  | 9.4 | [7 empty] | 0.17 | [12 empty] | 9.347352 |  | heat treated below boridee solvus to avoid precipitation depletion zonee | Co | -8.3Al | -9.4W | [9 empty] | -0.17B | [12 empty] | 0.12B-noPDZKolb, M. et al. On the grain boundary strengthening effect of boron in γ/γ′ Cobalt-base superalloys. Acta Mater. 145, 247–254 (2018). | Co-8.3Al-9.4W-0.17B | 82.1Co-8.3Al-9.4W-0.17B | -8.3Al-9.4W-0.17B
Co-7.Al-5.W-4.Ti-2.Ta | Co3Ti | -7Al-5W-4Ti-2Ta | Co-30Ni-7Al-4Ti-5W-2Ta | Lass, E. A. Application of Computational Thermodynamics to the Design of a Co-Ni-Based γ′-Strengthened Superalloy. Metall. Mater. Trans. A Phys. Metall. Mater. Sci. 48, 2443–2459 (2017). | 249 | 82 |  | 7 |  | 5 | 4 | 2 | [18 empty] | 8.96278 |  |  | Co | -7.Al | -5.W |  |  | -2.Ta |  |  | -4.Ti | [16 empty] | Co-30Ni-7Al-4Ti-5W-2TaLass, E. A. Application of Computational Thermodynamics to the Design of a Co-Ni-Based γ′-Strengthened Superalloy. Metall. Mater. Trans. A Phys. Metall. Mater. Sci. 48, 2443–2459 (2017). | Co-7.Al-5.W-4.Ti-2.Ta | 82.0Co-7.0Al-5.0W-4.0Ti-2.0Ta | -7.Al-5.W-2.Ta-4.Ti
Co-10.5Al-7.W-4.Ti-2.5Ta | CoAlWX+ | -11Al-7W-4Ti-3Ta | Co-30Ni-10.5Al-4Ti-7W-2.5Ta | Lass, E. A. Application of Computational Thermodynamics to the Design of a Co-Ni-Based γ′-Strengthened Superalloy. Metall. Mater. Trans. A Phys. Metall. Mater. Sci. 48, 2443–2459 (2017). | 250 | 76 |  | 10.5 |  | 7 | 4 | 2.5 | [18 empty] | 8.99153 |  |  | Co | -10.5Al | -7.W |  |  | -2.5Ta |  |  | -4.Ti | [16 empty] | Co-30Ni-10.5Al-4Ti-7W-2.5TaLass, E. A. Application of Computational Thermodynamics to the Design of a Co-Ni-Based γ′-Strengthened Superalloy. Metall. Mater. Trans. A Phys. Metall. Mater. Sci. 48, 2443–2459 (2017). | Co-10.5Al-7.W-4.Ti-2.5Ta | 76.0Co-10.5Al-7.0W-4.0Ti-2.5Ta | -10.5Al-7.W-2.5Ta-4.Ti
Co-11.Al-5.5W-4.Ti-2.5Ta | CoAlWX+ | -11Al-6W-4Ti-3Ta | Co-30Ni-11Al-4Ti-5.5W-2.5Ta | Lass, E. A. Application of Computational Thermodynamics to the Design of a Co-Ni-Based γ′-Strengthened Superalloy. Metall. Mater. Trans. A Phys. Metall. Mater. Sci. 48, 2443–2459 (2017). | 251 | 77 |  | 11 |  | 5.5 | 4 | 2.5 | [18 empty] | 8.80528 |  |  | Co | -11.Al | -5.5W |  |  | -2.5Ta |  |  | -4.Ti | [16 empty] | Co-30Ni-11Al-4Ti-5.5W-2.5TaLass, E. A. Application of Computational Thermodynamics to the Design of a Co-Ni-Based γ′-Strengthened Superalloy. Metall. Mater. Trans. A Phys. Metall. Mater. Sci. 48, 2443–2459 (2017). | Co-11.Al-5.5W-4.Ti-2.5Ta | 77.0Co-11.0Al-5.5W-4.0Ti-2.5Ta | -11.Al-5.5W-2.5Ta-4.Ti
Co-11.5Al-3.5W-4.Ti-2.5Ta | CoAlWX+ | -12Al-4W-4Ti-3Ta | Co-30Ni-11.5Al-4Ti-.55W-2.5Ta | Lass, E. A. Application of Computational Thermodynamics to the Design of a Co-Ni-Based γ′-Strengthened Superalloy. Metall. Mater. Trans. A Phys. Metall. Mater. Sci. 48, 2443–2459 (2017). | 252 | 78.5 |  | 11.5 |  | 3.5 | 4 | 2.5 | [18 empty] | 8.56728 |  |  | Co | -11.5Al | -3.5W |  |  | -2.5Ta |  |  | -4.Ti | [16 empty] | Co-30Ni-11.5Al-4Ti-.55W-2.5TaLass, E. A. Application of Computational Thermodynamics to the Design of a Co-Ni-Based γ′-Strengthened Superalloy. Metall. Mater. Trans. A Phys. Metall. Mater. Sci. 48, 2443–2459 (2017). | Co-11.5Al-3.5W-4.Ti-2.5Ta | 78.5Co-11.5Al-3.5W-4.0Ti-2.5Ta | -11.5Al-3.5W-2.5Ta-4.Ti
Co-30.Ni-9.Al-7.W-3.Ti-2.Ta-0.1B | CoAlWX+ | -30Ni-9Al-7W-3Ti-2Ta-B | L22 | Lass, E. A. Application of Computational Thermodynamics to the Design of a Co-Ni-Based γ′-Strengthened Superalloy. Metall. Mater. Trans. A Phys. Metall. Mater. Sci. 48, 2443–2459 (2017). | 253 | 48.9 | 30 | 9 |  | 7 | 3 | 2 | [5 empty] | 0.1 | [12 empty] | 9.08567 |  | within 1% of nominal values | Co | -9.Al | -7.W | -30.Ni |  | -2.Ta |  |  | -3.Ti |  |  |  | -0.1B | [12 empty] | L22Lass, E. A. Application of Computational Thermodynamics to the Design of a Co-Ni-Based γ′-Strengthened Superalloy. Metall. Mater. Trans. A Phys. Metall. Mater. Sci. 48, 2443–2459 (2017). | Co-30.Ni-9.Al-7.W-3.Ti-2.Ta-0.1B | 78.9Co-30.0Ni-9.0Al-7.0W-3.0Ti-2.0Ta-0.10B | -9.Al-7.W-2.Ta-30.Ni-3.Ti-0.1B
Co-10.5Al-7.5W-2.Ti-25.Ta | CoAlWX+ | -11Al-8W-2Ti-25Ta | Co-30Ni-10.5Al-2Ti-7.5W-2.5Ta | Lass, E. A. Application of Computational Thermodynamics to the Design of a Co-Ni-Based γ′-Strengthened Superalloy. Metall. Mater. Trans. A Phys. Metall. Mater. Sci. 48, 2443–2459 (2017). | 254 | 55 |  | 10.5 |  | 7.5 | 2 | 25 | [18 empty] | 10.87489 |  |  | Co | -10.5Al | -7.5W |  |  | -25.Ta |  |  | -2.Ti | [16 empty] | Co-30Ni-10.5Al-2Ti-7.5W-2.5TaLass, E. A. Application of Computational Thermodynamics to the Design of a Co-Ni-Based γ′-Strengthened Superalloy. Metall. Mater. Trans. A Phys. Metall. Mater. Sci. 48, 2443–2459 (2017). | Co-10.5Al-7.5W-2.Ti-25.Ta | 55.0Co-10.5Al-7.5W-2.0Ti-25.0Ta | -10.5Al-7.5W-25.Ta-2.Ti
Co-11.Al-5.5W-2.Ti-2.5Ta | CoAlWX+ | -11Al-6W-2Ti-3Ta | Co-30Ni-11Al-2Ti-5.5W-2.5Ta | Lass, E. A. Application of Computational Thermodynamics to the Design of a Co-Ni-Based γ′-Strengthened Superalloy. Metall. Mater. Trans. A Phys. Metall. Mater. Sci. 48, 2443–2459 (2017). | 255 | 79 |  | 11 |  | 5.5 | 2 | 2.5 | [18 empty] | 8.89314 |  |  | Co | -11.Al | -5.5W |  |  | -2.5Ta |  |  | -2.Ti | [16 empty] | Co-30Ni-11Al-2Ti-5.5W-2.5TaLass, E. A. Application of Computational Thermodynamics to the Design of a Co-Ni-Based γ′-Strengthened Superalloy. Metall. Mater. Trans. A Phys. Metall. Mater. Sci. 48, 2443–2459 (2017). | Co-11.Al-5.5W-2.Ti-2.5Ta | 79.0Co-11.0Al-5.5W-2.0Ti-2.5Ta | -11.Al-5.5W-2.5Ta-2.Ti
Co-19.5Ni-10.2Al-7.1W | CoAlW-X | -20Ni-10Al-7W | Base | Lass, E. A. The effects of Fe and Si on the phase equilibria in a γ′-strengthened Co–Al–W-based superalloy. J. Alloys Compd. 825, (2020). | 256 | 63.2 | 19.5 | 10.2 |  | 7.1 | [20 empty] | 9.00401 |  |  | Co | -10.2Al | -7.1W | -19.5Ni | [21 empty] | BaseLass, E. A. The effects of Fe and Si on the phase equilibria in a γ′-strengthened Co–Al–W-based superalloy. J. Alloys Compd. 825, (2020). | Co-19.5Ni-10.2Al-7.1W | 82.7Co-19.5Ni-10.2Al-7.1W | -10.2Al-7.1W-19.5Ni
Co-19.6Ni-5.2Fe-10.3Al-6.8W | CoAlWX+ | -20Ni-5Fe-10Al-7W | Fe5 | Lass, E. A. The effects of Fe and Si on the phase equilibria in a γ′-strengthened Co–Al–W-based superalloy. J. Alloys Compd. 825, (2020). | 257 | 58.1 | 19.6 | 10.3 |  | 6.8 | [11 empty] | 5.2 | [8 empty] | 8.913416 |  |  | Co | -10.3Al | -6.8W | -19.6Ni | [12 empty] | -5.2Fe | [8 empty] | Fe5Lass, E. A. The effects of Fe and Si on the phase equilibria in a γ′-strengthened Co–Al–W-based superalloy. J. Alloys Compd. 825, (2020). | Co-19.6Ni-5.2Fe-10.3Al-6.8W | 77.7Co-19.6Ni-5.2Fe-10.3Al-6.8W | -10.3Al-6.8W-19.6Ni-5.2Fe
Co-19.8Ni-10.3Fe-10.3Al-6.4W | CoAlWX+ | -20Ni-10Fe-10Al-6W | Fe10 | Lass, E. A. The effects of Fe and Si on the phase equilibria in a γ′-strengthened Co–Al–W-based superalloy. J. Alloys Compd. 825, (2020). | 258 | 53.2 | 19.8 | 10.3 |  | 6.4 | [11 empty] | 10.3 | [8 empty] | 8.819706 |  |  | Co | -10.3Al | -6.4W | -19.8Ni | [12 empty] | -10.3Fe | [8 empty] | Fe10Lass, E. A. The effects of Fe and Si on the phase equilibria in a γ′-strengthened Co–Al–W-based superalloy. J. Alloys Compd. 825, (2020). | Co-19.8Ni-10.3Fe-10.3Al-6.4W | 73.0Co-19.8Ni-10.3Fe-10.3Al-6.4W | -10.3Al-6.4W-19.8Ni-10.3Fe
Co-19.7Ni-15.3Fe-10.3Al-6.5W | CoAlWX+ | -20Ni-15Fe-10Al-7W | Fe15 | Lass, E. A. The effects of Fe and Si on the phase equilibria in a γ′-strengthened Co–Al–W-based superalloy. J. Alloys Compd. 825, (2020). | 259 | 48.2 | 19.7 | 10.3 |  | 6.5 | [11 empty] | 15.3 | [8 empty] | 8.778748 |  |  | Co | -10.3Al | -6.5W | -19.7Ni | [12 empty] | -15.3Fe | [8 empty] | Fe15Lass, E. A. The effects of Fe and Si on the phase equilibria in a γ′-strengthened Co–Al–W-based superalloy. J. Alloys Compd. 825, (2020). | Co-19.7Ni-15.3Fe-10.3Al-6.5W | 67.9Co-19.7Ni-15.3Fe-10.3Al-6.5W | -10.3Al-6.5W-19.7Ni-15.3Fe
Co-19.6Ni-10.2Al-7.W-0.3Si | CoAlWX+ | -20Ni-10Al-7W-Si | Si05 | Lass, E. A. The effects of Fe and Si on the phase equilibria in a γ′-strengthened Co–Al–W-based superalloy. J. Alloys Compd. 825, (2020). | 260 | 62.9 | 19.6 | 10.2 |  | 7 | [10 empty] | 0.3 | [9 empty] | 8.973958 |  |  | Co | -10.2Al | -7.W | -19.6Ni | [11 empty] | -0.3Si | [9 empty] | Si05Lass, E. A. The effects of Fe and Si on the phase equilibria in a γ′-strengthened Co–Al–W-based superalloy. J. Alloys Compd. 825, (2020). | Co-19.6Ni-10.2Al-7.W-0.3Si | 82.5Co-19.6Ni-10.2Al-7.0W-0.3Si | -10.2Al-7.W-19.6Ni-0.3Si
Co-19.6Ni-10.Al-6.9W-1.Si | CoAlWX+ | -20Ni-10Al-7W-Si | Si1 | Lass, E. A. The effects of Fe and Si on the phase equilibria in a γ′-strengthened Co–Al–W-based superalloy. J. Alloys Compd. 825, (2020). | 261 | 62.5 | 19.6 | 10 |  | 6.9 | [10 empty] | 1 | [9 empty] | 8.930018 |  |  | Co | -10.Al | -6.9W | -19.6Ni | [11 empty] | -1.Si | [9 empty] | Si1Lass, E. A. The effects of Fe and Si on the phase equilibria in a γ′-strengthened Co–Al–W-based superalloy. J. Alloys Compd. 825, (2020). | Co-19.6Ni-10.Al-6.9W-1.Si | 82.1Co-19.6Ni-10.0Al-6.9W-1.0Si | -10.Al-6.9W-19.6Ni-1.Si
Co-19.8Ni-10.2Al-6.7W-1.8Si | CoAlWX+ | -20Ni-10Al-7W-Si | Si2 | Lass, E. A. The effects of Fe and Si on the phase equilibria in a γ′-strengthened Co–Al–W-based superalloy. J. Alloys Compd. 825, (2020). | 262 | 61.5 | 19.8 | 10.2 |  | 6.7 | [10 empty] | 1.8 | [9 empty] | 8.844374 |  |  | Co | -10.2Al | -6.7W | -19.8Ni | [11 empty] | -1.8Si | [9 empty] | Si2Lass, E. A. The effects of Fe and Si on the phase equilibria in a γ′-strengthened Co–Al–W-based superalloy. J. Alloys Compd. 825, (2020). | Co-19.8Ni-10.2Al-6.7W-1.8Si | 81.3Co-19.8Ni-10.2Al-6.7W-1.8Si | -10.2Al-6.7W-19.8Ni-1.8Si
Co-10.Ni-7.Al-7.W-4.Ti-1.Ta | CoAlWX+ | -10Ni-7Al-7W-4Ti-1Ta | L12 | Lass, E. A., Sauza, D. J., Dunand, D. C. & Seidman, D. N. Multicomponent γ’-strengthened Co-based superalloys with increased solvus temperatures and reduced mass densities. Acta Mater. 147, 284–295 (2018). | 263 | 71 | 10 | 7 |  | 7 | 4 | 1 | [18 empty] | 9.09308 | 9.45 |  | Co | -7.Al | -7.W | -10.Ni |  | -1.Ta |  |  | -4.Ti | [16 empty] | L12Lass, E. A., Sauza, D. J., Dunand, D. C. & Seidman, D. N. Multicomponent γ’-strengthened Co-based superalloys with increased solvus temperatures and reduced mass densities. Acta Mater. 147, 284–295 (2018). | Co-10.Ni-7.Al-7.W-4.Ti-1.Ta | 81.0Co-10.0Ni-7.0Al-7.0W-4.0Ti-1.0Ta | -7.Al-7.W-1.Ta-10.Ni-4.Ti
Co-30.Ni-7.Al-7.W-4.Ti-1.Ta | CoAlWX+ | -30Ni-7Al-7W-4Ti-1Ta | L13 | Lass, E. A., Sauza, D. J., Dunand, D. C. & Seidman, D. N. Multicomponent γ’-strengthened Co-based superalloys with increased solvus temperatures and reduced mass densities. Acta Mater. 147, 284–295 (2018). | 264 | 51 | 30 | 7 |  | 7 | 4 | 1 | [18 empty] | 9.09468 | 9.49 |  | Co | -7.Al | -7.W | -30.Ni |  | -1.Ta |  |  | -4.Ti | [16 empty] | L13Lass, E. A., Sauza, D. J., Dunand, D. C. & Seidman, D. N. Multicomponent γ’-strengthened Co-based superalloys with increased solvus temperatures and reduced mass densities. Acta Mater. 147, 284–295 (2018). | Co-30.Ni-7.Al-7.W-4.Ti-1.Ta | 81.0Co-30.0Ni-7.0Al-7.0W-4.0Ti-1.0Ta | -7.Al-7.W-1.Ta-30.Ni-4.Ti
Co-10.Ni-7.Al-4.Ti-2.Nb-5.Mo | W-free | -10Ni-7Al-4Ti-2Nb-5Mo | L14 | Lass, E. A., Sauza, D. J., Dunand, D. C. & Seidman, D. N. Multicomponent γ’-strengthened Co-based superalloys with increased solvus temperatures and reduced mass densities. Acta Mater. 147, 284–295 (2018). | 265 | 72 | 10 | 7 |  |  | 4 |  | 2 |  | 5 | [15 empty] | 8.35348 | 8.45 |  | Co | -7.Al |  | -10.Ni |  |  | -2.Nb |  | -4.Ti | -5.Mo | [15 empty] | L14Lass, E. A., Sauza, D. J., Dunand, D. C. & Seidman, D. N. Multicomponent γ’-strengthened Co-based superalloys with increased solvus temperatures and reduced mass densities. Acta Mater. 147, 284–295 (2018). | Co-10.Ni-7.Al-4.Ti-2.Nb-5.Mo | 82.0Co-10.0Ni-7.0Al-4.0Ti-2.0Nb-5.0Mo | -7.Al-10.Ni-5.Mo-2.Nb-4.Ti
Co-30.Ni-7.Al-4.Ti-2.Nb-5.Mo | W-free | -30Ni-7Al-4Ti-2Nb-5Mo | L15 | Lass, E. A., Sauza, D. J., Dunand, D. C. & Seidman, D. N. Multicomponent γ’-strengthened Co-based superalloys with increased solvus temperatures and reduced mass densities. Acta Mater. 147, 284–295 (2018). | 266 | 52 | 30 | 7 |  |  | 4 |  | 2 |  | 5 | [15 empty] | 8.35508 | 8.42 |  | Co | -7.Al |  | -30.Ni |  |  | -2.Nb |  | -4.Ti | -5.Mo | [15 empty] | L15Lass, E. A., Sauza, D. J., Dunand, D. C. & Seidman, D. N. Multicomponent γ’-strengthened Co-based superalloys with increased solvus temperatures and reduced mass densities. Acta Mater. 147, 284–295 (2018). | Co-30.Ni-7.Al-4.Ti-2.Nb-5.Mo | 82.0Co-30.0Ni-7.0Al-4.0Ti-2.0Nb-5.0Mo | -7.Al-30.Ni-5.Mo-2.Nb-4.Ti
Co-10.Ni-7.Al-4.Ti-1.Ta-1.Nb-5.Mo | W-free | -10Ni-7Al-4Ti-1Ta-1Nb-5Mo | L16 | Lass, E. A., Sauza, D. J., Dunand, D. C. & Seidman, D. N. Multicomponent γ’-strengthened Co-based superalloys with increased solvus temperatures and reduced mass densities. Acta Mater. 147, 284–295 (2018). | 267 | 72 | 10 | 7 |  |  | 4 | 1 | 1 |  | 5 | [15 empty] | 8.43428 | 8.62 |  | Co | -7.Al |  | -10.Ni |  | -1.Ta | -1.Nb |  | -4.Ti | -5.Mo | [15 empty] | L16Lass, E. A., Sauza, D. J., Dunand, D. C. & Seidman, D. N. Multicomponent γ’-strengthened Co-based superalloys with increased solvus temperatures and reduced mass densities. Acta Mater. 147, 284–295 (2018). | Co-10.Ni-7.Al-4.Ti-1.Ta-1.Nb-5.Mo | 82.0Co-10.0Ni-7.0Al-4.0Ti-1.0Ta-1.0Nb-5.0Mo | -7.Al-1.Ta-10.Ni-5.Mo-1.Nb-4.Ti
Co-30.Ni-7.Al-4.Ti-1.Ta-1.Nb-5.Mo | W-free | -30Ni-7Al-4Ti-1Ta-1Nb-5Mo | L17 | Lass, E. A., Sauza, D. J., Dunand, D. C. & Seidman, D. N. Multicomponent γ’-strengthened Co-based superalloys with increased solvus temperatures and reduced mass densities. Acta Mater. 147, 284–295 (2018). | 268 | 52 | 30 | 7 |  |  | 4 | 1 | 1 |  | 5 | [15 empty] | 8.43588 | 8.57 |  | Co | -7.Al |  | -30.Ni |  | -1.Ta | -1.Nb |  | -4.Ti | -5.Mo | [15 empty] | L17Lass, E. A., Sauza, D. J., Dunand, D. C. & Seidman, D. N. Multicomponent γ’-strengthened Co-based superalloys with increased solvus temperatures and reduced mass densities. Acta Mater. 147, 284–295 (2018). | Co-30.Ni-7.Al-4.Ti-1.Ta-1.Nb-5.Mo | 82.0Co-30.0Ni-7.0Al-4.0Ti-1.0Ta-1.0Nb-5.0Mo | -7.Al-1.Ta-30.Ni-5.Mo-1.Nb-4.Ti
Co-10.Ni-7.Al-2.W-4.Ti-1.Ta-1.Nb-3.Mo | Low-W | -10Ni-7Al-2W-4Ti-1Ta-1Nb-3Mo | L18 | Lass, E. A., Sauza, D. J., Dunand, D. C. & Seidman, D. N. Multicomponent γ’-strengthened Co-based superalloys with increased solvus temperatures and reduced mass densities. Acta Mater. 147, 284–295 (2018). | 269 | 72 | 10 | 7 |  | 2 | 4 | 1 | 1 |  | 3 | [15 empty] | 8.61368 | 8.85 |  | Co | -7.Al | -2.W | -10.Ni |  | -1.Ta | -1.Nb |  | -4.Ti | -3.Mo | [15 empty] | L18Lass, E. A., Sauza, D. J., Dunand, D. C. & Seidman, D. N. Multicomponent γ’-strengthened Co-based superalloys with increased solvus temperatures and reduced mass densities. Acta Mater. 147, 284–295 (2018). | Co-10.Ni-7.Al-2.W-4.Ti-1.Ta-1.Nb-3.Mo | 82.0Co-10.0Ni-7.0Al-2.0W-4.0Ti-1.0Ta-1.0Nb-3.0Mo | -7.Al-2.W-1.Ta-10.Ni-3.Mo-1.Nb-4.Ti
Co-30.Ni-7.Al-2.W-4.Ti-1.Ta-1.Nb-3.Mo | Low-W | -30Ni-7Al-2W-4Ti-1Ta-1Nb-3Mo | L19 | Lass, E. A., Sauza, D. J., Dunand, D. C. & Seidman, D. N. Multicomponent γ’-strengthened Co-based superalloys with increased solvus temperatures and reduced mass densities. Acta Mater. 147, 284–295 (2018). | 270 | 52 | 30 | 7 |  | 2 | 4 | 1 | 1 |  | 3 | [15 empty] | 8.61528 | 8.89 |  | Co | -7.Al | -2.W | -30.Ni |  | -1.Ta | -1.Nb |  | -4.Ti | -3.Mo | [15 empty] | L19Lass, E. A., Sauza, D. J., Dunand, D. C. & Seidman, D. N. Multicomponent γ’-strengthened Co-based superalloys with increased solvus temperatures and reduced mass densities. Acta Mater. 147, 284–295 (2018). | Co-30.Ni-7.Al-2.W-4.Ti-1.Ta-1.Nb-3.Mo | 82.0Co-30.0Ni-7.0Al-2.0W-4.0Ti-1.0Ta-1.0Nb-3.0Mo | -7.Al-2.W-1.Ta-30.Ni-3.Mo-1.Nb-4.Ti
Co-12.Ti-1.Re | Co3Ti | -12Ti-1Re | Re1 | Li, L. et al. Effect of Re on microstructure and mechanical properties of γ/γʹ Co-Ti-based superalloys. Intermetallics 115, (2019). | 271 | 87 |  |  |  |  | 12 | [8 empty] | 1 | [10 empty] | 8.49404 | 8.41 |  | Co | [7 empty] | -12.Ti | [5 empty] | -1.Re | [10 empty] | Re1Li, L. et al. Effect of Re on microstructure and mechanical properties of γ/γʹ Co-Ti-based superalloys. Intermetallics 115, (2019). | Co-12.Ti-1.Re | 87.0Co-12.0Ti-1.0Re | -12.Ti-1.Re
Co-12.Ti-3.Re | Co3Ti | -12Ti-3Re | Re3 | Li, L. et al. Effect of Re on microstructure and mechanical properties of γ/γʹ Co-Ti-based superalloys. Intermetallics 115, (2019). | 272 | 85 |  |  |  |  | 12 | [8 empty] | 3 | [10 empty] | 8.73644 | 8.59 |  | Co | [7 empty] | -12.Ti | [5 empty] | -3.Re | [10 empty] | Re3Li, L. et al. Effect of Re on microstructure and mechanical properties of γ/γʹ Co-Ti-based superalloys. Intermetallics 115, (2019). | Co-12.Ti-3.Re | 85.0Co-12.0Ti-3.0Re | -12.Ti-3.Re
Co-12.Ti-5.Re | Co3Ti | -12Ti-5Re | Re5 | Li, L. et al. Effect of Re on microstructure and mechanical properties of γ/γʹ Co-Ti-based superalloys. Intermetallics 115, (2019). | 273 | 83 |  |  |  |  | 12 | [8 empty] | 5 | [10 empty] | 8.97884 | 8.92 |  | Co | [7 empty] | -12.Ti | [5 empty] | -5.Re | [10 empty] | Re5Li, L. et al. Effect of Re on microstructure and mechanical properties of γ/γʹ Co-Ti-based superalloys. Intermetallics 115, (2019). | Co-12.Ti-5.Re | 83.0Co-12.0Ti-5.0Re | -12.Ti-5.Re
Co-19.8Ni-9.4Al-5.4W-4.3Ti-0.9Ta | CoAlWX+ | -20Ni-9Al-5W-4Ti-1Ta | 20Ni-A | Li, W., Li, L., Antonov, S. & Feng, Q. Effective design of a Co-Ni-Al-W-Ta-Ti alloy with high γ′ solvus temperature and microstructural stability using combined CALPHAD and experimental approaches. Mater. Des. 180, (2019). | 274 | 60.34 | 19.8 | 9.35 |  | 5.39 | 4.26 | 0.86 | [18 empty] | 8.7592572 | 9.21 |  | Co | -9.4Al | -5.4W | -19.8Ni |  | -0.9Ta |  |  | -4.3Ti | [16 empty] | 20Ni-ALi, W., Li, L., Antonov, S. & Feng, Q. Effective design of a Co-Ni-Al-W-Ta-Ti alloy with high γ′ solvus temperature and microstructural stability using combined CALPHAD and experimental approaches. Mater. Des. 180, (2019). | Co-19.8Ni-9.4Al-5.4W-4.3Ti-0.9Ta | 80.1Co-19.8Ni-9.4Al-5.4W-4.3Ti-0.9Ta | -9.4Al-5.4W-0.9Ta-19.8Ni-4.3Ti
Co-20.2Ni-11.2Al-3.7W-4.2Ti-0.8Ta | CoAlWX+ | -20Ni-11Al-4W-4Ti-1Ta | 20Ni-B | Li, W., Li, L., Antonov, S. & Feng, Q. Effective design of a Co-Ni-Al-W-Ta-Ti alloy with high γ′ solvus temperature and microstructural stability using combined CALPHAD and experimental approaches. Mater. Des. 180, (2019). | 275 | 59.87 | 20.16 | 11.18 |  | 3.73 | 4.22 | 0.84 | [18 empty] | 8.4742232 | 8.79 |  | Co | -11.2Al | -3.7W | -20.2Ni |  | -0.8Ta |  |  | -4.2Ti | [16 empty] | 20Ni-BLi, W., Li, L., Antonov, S. & Feng, Q. Effective design of a Co-Ni-Al-W-Ta-Ti alloy with high γ′ solvus temperature and microstructural stability using combined CALPHAD and experimental approaches. Mater. Des. 180, (2019). | Co-20.2Ni-11.2Al-3.7W-4.2Ti-0.8Ta | 80.0Co-20.2Ni-11.2Al-3.7W-4.2Ti-0.8Ta | -11.2Al-3.7W-0.8Ta-20.2Ni-4.2Ti
Co-29.5Ni-11.2Al-3.6W-4.2Ti-0.9Ta | CoAlWX+ | -29Ni-11Al-4W-4Ti-1Ta | 30Ni-B | Li, W., Li, L., Antonov, S. & Feng, Q. Effective design of a Co-Ni-Al-W-Ta-Ti alloy with high γ′ solvus temperature and microstructural stability using combined CALPHAD and experimental approaches. Mater. Des. 180, (2019). | 276 | 50.75 | 29.46 | 11.15 |  | 3.61 | 4.18 | 0.85 | [18 empty] | 8.4669394 | 8.76 |  | Co | -11.2Al | -3.6W | -29.5Ni |  | -0.9Ta |  |  | -4.2Ti | [16 empty] | 30Ni-BLi, W., Li, L., Antonov, S. & Feng, Q. Effective design of a Co-Ni-Al-W-Ta-Ti alloy with high γ′ solvus temperature and microstructural stability using combined CALPHAD and experimental approaches. Mater. Des. 180, (2019). | Co-29.5Ni-11.2Al-3.6W-4.2Ti-0.9Ta | 80.2Co-29.5Ni-11.2Al-3.6W-4.2Ti-0.9Ta | -11.2Al-3.6W-0.9Ta-29.5Ni-4.2Ti
Co-29.4Ni-9.1Al-5.3W-4.1Ti-0.9Ta | CoAlWX+ | -29Ni-9Al-5W-4Ti-1Ta | 30Ni-A | Li, W., Li, L., Antonov, S. & Feng, Q. Effective design of a Co-Ni-Al-W-Ta-Ti alloy with high γ′ solvus temperature and microstructural stability using combined CALPHAD and experimental approaches. Mater. Des. 180, (2019). | 277 | 51.17 | 29.38 | 9.13 |  | 5.32 | 4.13 | 0.87 | [18 empty] | 8.7729045 | 9.19 |  | Co | -9.1Al | -5.3W | -29.4Ni |  | -0.9Ta |  |  | -4.1Ti | [16 empty] | 30Ni-ALi, W., Li, L., Antonov, S. & Feng, Q. Effective design of a Co-Ni-Al-W-Ta-Ti alloy with high γ′ solvus temperature and microstructural stability using combined CALPHAD and experimental approaches. Mater. Des. 180, (2019). | Co-29.4Ni-9.1Al-5.3W-4.1Ti-0.9Ta | 80.6Co-29.4Ni-9.1Al-5.3W-4.1Ti-0.9Ta | -9.1Al-5.3W-0.9Ta-29.4Ni-4.1Ti
Co-7.Al-8.W-4.Ti-1.Ta | CoAlWX+ | -7Al-8W-4Ti-1Ta | base | Li, W., Li, L., Antonov, S. & Feng, Q. Effective design of a Co-Ni-Al-W-Ta-Ti alloy with high γ′ solvus temperature and microstructural stability using combined CALPHAD and experimental approaches. Mater. Des. 180, (2019). | 278 | 80 |  | 7 |  | 8 | 4 | 1 | [18 empty] | 9.19578 | 9.83 |  | Co | -7.Al | -8.W |  |  | -1.Ta |  |  | -4.Ti | [16 empty] | baseLi, W., Li, L., Antonov, S. & Feng, Q. Effective design of a Co-Ni-Al-W-Ta-Ti alloy with high γ′ solvus temperature and microstructural stability using combined CALPHAD and experimental approaches. Mater. Des. 180, (2019). | Co-7.Al-8.W-4.Ti-1.Ta | 80.0Co-7.0Al-8.0W-4.0Ti-1.0Ta | -7.Al-8.W-1.Ta-4.Ti
Co-30.Ni-9.Al-5.Cr-6.W-4.Ti-1.Ta | CoAlWX+ | -30Ni-9Al-5Cr-6W-4Ti-1Ta | 5Cr-A | Li, W., Li, L., Antonov, S., Lu, F. & Feng, Q. Effects of Cr and Al/W ratio on the microstructural stability, oxidation property and γ′ phase nano-hardness of multi-component Co–Ni-base superalloys. J. Alloys Compd. 826, (2020). | 279 | 45 | 30 | 9 | 5 | 6 | 4 | 1 | [18 empty] | 8.78168 | 9.28 |  | Co | -9.Al | -6.W | -30.Ni | -5.Cr | -1.Ta |  |  | -4.Ti | [16 empty] | 5Cr-ALi, W., Li, L., Antonov, S., Lu, F. & Feng, Q. Effects of Cr and Al/W ratio on the microstructural stability, oxidation property and γ′ phase nano-hardness of multi-component Co–Ni-base superalloys. J. Alloys Compd. 826, (2020). | Co-30.Ni-9.Al-5.Cr-6.W-4.Ti-1.Ta | 75.0Co-30.0Ni-9.0Al-5.0Cr-6.0W-4.0Ti-1.0Ta | -9.Al-5.Cr-6.W-1.Ta-30.Ni-4.Ti
Co-30.Ni-9.Al-9.Cr-6.W-4.Ti-1.Ta | CoAlWX+ | -30Ni-9Al-9Cr-6W-4Ti-1Ta | 9Cr-A | Li, W., Li, L., Antonov, S., Lu, F. & Feng, Q. Effects of Cr and Al/W ratio on the microstructural stability, oxidation property and γ′ phase nano-hardness of multi-component Co–Ni-base superalloys. J. Alloys Compd. 826, (2020). | 280 | 41 | 30 | 9 | 9 | 6 | 4 | 1 | [18 empty] | 8.71328 | 9.17 |  | Co | -9.Al | -6.W | -30.Ni | -9.Cr | -1.Ta |  |  | -4.Ti | [16 empty] | 9Cr-ALi, W., Li, L., Antonov, S., Lu, F. & Feng, Q. Effects of Cr and Al/W ratio on the microstructural stability, oxidation property and γ′ phase nano-hardness of multi-component Co–Ni-base superalloys. J. Alloys Compd. 826, (2020). | Co-30.Ni-9.Al-9.Cr-6.W-4.Ti-1.Ta | 71.0Co-30.0Ni-9.0Al-9.0Cr-6.0W-4.0Ti-1.0Ta | -9.Al-9.Cr-6.W-1.Ta-30.Ni-4.Ti
Co-30.Ni-11.Al-5.Cr-4.W-4.Ti-1.Ta | CoAlWX+ | -30Ni-11Al-5Cr-4W-4Ti-1Ta | 5Cr-B | Li, W., Li, L., Antonov, S., Lu, F. & Feng, Q. Effects of Cr and Al/W ratio on the microstructural stability, oxidation property and γ′ phase nano-hardness of multi-component Co–Ni-base superalloys. J. Alloys Compd. 826, (2020). | 281 | 45 | 30 | 11 | 5 | 4 | 4 | 1 | [18 empty] | 8.45068 | 8.77 |  | Co | -11.Al | -4.W | -30.Ni | -5.Cr | -1.Ta |  |  | -4.Ti | [16 empty] | 5Cr-BLi, W., Li, L., Antonov, S., Lu, F. & Feng, Q. Effects of Cr and Al/W ratio on the microstructural stability, oxidation property and γ′ phase nano-hardness of multi-component Co–Ni-base superalloys. J. Alloys Compd. 826, (2020). | Co-30.Ni-11.Al-5.Cr-4.W-4.Ti-1.Ta | 75.0Co-30.0Ni-11.0Al-5.0Cr-4.0W-4.0Ti-1.0Ta | -11.Al-5.Cr-4.W-1.Ta-30.Ni-4.Ti
Co-9.Al-8.W | CoAlW-X | -9Al-8W | 8W | Li, Y. et al. Microstructure evolution in L12 hardened Co-base superalloys during creep. J. Mater. Res. 32, 4522–4530 (2017). | 282 | 83 |  | 9 |  | 8 | [20 empty] | 9.17 |  |  | Co | -9.Al | -8.W | [22 empty] | 8WLi, Y. et al. Microstructure evolution in L12 hardened Co-base superalloys during creep. J. Mater. Res. 32, 4522–4530 (2017). | Co-9.Al-8.W | 83.0Co-9.0Al-8.0W | -9.Al-8.W
Co-9.Al-9.W | CoAlW-X | -9Al-9W | 9W | Li, Y. et al. Microstructure evolution in L12 hardened Co-base superalloys during creep. J. Mater. Res. 32, 4522–4530 (2017). | 283 | 82 |  | 9 |  | 9 | [20 empty] | 9.2735 |  |  | Co | -9.Al | -9.W | [22 empty] | 9WLi, Y. et al. Microstructure evolution in L12 hardened Co-base superalloys during creep. J. Mater. Res. 32, 4522–4530 (2017). | Co-9.Al-9.W | 82.0Co-9.0Al-9.0W | -9.Al-9.W
Co-9.Al-11.W | CoAlW-X | -9Al-11W | 11W | Li, Y. et al. Microstructure evolution in L12 hardened Co-base superalloys during creep. J. Mater. Res. 32, 4522–4530 (2017). | 284 | 80 |  | 9 |  | 11 | [20 empty] | 9.4805 |  |  | Co | -9.Al | -11.W | [22 empty] | 11WLi, Y. et al. Microstructure evolution in L12 hardened Co-base superalloys during creep. J. Mater. Res. 32, 4522–4530 (2017). | Co-9.Al-11.W | 80.0Co-9.0Al-11.0W | -9.Al-11.W
Co-9.2Al-2.5Cr-9.W-0.5C | CoAlWX+ | -9Al-3Cr-9W-C | 2.5Cr | Liu, C., Sun, Y., Wen, M., He, T. & Yu, J. Effect of Cr addition on microstructure and welding solidification cracking susceptibility of Co-Al-W based superalloys. J. Manuf. Process. (2020) doi:10.1016/j.jmapro.2020.03.049. | 285 | 78.8 |  | 9.2 | 2.5 | 9 | [5 empty] | 0.5 | [14 empty] | 9.18515 |  |  | Co | -9.2Al | -9.W |  | -2.5Cr | [5 empty] | -0.5C | [14 empty] | 2.5CrLiu, C., Sun, Y., Wen, M., He, T. & Yu, J. Effect of Cr addition on microstructure and welding solidification cracking susceptibility of Co-Al-W based superalloys. J. Manuf. Process. (2020) doi:10.1016/j.jmapro.2020.03.049. | Co-9.2Al-2.5Cr-9.W-0.5C | 78.8Co-9.2Al-2.5Cr-9.0W-0.50C | -9.2Al-2.5Cr-9.W-0.5C
Co-9.2Al-5.Cr-9.W-0.5C | CoAlWX+ | -9Al-5Cr-9W-C | 5Cr | Liu, C., Sun, Y., Wen, M., He, T. & Yu, J. Effect of Cr addition on microstructure and welding solidification cracking susceptibility of Co-Al-W based superalloys. J. Manuf. Process. (2020) doi:10.1016/j.jmapro.2020.03.049. | 286 | 76.3 |  | 9.2 | 5 | 9 | [5 empty] | 0.5 | [14 empty] | 9.1424 |  |  | Co | -9.2Al | -9.W |  | -5.Cr | [5 empty] | -0.5C | [14 empty] | 5CrLiu, C., Sun, Y., Wen, M., He, T. & Yu, J. Effect of Cr addition on microstructure and welding solidification cracking susceptibility of Co-Al-W based superalloys. J. Manuf. Process. (2020) doi:10.1016/j.jmapro.2020.03.049. | Co-9.2Al-5.Cr-9.W-0.5C | 76.3Co-9.2Al-5.0Cr-9.0W-0.50C | -9.2Al-5.Cr-9.W-0.5C
Co-9.2Al-7.5Cr-9.W-0.5C | CoAlWX+ | -9Al-8Cr-9W-C | 7.5cr | Liu, C., Sun, Y., Wen, M., He, T. & Yu, J. Effect of Cr addition on microstructure and welding solidification cracking susceptibility of Co-Al-W based superalloys. J. Manuf. Process. (2020) doi:10.1016/j.jmapro.2020.03.049. | 287 | 73.8 |  | 9.2 | 7.5 | 9 | [5 empty] | 0.5 | [14 empty] | 9.09965 |  |  | Co | -9.2Al | -9.W |  | -7.5Cr | [5 empty] | -0.5C | [14 empty] | 7.5crLiu, C., Sun, Y., Wen, M., He, T. & Yu, J. Effect of Cr addition on microstructure and welding solidification cracking susceptibility of Co-Al-W based superalloys. J. Manuf. Process. (2020) doi:10.1016/j.jmapro.2020.03.049. | Co-9.2Al-7.5Cr-9.W-0.5C | 73.8Co-9.2Al-7.5Cr-9.0W-0.50C | -9.2Al-7.5Cr-9.W-0.5C
Co-16.4Ni-9.5Al-6.2Cr-3.5W-2.7Ti-2.8Ta-3.3Mo-0.5Hf-0.27C-0.14B | CoAlWX+ | -16Ni-9Al-6Cr-3W-3Ti-3Ta-3Mo-Hf-C-B | 5Mo | Liu, J., Yu, J. J., Yang, Y. H., Zhou, Y. Z. & Sun, X. F. Effects of Mo on the evolution of microstructures and mechanical properties in Co-Al-W base superalloys. Mater. Sci. Eng. A 745, 404–410 (2019). | 288 | 54.75179 | 16.35184 | 9.485221 | 6.152642 | 3.480339 | 2.669165 | 2.82874 |  |  | 3.334161 | 0.2663498 |  | 0.1420519 | [5 empty] | 0.5376987 | [6 empty] | 8.71309 | 8.73 | wt% reported | Co | -9.5Al | -3.5W | -16.4Ni | -6.2Cr | -2.8Ta |  |  | -2.7Ti | -3.3Mo | -0.27C |  | -0.14B | [5 empty] | -0.5Hf | [6 empty] | 5MoLiu, J., Yu, J. J., Yang, Y. H., Zhou, Y. Z. & Sun, X. F. Effects of Mo on the evolution of microstructures and mechanical properties in Co-Al-W base superalloys. Mater. Sci. Eng. A 745, 404–410 (2019). | Co-16.4Ni-9.5Al-6.2Cr-3.5W-2.7Ti-2.8Ta-3.3Mo-0.5Hf-0.27C-0.14B | 71.1Co-16.4Ni-9.5Al-6.2Cr-3.5W-2.7Ti-2.8Ta-3.3Mo-0.5Hf-0.27C-0.14B | -9.5Al-6.2Cr-3.5W-2.8Ta-16.4Ni-3.3Mo-2.7Ti-0.27C-0.14B-0.5Hf
Co-16.Ni-9.3Al-6.Cr-3.4W-2.6Ti-2.8Ta-0.Mo-0.5Hf-0.26C-0.14B | CoAlWX+ | -16Ni-9Al-6Cr-3W-3Ti-3Ta-0Mo-Hf-C-B | 0Mo | Liu, J., Yu, J. J., Yang, Y. H., Zhou, Y. Z. & Sun, X. F. Effects of Mo on the evolution of microstructures and mechanical properties in Co-Al-W base superalloys. Mater. Sci. Eng. A 745, 404–410 (2019). | 289 | 58.94574 | 16.01641 | 9.290651 | 6.026433 | 3.408947 | 2.614413 | 2.770714 |  |  | 0 | 0.2608862 |  | 0.139138 | [5 empty] | 0.5266689 | [6 empty] | 8.671857 | 8.94 | wt% reported | Co | -9.3Al | -3.4W | -16.Ni | -6.Cr | -2.8Ta |  |  | -2.6Ti | -0.Mo | -0.26C |  | -0.14B | [5 empty] | -0.5Hf | [6 empty] | 0MoLiu, J., Yu, J. J., Yang, Y. H., Zhou, Y. Z. & Sun, X. F. Effects of Mo on the evolution of microstructures and mechanical properties in Co-Al-W base superalloys. Mater. Sci. Eng. A 745, 404–410 (2019). | Co-16.Ni-9.3Al-6.Cr-3.4W-2.6Ti-2.8Ta-0.Mo-0.5Hf-0.26C-0.14B | 75.0Co-16.0Ni-9.3Al-6.0Cr-3.4W-2.6Ti-2.8Ta-0.0Mo-0.5Hf-0.26C-0.14B | -9.3Al-6.Cr-3.4W-2.8Ta-16.Ni-0.Mo-2.6Ti-0.26C-0.14B-0.5Hf
Co-30.Ni-9.9Al-1.9Nb-5.1Mo | W-free | -30Ni-10Al-2Nb-5Mo | Co-30Ni-99Al-5.1Mo-1.9Nb | Liu, Q., Coakley, J., Seidman, D. N. & Dunand, D. C. Precipitate Evolution and Creep Behavior of a W-Free Co-based Superalloy. Metall. Mater. Trans. A Phys. Metall. Mater. Sci. 47, 6090–6096 (2016). | 290 | 53.1 | 30 | 9.9 |  |  |  |  | 1.9 |  | 5.1 | [15 empty] | 8.35271 |  |  | Co | -9.9Al |  | -30.Ni |  |  | -1.9Nb |  |  | -5.1Mo | [15 empty] | Co-30Ni-99Al-5.1Mo-1.9NbLiu, Q., Coakley, J., Seidman, D. N. & Dunand, D. C. Precipitate Evolution and Creep Behavior of a W-Free Co-based Superalloy. Metall. Mater. Trans. A Phys. Metall. Mater. Sci. 47, 6090–6096 (2016). | Co-30.Ni-9.9Al-1.9Nb-5.1Mo | 83.1Co-30.0Ni-9.9Al-1.9Nb-5.1Mo | -9.9Al-30.Ni-5.1Mo-1.9Nb
Co-4.2Ti-12.1V | W-free | -4Ti-12V | CVT-1 | Liu, X. et al. Effects of Nb and W additions on the microstructures and mechanical properties of novel γ/γ’ Co-V-Ti-based superalloys. Metals (Basel). 8, (2018). | 291 | 83.7 |  |  |  |  | 4.2 |  |  | 12.1 | [16 empty] | 8.377904 | 8.23 |  | Co | [6 empty] | -12.1V | -4.2Ti | [16 empty] | CVT-1Liu, X. et al. Effects of Nb and W additions on the microstructures and mechanical properties of novel γ/γ’ Co-V-Ti-based superalloys. Metals (Basel). 8, (2018). | Co-4.2Ti-12.1V | 83.7Co-4.2Ti-12.1V | -12.1V-4.2Ti
Co-4.1Ti-2.2Nb-10.1V | W-free | -4Ti-2Nb-10V | CVTN | Liu, X. et al. Effects of Nb and W additions on the microstructures and mechanical properties of novel γ/γ’ Co-V-Ti-based superalloys. Metals (Basel). 8, (2018). | 292 | 83.6 |  |  |  |  | 4.1 |  | 2.2 | 10.1 | [16 empty] | 8.430837 | 8.31 |  | Co | [5 empty] | -2.2Nb | -10.1V | -4.1Ti | [16 empty] | CVTNLiu, X. et al. Effects of Nb and W additions on the microstructures and mechanical properties of novel γ/γ’ Co-V-Ti-based superalloys. Metals (Basel). 8, (2018). | Co-4.1Ti-2.2Nb-10.1V | 83.6Co-4.1Ti-2.2Nb-10.1V | -2.2Nb-10.1V-4.1Ti
Co-2.1W-4.1Ti-9.9V | Low-W | -2W-4Ti-10V | CCTW | Liu, X. et al. Effects of Nb and W additions on the microstructures and mechanical properties of novel γ/γ’ Co-V-Ti-based superalloys. Metals (Basel). 8, (2018). | 293 | 83.9 |  |  |  | 2.1 | 4.1 |  |  | 9.9 | [16 empty] | 8.661027 | 8.5 |  | Co |  | -2.1W |  |  |  |  | -9.9V | -4.1Ti | [16 empty] | CCTWLiu, X. et al. Effects of Nb and W additions on the microstructures and mechanical properties of novel γ/γ’ Co-V-Ti-based superalloys. Metals (Basel). 8, (2018). | Co-2.1W-4.1Ti-9.9V | 83.9Co-2.1W-4.1Ti-9.9V | -2.1W-9.9V-4.1Ti
Co-23.Ti | Co3Ti | -23Ti | unalloyed | Liu, Y., Takasugi, T., Izumi, O. & Suenaga, H. Mechanical properties of Co3Ti polycrystals alloyed with various additions. JOURNAL OF MATERIALS SCIENCE vol. 24 (1989). | 294 | 77 |  |  |  |  | 23 | [19 empty] | 7.88961 |  |  | Co | [7 empty] | -23.Ti | [16 empty] | unalloyedLiu, Y., Takasugi, T., Izumi, O. & Suenaga, H. Mechanical properties of Co3Ti polycrystals alloyed with various additions. JOURNAL OF MATERIALS SCIENCE vol. 24 (1989). | Co-23.Ti | 77.0Co-23.0Ti | -23.Ti
Co-3.Ni-23.Ti | Co3Ti | -3Ni-23Ti | Ni3C | Liu, Y., Takasugi, T., Izumi, O. & Suenaga, H. Mechanical properties of Co3Ti polycrystals alloyed with various additions. JOURNAL OF MATERIALS SCIENCE vol. 24 (1989). | 295 | 74 | 3 |  |  |  | 23 | [19 empty] | 7.88985 |  |  | Co |  |  | -3.Ni |  |  |  |  | -23.Ti | [16 empty] | Ni3CLiu, Y., Takasugi, T., Izumi, O. & Suenaga, H. Mechanical properties of Co3Ti polycrystals alloyed with various additions. JOURNAL OF MATERIALS SCIENCE vol. 24 (1989). | Co-3.Ni-23.Ti | 77.0Co-3.0Ni-23.0Ti | -3.Ni-23.Ti
Co-22.Ti-1.Ta | Co3Ti | -22Ti-1Ta | Ta1T | Liu, Y., Takasugi, T., Izumi, O. & Suenaga, H. Mechanical properties of Co3Ti polycrystals alloyed with various additions. JOURNAL OF MATERIALS SCIENCE vol. 24 (1989). | 296 | 77 |  |  |  |  | 22 | 1 | [18 empty] | 8.01104 |  |  | Co |  |  |  |  | -1.Ta |  |  | -22.Ti | [16 empty] | Ta1TLiu, Y., Takasugi, T., Izumi, O. & Suenaga, H. Mechanical properties of Co3Ti polycrystals alloyed with various additions. JOURNAL OF MATERIALS SCIENCE vol. 24 (1989). | Co-22.Ti-1.Ta | 77.0Co-22.0Ti-1.0Ta | -1.Ta-22.Ti
Co-21.9Ti-1.Mo | Co3Ti | -22Ti-1Mo | Mo1T | Liu, Y., Takasugi, T., Izumi, O. & Suenaga, H. Mechanical properties of Co3Ti polycrystals alloyed with various additions. JOURNAL OF MATERIALS SCIENCE vol. 24 (1989). | 297 | 77.1 |  |  |  |  | 21.9 |  |  |  | 1 | [15 empty] | 7.951733 |  |  | Co | [7 empty] | -21.9Ti | -1.Mo | [15 empty] | Mo1TLiu, Y., Takasugi, T., Izumi, O. & Suenaga, H. Mechanical properties of Co3Ti polycrystals alloyed with various additions. JOURNAL OF MATERIALS SCIENCE vol. 24 (1989). | Co-21.9Ti-1.Mo | 77.1Co-21.9Ti-1.0Mo | -1.Mo-21.9Ti
Co-1.W-21.9Ti | Co3Ti | -1W-22Ti | W1T | Liu, Y., Takasugi, T., Izumi, O. & Suenaga, H. Mechanical properties of Co3Ti polycrystals alloyed with various additions. JOURNAL OF MATERIALS SCIENCE vol. 24 (1989). | 298 | 77.1 |  |  |  | 1 | 21.9 | [19 empty] | 8.041433 |  |  | Co |  | -1.W | [5 empty] | -21.9Ti | [16 empty] | W1TLiu, Y., Takasugi, T., Izumi, O. & Suenaga, H. Mechanical properties of Co3Ti polycrystals alloyed with various additions. JOURNAL OF MATERIALS SCIENCE vol. 24 (1989). | Co-1.W-21.9Ti | 77.1Co-1.0W-21.9Ti | -1.W-21.9Ti
Co-2.9Fe-21.4Ti | Co3Ti | -3Fe-21Ti | Fe3M | Liu, Y., Takasugi, T., Izumi, O. & Suenaga, H. Mechanical properties of Co3Ti polycrystals alloyed with various additions. JOURNAL OF MATERIALS SCIENCE vol. 24 (1989). | 299 | 75.73 |  |  |  |  | 21.4 | [10 empty] | 2.87 | [8 empty] | 7.9304518 |  |  | Co | [7 empty] | -21.4Ti | [7 empty] | -2.9Fe | [8 empty] | Fe3MLiu, Y., Takasugi, T., Izumi, O. & Suenaga, H. Mechanical properties of Co3Ti polycrystals alloyed with various additions. JOURNAL OF MATERIALS SCIENCE vol. 24 (1989). | Co-2.9Fe-21.4Ti | 75.7Co-2.9Fe-21.4Ti | -21.4Ti-2.9Fe
Co-2.1Al-20.9Ti | Co3Ti | -2Al-21Ti | Al2T | Liu, Y., Takasugi, T., Izumi, O. & Suenaga, H. Mechanical properties of Co3Ti polycrystals alloyed with various additions. JOURNAL OF MATERIALS SCIENCE vol. 24 (1989). | 300 | 77.03 |  | 2.07 |  |  | 20.9 | [19 empty] | 7.853523 |  |  | Co | -2.1Al | [6 empty] | -20.9Ti | [16 empty] | Al2TLiu, Y., Takasugi, T., Izumi, O. & Suenaga, H. Mechanical properties of Co3Ti polycrystals alloyed with various additions. JOURNAL OF MATERIALS SCIENCE vol. 24 (1989). | Co-2.1Al-20.9Ti | 77.0Co-2.1Al-20.9Ti | -2.1Al-20.9Ti
Co-20.9Ti-2.Ge | Co3Ti | -21Ti-2Ge | Ge2T | Liu, Y., Takasugi, T., Izumi, O. & Suenaga, H. Mechanical properties of Co3Ti polycrystals alloyed with various additions. JOURNAL OF MATERIALS SCIENCE vol. 24 (1989). | 301 | 77.07 |  |  |  |  | 20.9 | [13 empty] | 2.03 | [5 empty] | 7.9092499 |  |  | Co | [7 empty] | -20.9Ti | [10 empty] | -2.Ge | [5 empty] | Ge2TLiu, Y., Takasugi, T., Izumi, O. & Suenaga, H. Mechanical properties of Co3Ti polycrystals alloyed with various additions. JOURNAL OF MATERIALS SCIENCE vol. 24 (1989). | Co-20.9Ti-2.Ge | 77.1Co-20.9Ti-2.0Ge | -20.9Ti-2.Ge
Co-2.9Cr-19.9Ti | Co3Ti | -3Cr-20Ti | Cr3T | Liu, Y., Takasugi, T., Izumi, O. & Suenaga, H. Mechanical properties of Co3Ti polycrystals alloyed with various additions. JOURNAL OF MATERIALS SCIENCE vol. 24 (1989). | 302 | 77.25 |  |  | 2.85 |  | 19.9 | [19 empty] | 7.977058 |  |  | Co |  |  |  | -2.9Cr |  |  |  | -19.9Ti | [16 empty] | Cr3TLiu, Y., Takasugi, T., Izumi, O. & Suenaga, H. Mechanical properties of Co3Ti polycrystals alloyed with various additions. JOURNAL OF MATERIALS SCIENCE vol. 24 (1989). | Co-2.9Cr-19.9Ti | 77.3Co-2.9Cr-19.9Ti | -2.9Cr-19.9Ti
Co-19.8Ti-3.V | Co3Ti | -20Ti-3V | V3T | Liu, Y., Takasugi, T., Izumi, O. & Suenaga, H. Mechanical properties of Co3Ti polycrystals alloyed with various additions. JOURNAL OF MATERIALS SCIENCE vol. 24 (1989). | 303 | 77.25 |  |  |  |  | 19.8 |  |  | 2.95 | [16 empty] | 7.947881 |  |  | Co | [6 empty] | -3.V | -19.8Ti | [16 empty] | V3TLiu, Y., Takasugi, T., Izumi, O. & Suenaga, H. Mechanical properties of Co3Ti polycrystals alloyed with various additions. JOURNAL OF MATERIALS SCIENCE vol. 24 (1989). | Co-19.8Ti-3.V | 77.3Co-19.8Ti-3.0V | -3.V-19.8Ti
Co-18.9Ni-4.3Al-14.7Cr-5.1Ti | Co3Ti | -19Ni-4Al-15Cr-5Ti | 56Co | Llewelyn, S. C. H. et al. The effect of Ni:Co ratio on the elemental phase partitioning in γ-γ′ Ni-Co-Al-Ti-Cr alloys. Acta Mater. 131, 296–304 (2017). | 304 | 57.03 | 18.89 | 4.31 | 14.71 |  | 5.06 | [19 empty] | 8.1604644 |  |  | Co | -4.3Al |  | -18.9Ni | -14.7Cr |  |  |  | -5.1Ti | [16 empty] | 56CoLlewelyn, S. C. H. et al. The effect of Ni:Co ratio on the elemental phase partitioning in γ-γ′ Ni-Co-Al-Ti-Cr alloys. Acta Mater. 131, 296–304 (2017). | Co-18.9Ni-4.3Al-14.7Cr-5.1Ti | 75.9Co-18.9Ni-4.3Al-14.7Cr-5.1Ti | -4.3Al-14.7Cr-18.9Ni-5.1Ti
Co-27.3Ni-4.9Al-14.5Cr-4.9Ti | W-free | -27Ni-5Al-15Cr-5Ti | 47Co | Llewelyn, S. C. H. et al. The effect of Ni:Co ratio on the elemental phase partitioning in γ-γ′ Ni-Co-Al-Ti-Cr alloys. Acta Mater. 131, 296–304 (2017). | 305 | 48.38 | 27.27 | 4.91 | 14.52 |  | 4.92 | [19 empty] | 8.133334 |  |  | Co | -4.9Al |  | -27.3Ni | -14.5Cr |  |  |  | -4.9Ti | [16 empty] | 47CoLlewelyn, S. C. H. et al. The effect of Ni:Co ratio on the elemental phase partitioning in γ-γ′ Ni-Co-Al-Ti-Cr alloys. Acta Mater. 131, 296–304 (2017). | Co-27.3Ni-4.9Al-14.5Cr-4.9Ti | 75.7Co-27.3Ni-4.9Al-14.5Cr-4.9Ti | -4.9Al-14.5Cr-27.3Ni-4.9Ti
Co-27.8Ni-3.7Al-19.9W-0.4Si-0.02C-0.01B | CoAlWX+ | -28Ni-4Al-20W-Si-C-B | Co-GP-01 | Locq, D., Martin, M., Ramusat, C., Fossard, F. & Perrut, M. γ′ Precipitation Study of a Co-Ni-Based Alloy. Metall. Mater. Trans. A Phys. Metall. Mater. Sci. 49, 3854–3864 (2018). | 306 | 48.22 | 27.8 | 3.7 |  | 19.9 | [5 empty] | 0.02 |  | 0.01 |  |  | 0.35 | [9 empty] | 10.707507 |  |  | Co | -3.7Al | -19.9W | -27.8Ni | [6 empty] | -0.02C |  | -0.01B |  |  | -0.4Si | [9 empty] | Co-GP-01Locq, D., Martin, M., Ramusat, C., Fossard, F. & Perrut, M. γ′ Precipitation Study of a Co-Ni-Based Alloy. Metall. Mater. Trans. A Phys. Metall. Mater. Sci. 49, 3854–3864 (2018). | Co-27.8Ni-3.7Al-19.9W-0.4Si-0.02C-0.01B | 76.0Co-27.8Ni-3.7Al-19.9W-0.4Si-0.02C-0.01B | -3.7Al-19.9W-27.8Ni-0.02C-0.4Si-0.01B
Co-20.Ni-8.Al-6.Cr-5.W-2.5Ti-1.5Ta-1.4Si-0.1Hf | Co3Ti | -20Ni-8Al-6Cr-5W-3Ti-2Ta-Si-Hf | ERBOCo-0 | Lopez-Galilea, I. et al. The thermal stability of intermetallic compounds in an as-cast SX co-base superalloy. Adv. Eng. Mater. 17, 741–747 (2015). | 307 | 55.5 | 20 | 8 | 6 | 5 | 2.5 | 1.5 | [8 empty] | 1.4 |  |  | 0.1 | [6 empty] | 8.739355 |  |  | Co | -8.Al | -5.W | -20.Ni | -6.Cr | -1.5Ta |  |  | -2.5Ti | [6 empty] | -1.4Si |  |  | -0.1Hf | [6 empty] | ERBOCo-0Lopez-Galilea, I. et al. The thermal stability of intermetallic compounds in an as-cast SX co-base superalloy. Adv. Eng. Mater. 17, 741–747 (2015). | Co-20.Ni-8.Al-6.Cr-5.W-2.5Ti-1.5Ta-1.4Si-0.1Hf | 75.5Co-20.0Ni-8.0Al-6.0Cr-5.0W-2.5Ti-1.5Ta-1.4Si-0.1Hf | -8.Al-6.Cr-5.W-1.5Ta-20.Ni-2.5Ti-1.4Si-0.1Hf
Co-32.Ni-9.9Al-1.4Ti-1.7Ta-4.6Mo | W-free | -32Ni-10Al-1Ti-2Ta-5Mo | 30Ni2Ta2Ti | Makineni, S. K. et al. A new class of high strength high temperature Cobalt based γ-γ′ Co-Mo-Al alloys stabilized with Ta addition. Acta Mater. 97, 29–40 (2015). | 309 | 50.4 | 32 | 9.9 |  |  | 1.4 | 1.7 |  |  | 4.6 | [15 empty] | 8.422488 | 8.55 |  | Co | -9.9Al |  | -32.Ni |  | -1.7Ta |  |  | -1.4Ti | -4.6Mo | [15 empty] | 30Ni2Ta2TiMakineni, S. K. et al. A new class of high strength high temperature Cobalt based γ-γ′ Co-Mo-Al alloys stabilized with Ta addition. Acta Mater. 97, 29–40 (2015). | Co-32.Ni-9.9Al-1.4Ti-1.7Ta-4.6Mo | 82.4Co-32.0Ni-9.9Al-1.4Ti-1.7Ta-4.6Mo | -9.9Al-1.7Ta-32.Ni-4.6Mo-1.4Ti
Co-9.9Al-2.1Ta-5.1Mo | W-free | -10Al-2Ta-5Mo | 2Ta | Makineni, S. K. et al. A new class of high strength high temperature Cobalt based γ-γ′ Co-Mo-Al alloys stabilized with Ta addition. Acta Mater. 97, 29–40 (2015). | 310 | 82.9 |  | 9.9 |  |  |  | 2.1 |  |  | 5.1 | [15 empty] | 8.51933 | 8.61 |  | Co | -9.9Al |  |  |  | -2.1Ta |  |  |  | -5.1Mo | [15 empty] | 2TaMakineni, S. K. et al. A new class of high strength high temperature Cobalt based γ-γ′ Co-Mo-Al alloys stabilized with Ta addition. Acta Mater. 97, 29–40 (2015). | Co-9.9Al-2.1Ta-5.1Mo | 82.9Co-9.9Al-2.1Ta-5.1Mo | -9.9Al-2.1Ta-5.1Mo
Co-31.Ni-10.1Al-2.1Ta-5.1Mo | W-free | -31Ni-10Al-2Ta-5Mo | 30Ni2Ta | Makineni, S. K. et al. A new class of high strength high temperature Cobalt based γ-γ′ Co-Mo-Al alloys stabilized with Ta addition. Acta Mater. 97, 29–40 (2015). | 311 | 51.7 | 31 | 10.1 |  |  |  | 2.1 |  |  | 5.1 | [15 empty] | 8.50941 | 8.65 |  | Co | -10.1Al |  | -31.Ni |  | -2.1Ta |  |  |  | -5.1Mo | [15 empty] | 30Ni2TaMakineni, S. K. et al. A new class of high strength high temperature Cobalt based γ-γ′ Co-Mo-Al alloys stabilized with Ta addition. Acta Mater. 97, 29–40 (2015). | Co-31.Ni-10.1Al-2.1Ta-5.1Mo | 82.7Co-31.0Ni-10.1Al-2.1Ta-5.1Mo | -10.1Al-2.1Ta-31.Ni-5.1Mo
Co-9.8Al-2.1Nb-5.1Mo | W-free | -10Al-2Nb-5Mo | 5Mo-base | Makineni, S. K., Nithin, B. & Chattopadhyay, K. A new tungsten-free γ-γ’ Co-Al-Mo-Nb-based superalloy. Scr. Mater. 98, 36–39 (2015). | 312 | 83 |  | 9.8 |  |  |  |  | 2.1 |  | 5.1 | [15 empty] | 8.35585 | 8.36 |  | Co | -9.8Al |  |  |  |  | -2.1Nb |  |  | -5.1Mo | [15 empty] | 5Mo-baseMakineni, S. K., Nithin, B. & Chattopadhyay, K. A new tungsten-free γ-γ’ Co-Al-Mo-Nb-based superalloy. Scr. Mater. 98, 36–39 (2015). | Co-9.8Al-2.1Nb-5.1Mo | 83.0Co-9.8Al-2.1Nb-5.1Mo | -9.8Al-5.1Mo-2.1Nb
Co-11.5Ni-9.9Al-2.1Nb-5.2Mo | W-free | -12Ni-10Al-2Nb-5Mo | CoNi10 | Makineni, S. K., Nithin, B. & Chattopadhyay, K. Synthesis of a new tungsten-free γ-γ′ Cobalt-based superalloy by tuning alloying additions. Acta Mater. 85, 85–94 (2015). | 313 | 71.3 | 11.5 | 9.9 |  |  |  |  | 2.1 |  | 5.2 | [15 empty] | 8.35195 | 8.37 |  | Co | -9.9Al |  | -11.5Ni |  |  | -2.1Nb |  |  | -5.2Mo | [15 empty] | CoNi10Makineni, S. K., Nithin, B. & Chattopadhyay, K. Synthesis of a new tungsten-free γ-γ′ Cobalt-based superalloy by tuning alloying additions. Acta Mater. 85, 85–94 (2015). | Co-11.5Ni-9.9Al-2.1Nb-5.2Mo | 82.8Co-11.5Ni-9.9Al-2.1Nb-5.2Mo | -9.9Al-11.5Ni-5.2Mo-2.1Nb
Co-22.Ni-9.8Al-2.1Nb-5.1Mo | W-free | -22Ni-10Al-2Nb-5Mo | CoNi20 | Makineni, S. K., Nithin, B. & Chattopadhyay, K. Synthesis of a new tungsten-free γ-γ′ Cobalt-based superalloy by tuning alloying additions. Acta Mater. 85, 85–94 (2015). | 314 | 61 | 22 | 9.8 |  |  |  |  | 2.1 |  | 5.1 | [15 empty] | 8.35761 | 8.37 |  | Co | -9.8Al |  | -22.Ni |  |  | -2.1Nb |  |  | -5.1Mo | [15 empty] | CoNi20Makineni, S. K., Nithin, B. & Chattopadhyay, K. Synthesis of a new tungsten-free γ-γ′ Cobalt-based superalloy by tuning alloying additions. Acta Mater. 85, 85–94 (2015). | Co-22.Ni-9.8Al-2.1Nb-5.1Mo | 83.0Co-22.0Ni-9.8Al-2.1Nb-5.1Mo | -9.8Al-22.Ni-5.1Mo-2.1Nb
Co-32.Ni-9.7Al-2.3Nb-5.2Mo | W-free | -32Ni-10Al-2Nb-5Mo | CoNi30 | Makineni, S. K., Nithin, B. & Chattopadhyay, K. Synthesis of a new tungsten-free γ-γ′ Cobalt-based superalloy by tuning alloying additions. Acta Mater. 85, 85–94 (2015). | 315 | 50.8 | 32 | 9.7 |  |  |  |  | 2.3 |  | 5.2 | [15 empty] | 8.36533 | 8.38 |  | Co | -9.7Al |  | -32.Ni |  |  | -2.3Nb |  |  | -5.2Mo | [15 empty] | CoNi30Makineni, S. K., Nithin, B. & Chattopadhyay, K. Synthesis of a new tungsten-free γ-γ′ Cobalt-based superalloy by tuning alloying additions. Acta Mater. 85, 85–94 (2015). | Co-32.Ni-9.7Al-2.3Nb-5.2Mo | 82.8Co-32.0Ni-9.7Al-2.3Nb-5.2Mo | -9.7Al-32.Ni-5.2Mo-2.3Nb
Co-30.Ni-10.Al-2.Ti-2.Nb | W-free | -30Ni-10Al-2Ti-2Nb | CoNi30Ti | Makineni, S. K., Nithin, B., Palanisamy, D. & Chattopadhyay, K. Phase evolution and crystallography of precipitates during decomposition of new “tungsten-free” Co(Ni)–Mo–Al–Nb γ–γ′ superalloys at elevated temperatures. J. Mater. Sci. 51, 7843–7860 (2016). | 316 | 56 | 30 | 10 |  |  | 2 |  | 2 | [17 empty] | 8.18794 | 8.38 | composition not verified | Co | -10.Al |  | -30.Ni |  |  | -2.Nb |  | -2.Ti | [16 empty] | CoNi30TiMakineni, S. K., Nithin, B., Palanisamy, D. & Chattopadhyay, K. Phase evolution and crystallography of precipitates during decomposition of new “tungsten-free” Co(Ni)–Mo–Al–Nb γ–γ′ superalloys at elevated temperatures. J. Mater. Sci. 51, 7843–7860 (2016). | Co-30.Ni-10.Al-2.Ti-2.Nb | 86.0Co-30.0Ni-10.0Al-2.0Ti-2.0Nb | -10.Al-30.Ni-2.Nb-2.Ti
Co-40.Ni-10.Al-10.Cr-7.5W-3.Ta-0.6C-0.06B | CoAlWX+ | -40Ni-10Al-10Cr-8W-3Ta-C-B | 40Ni-3Ta | Matos, A., Costa, S., Nunes, C. A. & Ramirez, A. J. Development of Co-based superalloys. doi:10.13140/RG.2.2.27969.86883. | 317 | 28.84 | 40 | 10 | 10 | 7.5 |  | 3 |  |  |  | 0.6 |  | 0.06 | [12 empty] | 9.077246 |  |  | Co | -10.Al | -7.5W | -40.Ni | -10.Cr | -3.Ta |  |  |  |  | -0.6C |  | -0.06B | [12 empty] | 40Ni-3TaMatos, A., Costa, S., Nunes, C. A. & Ramirez, A. J. Development of Co-based superalloys. doi:10.13140/RG.2.2.27969.86883. | Co-40.Ni-10.Al-10.Cr-7.5W-3.Ta-0.6C-0.06B | 68.8Co-40.0Ni-10.0Al-10.0Cr-7.5W-3.0Ta-0.60C-0.06B | -10.Al-10.Cr-7.5W-3.Ta-40.Ni-0.6C-0.06B
Co-30.Ni-10.Al-10.Cr-7.5W-3.Nb-0.6C-0.06B | CoAlWX+ | -30Ni-10Al-10Cr-8W-3Nb-C-B | 30Ni-3Nb | Matos, A., Costa, S., Nunes, C. A. & Ramirez, A. J. Development of Co-based superalloys. doi:10.13140/RG.2.2.27969.86883. | 318 | 38.84 | 30 | 10 | 10 | 7.5 |  |  | 3 |  |  | 0.6 |  | 0.06 | [12 empty] | 8.834046 |  |  | Co | -10.Al | -7.5W | -30.Ni | -10.Cr |  | -3.Nb |  |  |  | -0.6C |  | -0.06B | [12 empty] | 30Ni-3NbMatos, A., Costa, S., Nunes, C. A. & Ramirez, A. J. Development of Co-based superalloys. doi:10.13140/RG.2.2.27969.86883. | Co-30.Ni-10.Al-10.Cr-7.5W-3.Nb-0.6C-0.06B | 68.8Co-30.0Ni-10.0Al-10.0Cr-7.5W-3.0Nb-0.60C-0.06B | -10.Al-10.Cr-7.5W-30.Ni-3.Nb-0.6C-0.06B
Co-40.Ni-10.Al-10.Cr-7.5W-3.Nb-0.6C-0.06B | CoAlWX+ | -40Ni-10Al-10Cr-8W-3Nb-C-B | 40Ni-3Nb | Matos, A., Costa, S., Nunes, C. A. & Ramirez, A. J. Development of Co-based superalloys. doi:10.13140/RG.2.2.27969.86883. | 319 | 28.84 | 40 | 10 | 10 | 7.5 |  |  | 3 |  |  | 0.6 |  | 0.06 | [12 empty] | 8.834846 |  |  | Co | -10.Al | -7.5W | -40.Ni | -10.Cr |  | -3.Nb |  |  |  | -0.6C |  | -0.06B | [12 empty] | 40Ni-3NbMatos, A., Costa, S., Nunes, C. A. & Ramirez, A. J. Development of Co-based superalloys. doi:10.13140/RG.2.2.27969.86883. | Co-40.Ni-10.Al-10.Cr-7.5W-3.Nb-0.6C-0.06B | 68.8Co-40.0Ni-10.0Al-10.0Cr-7.5W-3.0Nb-0.60C-0.06B | -10.Al-10.Cr-7.5W-40.Ni-3.Nb-0.6C-0.06B
Co-50.Ni-10.Al-10.Cr-7.5W-3.Nb-0.6C-0.06B | CoAlWX+ | -50Ni-10Al-10Cr-8W-3Nb-C-B | 50N-3Nb | Matos, A., Costa, S., Nunes, C. A. & Ramirez, A. J. Development of Co-based superalloys. doi:10.13140/RG.2.2.27969.86883. | 320 | 18.84 | 50 | 10 | 10 | 7.5 |  |  | 3 |  |  | 0.6 |  | 0.06 | [12 empty] | 8.835646 |  |  | Co | -10.Al | -7.5W | -50.Ni | -10.Cr |  | -3.Nb |  |  |  | -0.6C |  | -0.06B | [12 empty] | 50N-3NbMatos, A., Costa, S., Nunes, C. A. & Ramirez, A. J. Development of Co-based superalloys. doi:10.13140/RG.2.2.27969.86883. | Co-50.Ni-10.Al-10.Cr-7.5W-3.Nb-0.6C-0.06B | 68.8Co-50.0Ni-10.0Al-10.0Cr-7.5W-3.0Nb-0.60C-0.06B | -10.Al-10.Cr-7.5W-50.Ni-3.Nb-0.6C-0.06B
Co-7.3Al-6.8W | CoAlW-X | -7Al-7W | Co-7.3Al-6.8W | Meher, S., Yan, H. Y., Nag, S., Dye, D. & Banerjee, R. Solute partitioning and site preference in γ/γ’ cobalt-base alloys. Scr. Mater. 67, 850–853 (2012). | 321 | 85.9 |  | 7.3 |  | 6.8 | [20 empty] | 9.1512 |  |  | Co | -7.3Al | -6.8W | [22 empty] | Co-7.3Al-6.8WMeher, S., Yan, H. Y., Nag, S., Dye, D. & Banerjee, R. Solute partitioning and site preference in γ/γ’ cobalt-base alloys. Scr. Mater. 67, 850–853 (2012). | Co-7.3Al-6.8W | 85.9Co-7.3Al-6.8W | -7.3Al-6.8W
Co-25.6Ni-8.5Al-8.1W | CoAlW-X | -26Ni-9Al-8W | Co-8.5Al-8.1W-25.6Ni | Meher, S., Yan, H. Y., Nag, S., Dye, D. & Banerjee, R. Solute partitioning and site preference in γ/γ’ cobalt-base alloys. Scr. Mater. 67, 850–853 (2012). | 322 | 57.8 | 25.6 | 8.5 |  | 8.1 | [20 empty] | 9.213398 |  |  | Co | -8.5Al | -8.1W | -25.6Ni | [21 empty] | Co-8.5Al-8.1W-25.6NiMeher, S., Yan, H. Y., Nag, S., Dye, D. & Banerjee, R. Solute partitioning and site preference in γ/γ’ cobalt-base alloys. Scr. Mater. 67, 850–853 (2012). | Co-25.6Ni-8.5Al-8.1W | 83.4Co-25.6Ni-8.5Al-8.1W | -8.5Al-8.1W-25.6Ni
Co-9.9Al-4.8W-1.8Ta | CoAlW-X | -10Al-5W-2Ta | Co-9.9Al-4.8w-1.8Ta | Meher, S., Yan, H. Y., Nag, S., Dye, D. & Banerjee, R. Solute partitioning and site preference in γ/γ’ cobalt-base alloys. Scr. Mater. 67, 850–853 (2012). | 323 | 83.5 |  | 9.9 |  | 4.8 |  | 1.8 | [18 empty] | 8.9225 |  |  | Co | -9.9Al | -4.8W |  |  | -1.8Ta | [19 empty] | Co-9.9Al-4.8w-1.8TaMeher, S., Yan, H. Y., Nag, S., Dye, D. & Banerjee, R. Solute partitioning and site preference in γ/γ’ cobalt-base alloys. Scr. Mater. 67, 850–853 (2012). | Co-9.9Al-4.8W-1.8Ta | 83.5Co-9.9Al-4.8W-1.8Ta | -9.9Al-4.8W-1.8Ta
Co-15.9Ni-14.9Al-8.7Cr-2.5W-2.6Ti-0.9Ta-1.1Mo-0.5Re | Low-W | -16Ni-15Al-9Cr-3W-3Ti-1Ta-1Mo-1Re | VIAM-M2 | Midtlyng, J. et al. Creep behavior of a γ′-strengthened Co-base alloy with zero γ/γ′-lattice misfit at 800 °c, 196 MPa. J. Mater. Res. 32, 4466–4474 (2017). | 324 | 52.9 | 15.9 | 14.9 | 8.7 | 2.5 | 2.6 | 0.9 |  |  | 1.1 |  |  |  |  | 0.5 | [10 empty] | 8.118764 |  |  | Co | -14.9Al | -2.5W | -15.9Ni | -8.7Cr | -0.9Ta |  |  | -2.6Ti | -1.1Mo |  |  |  |  | -0.5Re | [10 empty] | VIAM-M2Midtlyng, J. et al. Creep behavior of a γ′-strengthened Co-base alloy with zero γ/γ′-lattice misfit at 800 °c, 196 MPa. J. Mater. Res. 32, 4466–4474 (2017). | Co-15.9Ni-14.9Al-8.7Cr-2.5W-2.6Ti-0.9Ta-1.1Mo-0.5Re | 68.8Co-15.9Ni-14.9Al-8.7Cr-2.5W-2.6Ti-0.9Ta-1.1Mo-0.5Re | -14.9Al-8.7Cr-2.5W-0.9Ta-15.9Ni-1.1Mo-2.6Ti-0.5Re
Co-15.9Ni-13.6Al-1.9W-0.7Ta-0.6Mo-0.3Re | Low-W | -16Ni-14Al-2W-1Ta-1Mo-0Re | VIAM-M1 | Midtlyng, J. et al. Creep behavior of a γ′-strengthened Co-base alloy with zero γ/γ′-lattice misfit at 800 °c, 196 MPa. J. Mater. Res. 32, 4466–4474 (2017). | 325 | 67 | 15.9 | 13.6 |  | 1.9 |  | 0.7 |  |  | 0.6 |  |  |  |  | 0.3 | [10 empty] | 8.353612 |  |  | Co | -13.6Al | -1.9W | -15.9Ni |  | -0.7Ta |  |  |  | -0.6Mo |  |  |  |  | -0.3Re | [10 empty] | VIAM-M1Midtlyng, J. et al. Creep behavior of a γ′-strengthened Co-base alloy with zero γ/γ′-lattice misfit at 800 °c, 196 MPa. J. Mater. Res. 32, 4466–4474 (2017). | Co-15.9Ni-13.6Al-1.9W-0.7Ta-0.6Mo-0.3Re | 82.9Co-15.9Ni-13.6Al-1.9W-0.7Ta-0.6Mo-0.3Re | -13.6Al-1.9W-0.7Ta-15.9Ni-0.6Mo-0.3Re
Co-10.Al-2.Nb-5.Mo | W-free | -10Al-2Nb-5Mo | Co–10Al–5Mo–2Nb | Migas, D., Moskal, G. & Maciąg, T. Thermal analysis of W-free Co–(Ni)–Al–Mo–Nb superalloys. J. Therm. Anal. Calorim. (2020) doi:10.1007/s10973-020-09375-7. | 326 | 83 |  | 10 |  |  |  |  | 2 |  | 5 | [15 empty] | 8.3424 |  |  | Co | -10.Al |  |  |  |  | -2.Nb |  |  | -5.Mo | [15 empty] | Co–10Al–5Mo–2NbMigas, D., Moskal, G. & Maciąg, T. Thermal analysis of W-free Co–(Ni)–Al–Mo–Nb superalloys. J. Therm. Anal. Calorim. (2020) doi:10.1007/s10973-020-09375-7. | Co-10.Al-2.Nb-5.Mo | 83.0Co-10.0Al-2.0Nb-5.0Mo | -10.Al-5.Mo-2.Nb
Co-20.Ni-10.Al-2.Nb-5.Mo | W-free | -20Ni-10Al-2Nb-5Mo | Co–20Ni–10Al–5Mo–2Nb | Migas, D., Moskal, G. & Maciąg, T. Thermal analysis of W-free Co–(Ni)–Al–Mo–Nb superalloys. J. Therm. Anal. Calorim. (2020) doi:10.1007/s10973-020-09375-7. | 327 | 63 | 20 | 10 |  |  |  |  | 2 |  | 5 | [15 empty] | 8.344 |  |  | Co | -10.Al |  | -20.Ni |  |  | -2.Nb |  |  | -5.Mo | [15 empty] | Co–20Ni–10Al–5Mo–2NbMigas, D., Moskal, G. & Maciąg, T. Thermal analysis of W-free Co–(Ni)–Al–Mo–Nb superalloys. J. Therm. Anal. Calorim. (2020) doi:10.1007/s10973-020-09375-7. | Co-20.Ni-10.Al-2.Nb-5.Mo | 83.0Co-20.0Ni-10.0Al-2.0Nb-5.0Mo | -10.Al-20.Ni-5.Mo-2.Nb
Co-15.Ti | Co3Ti | -15Ti | Alloy G | Minshull, J. P., Neumeier, S., Tucker, M. G. & Stone, H. J. A1-L12 structures in the Al-Co-Ni-Ti quaternary phase system. in Advanced Materials Research vol. 278 399–404 (2011). | 328 | 85 |  |  |  |  | 15 | [19 empty] | 8.24105 |  |  | Co | [7 empty] | -15.Ti | [16 empty] | Alloy GMinshull, J. P., Neumeier, S., Tucker, M. G. & Stone, H. J. A1-L12 structures in the Al-Co-Ni-Ti quaternary phase system. in Advanced Materials Research vol. 278 399–404 (2011). | Co-15.Ti | 85.0Co-15.0Ti | -15.Ti
Co-15.Ni-2.6Al-12.4Ti | Co3Ti | -15Ni-3Al-12Ti | Alloy F | Minshull, J. P., Neumeier, S., Tucker, M. G. & Stone, H. J. A1-L12 structures in the Al-Co-Ni-Ti quaternary phase system. in Advanced Materials Research vol. 278 399–404 (2011). | 329 | 70.01 | 15 | 2.64 |  |  | 12.35 | [19 empty] | 8.1949845 |  |  | Co | -2.6Al |  | -15.Ni |  |  |  |  | -12.4Ti | [16 empty] | Alloy FMinshull, J. P., Neumeier, S., Tucker, M. G. & Stone, H. J. A1-L12 structures in the Al-Co-Ni-Ti quaternary phase system. in Advanced Materials Research vol. 278 399–404 (2011). | Co-15.Ni-2.6Al-12.4Ti | 85.0Co-15.0Ni-2.6Al-12.4Ti | -2.6Al-15.Ni-12.4Ti
Co-30.Ni-5.3Al-9.7Ti | Co3Ti | -30Ni-5Al-10Ti | Alloy E | Minshull, J. P., Neumeier, S., Tucker, M. G. & Stone, H. J. A1-L12 structures in the Al-Co-Ni-Ti quaternary phase system. in Advanced Materials Research vol. 278 399–404 (2011). | 330 | 55 | 30 | 5.29 |  |  | 9.71 | [19 empty] | 8.1478597 |  |  | Co | -5.3Al |  | -30.Ni |  |  |  |  | -9.7Ti | [16 empty] | Alloy EMinshull, J. P., Neumeier, S., Tucker, M. G. & Stone, H. J. A1-L12 structures in the Al-Co-Ni-Ti quaternary phase system. in Advanced Materials Research vol. 278 399–404 (2011). | Co-30.Ni-5.3Al-9.7Ti | 85.0Co-30.0Ni-5.3Al-9.7Ti | -5.3Al-30.Ni-9.7Ti
Co-42.5Ni-7.5Al-7.5Ti | Co3Ti | -43Ni-8Al-8Ti | Alloy D | Minshull, J. P., Neumeier, S., Tucker, M. G. & Stone, H. J. A1-L12 structures in the Al-Co-Ni-Ti quaternary phase system. in Advanced Materials Research vol. 278 399–404 (2011). | 331 | 42.5 | 42.5 | 7.5 |  |  | 7.5 | [19 empty] | 8.108925 |  |  | Co | -7.5Al |  | -42.5Ni |  |  |  |  | -7.5Ti | [16 empty] | Alloy DMinshull, J. P., Neumeier, S., Tucker, M. G. & Stone, H. J. A1-L12 structures in the Al-Co-Ni-Ti quaternary phase system. in Advanced Materials Research vol. 278 399–404 (2011). | Co-42.5Ni-7.5Al-7.5Ti | 85.0Co-42.5Ni-7.5Al-7.5Ti | -7.5Al-42.5Ni-7.5Ti
Co-10.Al-13.W | CoAlW-X | -10Al-13W | miura alloy 1 | Miura, S., Ohkubo, K. & Mohri, T. Mechanical properties of co-based L12 intermetallic compound Co3(Al,W). Mater. Trans. 48, 2403–2408 (2007). | 332 | 77 |  | 10 |  | 13 | [20 empty] | 9.6255 |  |  | Co | -10.Al | -13.W | [22 empty] | miura alloy 1Miura, S., Ohkubo, K. & Mohri, T. Mechanical properties of co-based L12 intermetallic compound Co3(Al,W). Mater. Trans. 48, 2403–2408 (2007). | Co-10.Al-13.W | 77.0Co-10.0Al-13.0W | -10.Al-13.W
Co-10.Al-12.W | CoAlW-X | -10Al-12W | miura alloy 2 | Miura, S., Ohkubo, K. & Mohri, T. Mechanical properties of co-based L12 intermetallic compound Co3(Al,W). Mater. Trans. 48, 2403–2408 (2007). | 333 | 78 |  | 10 |  | 12 | [20 empty] | 9.522 |  |  | Co | -10.Al | -12.W | [22 empty] | miura alloy 2Miura, S., Ohkubo, K. & Mohri, T. Mechanical properties of co-based L12 intermetallic compound Co3(Al,W). Mater. Trans. 48, 2403–2408 (2007). | Co-10.Al-12.W | 78.0Co-10.0Al-12.0W | -10.Al-12.W
Co-10.Al-8.4W-1.4Ti-1.2Nb | CoAlWX+ | -10Al-8W-1Ti-1Nb | TiNb | Murray, S. P., Stinville, J. C., Callahan, P. G., Rhein, R. K. & Pollock, T. M. Low Cycle Fatigue of Single Crystal γ′ -containing Co-based Superalloys at 750∘C. Metall. Mater. Trans. A Phys. Metall. Mater. Sci. 51, 200–213 (2020). | 334 | 79 |  | 10 |  | 8.4 | 1.4 |  | 1.2 | [17 empty] | 9.083938 |  |  | Co | -10.Al | -8.4W |  |  |  | -1.2Nb |  | -1.4Ti | [16 empty] | TiNbMurray, S. P., Stinville, J. C., Callahan, P. G., Rhein, R. K. & Pollock, T. M. Low Cycle Fatigue of Single Crystal γ′ -containing Co-based Superalloys at 750∘C. Metall. Mater. Trans. A Phys. Metall. Mater. Sci. 51, 200–213 (2020). | Co-10.Al-8.4W-1.4Ti-1.2Nb | 79.0Co-10.0Al-8.4W-1.4Ti-1.2Nb | -10.Al-8.4W-1.2Nb-1.4Ti
Co-10.3Al-7.9W-1.1Ta-0.9Nb | CoAlWX+ | -10Al-8W-1Ta-1Nb | TaNb | Murray, S. P., Stinville, J. C., Callahan, P. G., Rhein, R. K. & Pollock, T. M. Low Cycle Fatigue of Single Crystal γ′ -containing Co-based Superalloys at 750∘C. Metall. Mater. Trans. A Phys. Metall. Mater. Sci. 51, 200–213 (2020). | 335 | 79.8 |  | 10.3 |  | 7.9 |  | 1.1 | 0.9 | [17 empty] | 9.16133 |  |  | Co | -10.3Al | -7.9W |  |  | -1.1Ta | -0.9Nb | [18 empty] | TaNbMurray, S. P., Stinville, J. C., Callahan, P. G., Rhein, R. K. & Pollock, T. M. Low Cycle Fatigue of Single Crystal γ′ -containing Co-based Superalloys at 750∘C. Metall. Mater. Trans. A Phys. Metall. Mater. Sci. 51, 200–213 (2020). | Co-10.3Al-7.9W-1.1Ta-0.9Nb | 79.8Co-10.3Al-7.9W-1.1Ta-0.9Nb | -10.3Al-7.9W-1.1Ta-0.9Nb
Co-30.7Ni-7.5Al-0.Cr-2.1W-4.2Ti-1.1Ta-1.Nb-3.2Mo-0.07B | Low-W | -31Ni-7Al-0Cr-2W-4Ti-1Ta-1Nb-3Mo-B | 0Cr | Ng, D. S. et al. Effect of Cr additions on a γ-γ’ microstructure and creep behavior of a Co-based superalloy with low W content. Mater. Sci. Eng. A 778, (2020). | 336 | 50.122 | 30.7 | 7.48 | 0 | 2.14 | 4.15 | 1.11 | 1.04 |  | 3.19 |  |  | 0.068 | [12 empty] | 8.6001123 |  |  | Co | -7.5Al | -2.1W | -30.7Ni | -0.Cr | -1.1Ta | -1.Nb |  | -4.2Ti | -3.2Mo |  |  | -0.07B | [12 empty] | 0CrNg, D. S. et al. Effect of Cr additions on a γ-γ’ microstructure and creep behavior of a Co-based superalloy with low W content. Mater. Sci. Eng. A 778, (2020). | Co-30.7Ni-7.5Al-0.Cr-2.1W-4.2Ti-1.1Ta-1.Nb-3.2Mo-0.07B | 80.8Co-30.7Ni-7.5Al-0.0Cr-2.1W-4.2Ti-1.1Ta-1.0Nb-3.2Mo-0.07B | -7.5Al-0.Cr-2.1W-1.1Ta-30.7Ni-3.2Mo-1.Nb-4.2Ti-0.07B
Co-31.3Ni-6.6Al-4.2Cr-2.1W-3.9Ti-1.Ta-1.Nb-3.2Mo-0.12B | Low-W | -31Ni-7Al-4Cr-2W-4Ti-1Ta-1Nb-3Mo-B | 4Cr | Ng, D. S. et al. Effect of Cr additions on a γ-γ’ microstructure and creep behavior of a Co-based superalloy with low W content. Mater. Sci. Eng. A 778, (2020). | 337 | 46.701 | 31.3 | 6.56 | 4.18 | 2.1 | 3.92 | 1.02 | 0.95 |  | 3.15 |  |  | 0.119 | [12 empty] | 8.5811718 |  |  | Co | -6.6Al | -2.1W | -31.3Ni | -4.2Cr | -1.Ta | -1.Nb |  | -3.9Ti | -3.2Mo |  |  | -0.12B | [12 empty] | 4CrNg, D. S. et al. Effect of Cr additions on a γ-γ’ microstructure and creep behavior of a Co-based superalloy with low W content. Mater. Sci. Eng. A 778, (2020). | Co-31.3Ni-6.6Al-4.2Cr-2.1W-3.9Ti-1.Ta-1.Nb-3.2Mo-0.12B | 78.0Co-31.3Ni-6.6Al-4.2Cr-2.1W-3.9Ti-1.0Ta-1.0Nb-3.2Mo-0.12B | -6.6Al-4.2Cr-2.1W-1.Ta-31.3Ni-3.2Mo-1.Nb-3.9Ti-0.12B
Co-28.7Ni-7.1Al-12.2Cr-1.8W-3.5Ti-1.1Ta-0.9Nb-2.9Mo-0.1B | Low-W | -29Ni-7Al-12Cr-2W-3Ti-1Ta-1Nb-3Mo-B | 12Cr | Ng, D. S. et al. Effect of Cr additions on a γ-γ’ microstructure and creep behavior of a Co-based superalloy with low W content. Mater. Sci. Eng. A 778, (2020). | 339 | 41.66 | 28.74 | 7.12 | 12.2 | 1.76 | 3.49 | 1.05 | 0.94 |  | 2.94 |  |  | 0.1 | [12 empty] | 8.3934885 |  | B not measured | Co | -7.1Al | -1.8W | -28.7Ni | -12.2Cr | -1.1Ta | -0.9Nb |  | -3.5Ti | -2.9Mo |  |  | -0.1B | [12 empty] | 12CrNg, D. S. et al. Effect of Cr additions on a γ-γ’ microstructure and creep behavior of a Co-based superalloy with low W content. Mater. Sci. Eng. A 778, (2020). | Co-28.7Ni-7.1Al-12.2Cr-1.8W-3.5Ti-1.1Ta-0.9Nb-2.9Mo-0.1B | 70.4Co-28.7Ni-7.1Al-12.2Cr-1.8W-3.5Ti-1.1Ta-0.9Nb-2.9Mo-0.10B | -7.1Al-12.2Cr-1.8W-1.1Ta-28.7Ni-2.9Mo-0.9Nb-3.5Ti-0.1B
Co-30.Ni-9.5Al-4.8Cr-2.1Ti-1.9Ta-5.Mo | W-free | -30Ni-10Al-5Cr-2Ti-2Ta-5Mo | nithin alloy 1 | Nithin, B. ., Chattopadhyay, K. & Phanikumar, G. Characterization of the Hot Deformation Behavior and Microstructure Evolution of a New γ-γ′ Strengthened Cobalt-Based Superalloy. Metall. Mater. Trans. A Phys. Metall. Mater. Sci. 49, 4895–4905 (2018). | 340 | 46.73 | 29.96 | 9.54 | 4.78 |  | 2.13 | 1.91 |  |  | 4.95 | [15 empty] | 8.3519429 |  |  | Co | -9.5Al |  | -30.Ni | -4.8Cr | -1.9Ta |  |  | -2.1Ti | -5.Mo | [15 empty] | nithin alloy 1Nithin, B. ., Chattopadhyay, K. & Phanikumar, G. Characterization of the Hot Deformation Behavior and Microstructure Evolution of a New γ-γ′ Strengthened Cobalt-Based Superalloy. Metall. Mater. Trans. A Phys. Metall. Mater. Sci. 49, 4895–4905 (2018). | Co-30.Ni-9.5Al-4.8Cr-2.1Ti-1.9Ta-5.Mo | 76.7Co-30.0Ni-9.5Al-4.8Cr-2.1Ti-1.9Ta-5.0Mo | -9.5Al-4.8Cr-1.9Ta-30.Ni-5.Mo-2.1Ti
Co-30.4Ni-9.7Al-11.5Cr-2.1Ti-2.2Ta-5.2Mo | W-free | -30Ni-10Al-12Cr-2Ti-2Ta-5Mo | 10Cr2Ta2Ti | Nithin, B. et al. Effect of Cr addition on γ–γ′ cobalt-based Co–Mo–Al–Ta class of superalloys: a combined experimental and computational study. J. Mater. Sci. 52, 11036–11047 (2017). | 341 | 38.9 | 30.4 | 9.7 | 11.5 |  | 2.1 | 2.2 |  |  | 5.2 | [15 empty] | 8.254389 | 8.41 |  | Co | -9.7Al |  | -30.4Ni | -11.5Cr | -2.2Ta |  |  | -2.1Ti | -5.2Mo | [15 empty] | 10Cr2Ta2TiNithin, B. et al. Effect of Cr addition on γ–γ′ cobalt-based Co–Mo–Al–Ta class of superalloys: a combined experimental and computational study. J. Mater. Sci. 52, 11036–11047 (2017). | Co-30.4Ni-9.7Al-11.5Cr-2.1Ti-2.2Ta-5.2Mo | 69.3Co-30.4Ni-9.7Al-11.5Cr-2.1Ti-2.2Ta-5.2Mo | -9.7Al-11.5Cr-2.2Ta-30.4Ni-5.2Mo-2.1Ti
Co-31.2Ni-10.1Al-10.5Cr-2.1Ta-5.1Mo | W-free | -31Ni-10Al-11Cr-2Ta-5Mo | 10Cr2Ta | Nithin, B. et al. Effect of Cr addition on γ–γ′ cobalt-based Co–Mo–Al–Ta class of superalloys: a combined experimental and computational study. J. Mater. Sci. 52, 11036–11047 (2017). | 342 | 41 | 31.2 | 10.1 | 10.5 |  |  | 2.1 |  |  | 5.1 | [15 empty] | 8.329876 | 8.51 |  | Co | -10.1Al |  | -31.2Ni | -10.5Cr | -2.1Ta |  |  |  | -5.1Mo | [15 empty] | 10Cr2TaNithin, B. et al. Effect of Cr addition on γ–γ′ cobalt-based Co–Mo–Al–Ta class of superalloys: a combined experimental and computational study. J. Mater. Sci. 52, 11036–11047 (2017). | Co-31.2Ni-10.1Al-10.5Cr-2.1Ta-5.1Mo | 72.2Co-31.2Ni-10.1Al-10.5Cr-2.1Ta-5.1Mo | -10.1Al-10.5Cr-2.1Ta-31.2Ni-5.1Mo
Co-8.8Al-9.8W-2.Ti | CoAlW-X | -9Al-10W-2Ti | CoAlWTi | Omori, T. et al. Partition behavior of alloying elements and phase transformation temperatures in Co-Al-W-base quaternary systems. Intermetallics 32, 274–283 (2013). | 344 | 79.4 |  | 8.8 |  | 9.8 | 2 | [19 empty] | 9.28084 |  |  | Co | -8.8Al | -9.8W | [5 empty] | -2.Ti | [16 empty] | CoAlWTiOmori, T. et al. Partition behavior of alloying elements and phase transformation temperatures in Co-Al-W-base quaternary systems. Intermetallics 32, 274–283 (2013). | Co-8.8Al-9.8W-2.Ti | 79.4Co-8.8Al-9.8W-2.0Ti | -8.8Al-9.8W-2.Ti
Co-9.Al-10.W | CoAlW-X | -9Al-10W | CoAlW | Omori, T. et al. Partition behavior of alloying elements and phase transformation temperatures in Co-Al-W-base quaternary systems. Intermetallics 32, 274–283 (2013). | 345 | 81 |  | 9 |  | 10 | [20 empty] | 9.377 |  |  | Co | -9.Al | -10.W | [22 empty] | CoAlWOmori, T. et al. Partition behavior of alloying elements and phase transformation temperatures in Co-Al-W-base quaternary systems. Intermetallics 32, 274–283 (2013). | Co-9.Al-10.W | 81.0Co-9.0Al-10.0W | -9.Al-10.W
Co-8.8Al-9.8W-2.V | CoAlW-X | -9Al-10W-2V | CoAlWV | Omori, T. et al. Partition behavior of alloying elements and phase transformation temperatures in Co-Al-W-base quaternary systems. Intermetallics 32, 274–283 (2013). | 346 | 79.4 |  | 8.8 |  | 9.8 |  |  |  | 2 | [16 empty] | 9.3129 |  |  | Co | -8.8Al | -9.8W |  |  |  |  | -2.V | [17 empty] | CoAlWVOmori, T. et al. Partition behavior of alloying elements and phase transformation temperatures in Co-Al-W-base quaternary systems. Intermetallics 32, 274–283 (2013). | Co-8.8Al-9.8W-2.V | 79.4Co-8.8Al-9.8W-2.0V | -8.8Al-9.8W-2.V
Co-8.8Al-9.8W-2.Nb | CoAlW-X | -9Al-10W-2Nb | CoAlWNb | Omori, T. et al. Partition behavior of alloying elements and phase transformation temperatures in Co-Al-W-base quaternary systems. Intermetallics 32, 274–283 (2013). | 347 | 79.4 |  | 8.8 |  | 9.8 |  |  | 2 | [17 empty] | 9.3621 |  |  | Co | -8.8Al | -9.8W |  |  |  | -2.Nb | [18 empty] | CoAlWNbOmori, T. et al. Partition behavior of alloying elements and phase transformation temperatures in Co-Al-W-base quaternary systems. Intermetallics 32, 274–283 (2013). | Co-8.8Al-9.8W-2.Nb | 79.4Co-8.8Al-9.8W-2.0Nb | -8.8Al-9.8W-2.Nb
Co-8.8Al-9.8W-2.Ta | CoAlW-X | -9Al-10W-2Ta | CoAlWTa | Omori, T. et al. Partition behavior of alloying elements and phase transformation temperatures in Co-Al-W-base quaternary systems. Intermetallics 32, 274–283 (2013). | 348 | 79.4 |  | 8.8 |  | 9.8 |  | 2 | [18 empty] | 9.5237 |  |  | Co | -8.8Al | -9.8W |  |  | -2.Ta | [19 empty] | CoAlWTaOmori, T. et al. Partition behavior of alloying elements and phase transformation temperatures in Co-Al-W-base quaternary systems. Intermetallics 32, 274–283 (2013). | Co-8.8Al-9.8W-2.Ta | 79.4Co-8.8Al-9.8W-2.0Ta | -8.8Al-9.8W-2.Ta
Co-8.8Al-2.Cr-9.8W | CoAlW-X | -9Al-2Cr-10W | CoAlWCr | Omori, T. et al. Partition behavior of alloying elements and phase transformation temperatures in Co-Al-W-base quaternary systems. Intermetallics 32, 274–283 (2013). | 349 | 79.4 |  | 8.8 | 2 | 9.8 | [20 empty] | 9.3345 |  |  | Co | -8.8Al | -9.8W |  | -2.Cr | [20 empty] | CoAlWCrOmori, T. et al. Partition behavior of alloying elements and phase transformation temperatures in Co-Al-W-base quaternary systems. Intermetallics 32, 274–283 (2013). | Co-8.8Al-2.Cr-9.8W | 79.4Co-8.8Al-2.0Cr-9.8W | -8.8Al-2.Cr-9.8W
Co-8.8Al-9.8W-2.Mo | CoAlW-X | -9Al-10W-2Mo | CoAlWMo | Omori, T. et al. Partition behavior of alloying elements and phase transformation temperatures in Co-Al-W-base quaternary systems. Intermetallics 32, 274–283 (2013). | 350 | 79.4 |  | 8.8 |  | 9.8 |  |  |  |  | 2 | [15 empty] | 9.3963 |  |  | Co | -8.8Al | -9.8W | [6 empty] | -2.Mo | [15 empty] | CoAlWMoOmori, T. et al. Partition behavior of alloying elements and phase transformation temperatures in Co-Al-W-base quaternary systems. Intermetallics 32, 274–283 (2013). | Co-8.8Al-9.8W-2.Mo | 79.4Co-8.8Al-9.8W-2.0Mo | -8.8Al-9.8W-2.Mo
Co-8.8Al-9.8W-2.Mn | CoAlW-X | -9Al-10W-2Mn | CoAlWMn | Omori, T. et al. Partition behavior of alloying elements and phase transformation temperatures in Co-Al-W-base quaternary systems. Intermetallics 32, 274–283 (2013). | 351 | 79.4 |  | 8.8 |  | 9.8 | [15 empty] | 2 |  |  |  |  | 9.3401 |  |  | Co | -8.8Al | -9.8W | [17 empty] | -2.Mn |  |  |  |  | CoAlWMnOmori, T. et al. Partition behavior of alloying elements and phase transformation temperatures in Co-Al-W-base quaternary systems. Intermetallics 32, 274–283 (2013). | Co-8.8Al-9.8W-2.Mn | 79.4Co-8.8Al-9.8W-2.0Mn | -8.8Al-9.8W-2.Mn
Co-2.Fe-8.8Al-9.8W | CoAlW-X | -2Fe-9Al-10W | CoAlWFe | Omori, T. et al. Partition behavior of alloying elements and phase transformation temperatures in Co-Al-W-base quaternary systems. Intermetallics 32, 274–283 (2013). | 352 | 79.4 |  | 8.8 |  | 9.8 | [11 empty] | 2 | [8 empty] | 9.34818 |  |  | Co | -8.8Al | -9.8W | [13 empty] | -2.Fe | [8 empty] | CoAlWFeOmori, T. et al. Partition behavior of alloying elements and phase transformation temperatures in Co-Al-W-base quaternary systems. Intermetallics 32, 274–283 (2013). | Co-2.Fe-8.8Al-9.8W | 79.4Co-2.0Fe-8.8Al-9.8W | -8.8Al-9.8W-2.Fe
Co-2.Ni-8.8Al-9.8W | CoAlW-X | -2Ni-9Al-10W | CoAlWNi | Omori, T. et al. Partition behavior of alloying elements and phase transformation temperatures in Co-Al-W-base quaternary systems. Intermetallics 32, 274–283 (2013). | 353 | 79.4 | 2 | 8.8 |  | 9.8 | [20 empty] | 9.36886 |  |  | Co | -8.8Al | -9.8W | -2.Ni | [21 empty] | CoAlWNiOmori, T. et al. Partition behavior of alloying elements and phase transformation temperatures in Co-Al-W-base quaternary systems. Intermetallics 32, 274–283 (2013). | Co-2.Ni-8.8Al-9.8W | 81.4Co-2.0Ni-8.8Al-9.8W | -8.8Al-9.8W-2.Ni
Co-8.8Al-9.8W-2.Si | CoAlW-X | -9Al-10W-Si | CoAlWSi | Omori, T. et al. Partition behavior of alloying elements and phase transformation temperatures in Co-Al-W-base quaternary systems. Intermetallics 32, 274–283 (2013). | 354 | 79.4 |  | 8.8 |  | 9.8 | [10 empty] | 2 | [9 empty] | 9.2373 |  |  | Co | -8.8Al | -9.8W | [12 empty] | -2.Si | [9 empty] | CoAlWSiOmori, T. et al. Partition behavior of alloying elements and phase transformation temperatures in Co-Al-W-base quaternary systems. Intermetallics 32, 274–283 (2013). | Co-8.8Al-9.8W-2.Si | 79.4Co-8.8Al-9.8W-2.0Si | -8.8Al-9.8W-2.Si
Co-8.8Al-9.8W-2.Zr | CoAlW-X | -9Al-10W-Zr | CoAlWZr | Omori, T. et al. Partition behavior of alloying elements and phase transformation temperatures in Co-Al-W-base quaternary systems. Intermetallics 32, 274–283 (2013). | 355 | 79.4 |  | 8.8 |  | 9.8 | [6 empty] | 2 | [13 empty] | 9.32092 |  |  | Co | -8.8Al | -9.8W | [8 empty] | -2.Zr | [13 empty] | CoAlWZrOmori, T. et al. Partition behavior of alloying elements and phase transformation temperatures in Co-Al-W-base quaternary systems. Intermetallics 32, 274–283 (2013). | Co-8.8Al-9.8W-2.Zr | 79.4Co-8.8Al-9.8W-2.00Zr | -8.8Al-9.8W-2.Zr
Co-8.8Al-9.8W-2.Hf | CoAlW-X | -9Al-10W-Hf | CoAlWHf | Omori, T. et al. Partition behavior of alloying elements and phase transformation temperatures in Co-Al-W-base quaternary systems. Intermetallics 32, 274–283 (2013). | 356 | 79.4 |  | 8.8 |  | 9.8 | [13 empty] | 2 | [6 empty] | 9.4569 |  |  | Co | -8.8Al | -9.8W | [15 empty] | -2.Hf | [6 empty] | CoAlWHfOmori, T. et al. Partition behavior of alloying elements and phase transformation temperatures in Co-Al-W-base quaternary systems. Intermetallics 32, 274–283 (2013). | Co-8.8Al-9.8W-2.Hf | 79.4Co-8.8Al-9.8W-2.0Hf | -8.8Al-9.8W-2.Hf
Co-8.8Al-9.8W-2.Ru | CoAlW-X | -9Al-10W-2Ru | CoAlWRu | Omori, T. et al. Partition behavior of alloying elements and phase transformation temperatures in Co-Al-W-base quaternary systems. Intermetallics 32, 274–283 (2013). | 357 | 79.4 |  | 8.8 |  | 9.8 | [17 empty] | 2 |  |  | 9.4381 |  |  | Co | -8.8Al | -9.8W | [19 empty] | -2.Ru |  |  | CoAlWRuOmori, T. et al. Partition behavior of alloying elements and phase transformation temperatures in Co-Al-W-base quaternary systems. Intermetallics 32, 274–283 (2013). | Co-8.8Al-9.8W-2.Ru | 79.4Co-8.8Al-9.8W-2.0Ru | -8.8Al-9.8W-2.Ru
Co-8.8Al-9.8W-2.Ir | CoAlW-X | -9Al-10W-2Ir | CoAlWIr | Omori, T. et al. Partition behavior of alloying elements and phase transformation temperatures in Co-Al-W-base quaternary systems. Intermetallics 32, 274–283 (2013). | 358 | 79.4 |  | 8.8 |  | 9.8 | [8 empty] | 2 | [11 empty] | 9.6419 |  |  | Co | -8.8Al | -9.8W | [10 empty] | -2.Ir | [11 empty] | CoAlWIrOmori, T. et al. Partition behavior of alloying elements and phase transformation temperatures in Co-Al-W-base quaternary systems. Intermetallics 32, 274–283 (2013). | Co-8.8Al-9.8W-2.Ir | 79.4Co-8.8Al-9.8W-2.0Ir | -8.8Al-9.8W-2.Ir
Co-9.Al-7.W-2.Ti | CoAlW-X | -9Al-7W-2Ti | Co-9Al-7W-2Ti | Ooshima, M., Tanaka, K., Okamoto, N. L., Kishida, K. & Inui, H. Effects of quaternary alloying elements on the γ′ solvus temperature of Co-Al-W based alloys with fcc/L12 two-phase microstructures. J. Alloys Compd. 508, 71–78 (2010). | 359 | 82 |  | 9 |  | 7 | 2 | [19 empty] | 8.97864 |  |  | Co | -9.Al | -7.W | [5 empty] | -2.Ti | [16 empty] | Co-9Al-7W-2TiOoshima, M., Tanaka, K., Okamoto, N. L., Kishida, K. & Inui, H. Effects of quaternary alloying elements on the γ′ solvus temperature of Co-Al-W based alloys with fcc/L12 two-phase microstructures. J. Alloys Compd. 508, 71–78 (2010). | Co-9.Al-7.W-2.Ti | 82.0Co-9.0Al-7.0W-2.0Ti | -9.Al-7.W-2.Ti
Co-9.Al-6.W | CoAlW-X | -9Al-6W | Co-9Al-6W | Ooshima, M., Tanaka, K., Okamoto, N. L., Kishida, K. & Inui, H. Effects of quaternary alloying elements on the γ′ solvus temperature of Co-Al-W based alloys with fcc/L12 two-phase microstructures. J. Alloys Compd. 508, 71–78 (2010). | 360 | 85 |  | 9 |  | 6 | [20 empty] | 8.963 |  |  | Co | -9.Al | -6.W | [22 empty] | Co-9Al-6WOoshima, M., Tanaka, K., Okamoto, N. L., Kishida, K. & Inui, H. Effects of quaternary alloying elements on the γ′ solvus temperature of Co-Al-W based alloys with fcc/L12 two-phase microstructures. J. Alloys Compd. 508, 71–78 (2010). | Co-9.Al-6.W | 85.0Co-9.0Al-6.0W | -9.Al-6.W
Co-9.Al-7.W | CoAlW-X | -9Al-7W | Co-9Al-7W | Ooshima, M., Tanaka, K., Okamoto, N. L., Kishida, K. & Inui, H. Effects of quaternary alloying elements on the γ′ solvus temperature of Co-Al-W based alloys with fcc/L12 two-phase microstructures. J. Alloys Compd. 508, 71–78 (2010). | 361 | 84 |  | 9 |  | 7 | [20 empty] | 9.0665 |  |  | Co | -9.Al | -7.W | [22 empty] | Co-9Al-7WOoshima, M., Tanaka, K., Okamoto, N. L., Kishida, K. & Inui, H. Effects of quaternary alloying elements on the γ′ solvus temperature of Co-Al-W based alloys with fcc/L12 two-phase microstructures. J. Alloys Compd. 508, 71–78 (2010). | Co-9.Al-7.W | 84.0Co-9.0Al-7.0W | -9.Al-7.W
Co-9.Al-8.W | CoAlW-X | -9Al-8W | Co-9Al-8W | Ooshima, M., Tanaka, K., Okamoto, N. L., Kishida, K. & Inui, H. Effects of quaternary alloying elements on the γ′ solvus temperature of Co-Al-W based alloys with fcc/L12 two-phase microstructures. J. Alloys Compd. 508, 71–78 (2010). | 362 | 83 |  | 9 |  | 8 | [20 empty] | 9.17 |  |  | Co | -9.Al | -8.W | [22 empty] | Co-9Al-8WOoshima, M., Tanaka, K., Okamoto, N. L., Kishida, K. & Inui, H. Effects of quaternary alloying elements on the γ′ solvus temperature of Co-Al-W based alloys with fcc/L12 two-phase microstructures. J. Alloys Compd. 508, 71–78 (2010). | Co-9.Al-8.W | 83.0Co-9.0Al-8.0W | -9.Al-8.W
Co-9.Al-7.W-2.Ta | CoAlW-X | -9Al-7W-2Ta | Co-9Al-7W-2Ta | Ooshima, M., Tanaka, K., Okamoto, N. L., Kishida, K. & Inui, H. Effects of quaternary alloying elements on the γ′ solvus temperature of Co-Al-W based alloys with fcc/L12 two-phase microstructures. J. Alloys Compd. 508, 71–78 (2010). | 363 | 82 |  | 9 |  | 7 |  | 2 | [18 empty] | 9.2215 |  |  | Co | -9.Al | -7.W |  |  | -2.Ta | [19 empty] | Co-9Al-7W-2TaOoshima, M., Tanaka, K., Okamoto, N. L., Kishida, K. & Inui, H. Effects of quaternary alloying elements on the γ′ solvus temperature of Co-Al-W based alloys with fcc/L12 two-phase microstructures. J. Alloys Compd. 508, 71–78 (2010). | Co-9.Al-7.W-2.Ta | 82.0Co-9.0Al-7.0W-2.0Ta | -9.Al-7.W-2.Ta
Co-9.Al-7.W-2.Mo | CoAlW-X | -9Al-7W-2Mo | Co-9Al-7W-2Mo | Ooshima, M., Tanaka, K., Okamoto, N. L., Kishida, K. & Inui, H. Effects of quaternary alloying elements on the γ′ solvus temperature of Co-Al-W based alloys with fcc/L12 two-phase microstructures. J. Alloys Compd. 508, 71–78 (2010). | 364 | 82 |  | 9 |  | 7 |  |  |  |  | 2 | [15 empty] | 9.0941 |  |  | Co | -9.Al | -7.W | [6 empty] | -2.Mo | [15 empty] | Co-9Al-7W-2MoOoshima, M., Tanaka, K., Okamoto, N. L., Kishida, K. & Inui, H. Effects of quaternary alloying elements on the γ′ solvus temperature of Co-Al-W based alloys with fcc/L12 two-phase microstructures. J. Alloys Compd. 508, 71–78 (2010). | Co-9.Al-7.W-2.Mo | 82.0Co-9.0Al-7.0W-2.0Mo | -9.Al-7.W-2.Mo
Co-9.Al-7.W-2.Nb | CoAlW-X | -9Al-7W-2Nb | Co-9Al-7W-2Nb | Ooshima, M., Tanaka, K., Okamoto, N. L., Kishida, K. & Inui, H. Effects of quaternary alloying elements on the γ′ solvus temperature of Co-Al-W based alloys with fcc/L12 two-phase microstructures. J. Alloys Compd. 508, 71–78 (2010). | 365 | 82 |  | 9 |  | 7 |  |  | 2 | [17 empty] | 9.0599 |  |  | Co | -9.Al | -7.W |  |  |  | -2.Nb | [18 empty] | Co-9Al-7W-2NbOoshima, M., Tanaka, K., Okamoto, N. L., Kishida, K. & Inui, H. Effects of quaternary alloying elements on the γ′ solvus temperature of Co-Al-W based alloys with fcc/L12 two-phase microstructures. J. Alloys Compd. 508, 71–78 (2010). | Co-9.Al-7.W-2.Nb | 82.0Co-9.0Al-7.0W-2.0Nb | -9.Al-7.W-2.Nb
Co-9.Al-7.W-2.V | CoAlW-X | -9Al-7W-2V | Co-9Al-7W-2V | Ooshima, M., Tanaka, K., Okamoto, N. L., Kishida, K. & Inui, H. Effects of quaternary alloying elements on the γ′ solvus temperature of Co-Al-W based alloys with fcc/L12 two-phase microstructures. J. Alloys Compd. 508, 71–78 (2010). | 366 | 82 |  | 9 |  | 7 |  |  |  | 2 | [16 empty] | 9.0107 |  |  | Co | -9.Al | -7.W |  |  |  |  | -2.V | [17 empty] | Co-9Al-7W-2VOoshima, M., Tanaka, K., Okamoto, N. L., Kishida, K. & Inui, H. Effects of quaternary alloying elements on the γ′ solvus temperature of Co-Al-W based alloys with fcc/L12 two-phase microstructures. J. Alloys Compd. 508, 71–78 (2010). | Co-9.Al-7.W-2.V | 82.0Co-9.0Al-7.0W-2.0V | -9.Al-7.W-2.V
Co-9.Al-7.W-2.Re | CoAlW-X | -9Al-7W-2Re | Co-9Al-7W-2Re | Ooshima, M., Tanaka, K., Okamoto, N. L., Kishida, K. & Inui, H. Effects of quaternary alloying elements on the γ′ solvus temperature of Co-Al-W based alloys with fcc/L12 two-phase microstructures. J. Alloys Compd. 508, 71–78 (2010). | 367 | 82 |  | 9 |  | 7 | [9 empty] | 2 | [10 empty] | 9.3089 |  |  | Co | -9.Al | -7.W | [11 empty] | -2.Re | [10 empty] | Co-9Al-7W-2ReOoshima, M., Tanaka, K., Okamoto, N. L., Kishida, K. & Inui, H. Effects of quaternary alloying elements on the γ′ solvus temperature of Co-Al-W based alloys with fcc/L12 two-phase microstructures. J. Alloys Compd. 508, 71–78 (2010). | Co-9.Al-7.W-2.Re | 82.0Co-9.0Al-7.0W-2.0Re | -9.Al-7.W-2.Re
Co-9.Al-2.Cr-7.W | CoAlW-X | -9Al-2Cr-7W | Co-9Al-7W-2Cr | Ooshima, M., Tanaka, K., Okamoto, N. L., Kishida, K. & Inui, H. Effects of quaternary alloying elements on the γ′ solvus temperature of Co-Al-W based alloys with fcc/L12 two-phase microstructures. J. Alloys Compd. 508, 71–78 (2010). | 368 | 82 |  | 9 | 2 | 7 | [20 empty] | 9.0323 |  |  | Co | -9.Al | -7.W |  | -2.Cr | [20 empty] | Co-9Al-7W-2CrOoshima, M., Tanaka, K., Okamoto, N. L., Kishida, K. & Inui, H. Effects of quaternary alloying elements on the γ′ solvus temperature of Co-Al-W based alloys with fcc/L12 two-phase microstructures. J. Alloys Compd. 508, 71–78 (2010). | Co-9.Al-2.Cr-7.W | 82.0Co-9.0Al-2.0Cr-7.0W | -9.Al-2.Cr-7.W
Co-2.Fe-9.Al-7.W | CoAlW-X | -2Fe-9Al-7W | Co-9Al-7W-2Fe | Ooshima, M., Tanaka, K., Okamoto, N. L., Kishida, K. & Inui, H. Effects of quaternary alloying elements on the γ′ solvus temperature of Co-Al-W based alloys with fcc/L12 two-phase microstructures. J. Alloys Compd. 508, 71–78 (2010). | 369 | 82 |  | 9 |  | 7 | [11 empty] | 2 | [8 empty] | 9.04598 |  |  | Co | -9.Al | -7.W | [13 empty] | -2.Fe | [8 empty] | Co-9Al-7W-2FeOoshima, M., Tanaka, K., Okamoto, N. L., Kishida, K. & Inui, H. Effects of quaternary alloying elements on the γ′ solvus temperature of Co-Al-W based alloys with fcc/L12 two-phase microstructures. J. Alloys Compd. 508, 71–78 (2010). | Co-2.Fe-9.Al-7.W | 82.0Co-2.0Fe-9.0Al-7.0W | -9.Al-7.W-2.Fe
Co-2.Ni-9.Al-7.W | CoAlW-X | -2Ni-9Al-7W | Co-9Al-7W-2Ni | Ooshima, M., Tanaka, K., Okamoto, N. L., Kishida, K. & Inui, H. Effects of quaternary alloying elements on the γ′ solvus temperature of Co-Al-W based alloys with fcc/L12 two-phase microstructures. J. Alloys Compd. 508, 71–78 (2010). | 370 | 82 | 2 | 9 |  | 7 | [20 empty] | 9.06666 |  |  | Co | -9.Al | -7.W | -2.Ni | [21 empty] | Co-9Al-7W-2NiOoshima, M., Tanaka, K., Okamoto, N. L., Kishida, K. & Inui, H. Effects of quaternary alloying elements on the γ′ solvus temperature of Co-Al-W based alloys with fcc/L12 two-phase microstructures. J. Alloys Compd. 508, 71–78 (2010). | Co-2.Ni-9.Al-7.W | 84.0Co-2.0Ni-9.0Al-7.0W | -9.Al-7.W-2.Ni
Co-9.Al-7.W-2.Sc | CoAlW-X | -9Al-7W-2Sc | Co-9Al-7W-2Sc | Ooshima, M., Tanaka, K., Okamoto, N. L., Kishida, K. & Inui, H. Effects of quaternary alloying elements on the γ′ solvus temperature of Co-Al-W based alloys with fcc/L12 two-phase microstructures. J. Alloys Compd. 508, 71–78 (2010). | 371 | 82 |  | 9 |  | 7 | [16 empty] | 2 |  |  |  | 8.9482 |  |  | Co | -9.Al | -7.W | [18 empty] | -2.Sc |  |  |  | Co-9Al-7W-2ScOoshima, M., Tanaka, K., Okamoto, N. L., Kishida, K. & Inui, H. Effects of quaternary alloying elements on the γ′ solvus temperature of Co-Al-W based alloys with fcc/L12 two-phase microstructures. J. Alloys Compd. 508, 71–78 (2010). | Co-9.Al-7.W-2.Sc | 82.0Co-9.0Al-7.0W-2.0Sc | -9.Al-7.W-2.Sc
Co-9.Al-7.W-2.Zr | CoAlW-X | -9Al-7W-Zr | Co-9Al-7W-2Zr | Ooshima, M., Tanaka, K., Okamoto, N. L., Kishida, K. & Inui, H. Effects of quaternary alloying elements on the γ′ solvus temperature of Co-Al-W based alloys with fcc/L12 two-phase microstructures. J. Alloys Compd. 508, 71–78 (2010). | 372 | 82 |  | 9 |  | 7 | [6 empty] | 2 | [13 empty] | 9.01872 |  |  | Co | -9.Al | -7.W | [8 empty] | -2.Zr | [13 empty] | Co-9Al-7W-2ZrOoshima, M., Tanaka, K., Okamoto, N. L., Kishida, K. & Inui, H. Effects of quaternary alloying elements on the γ′ solvus temperature of Co-Al-W based alloys with fcc/L12 two-phase microstructures. J. Alloys Compd. 508, 71–78 (2010). | Co-9.Al-7.W-2.Zr | 82.0Co-9.0Al-7.0W-2.00Zr | -9.Al-7.W-2.Zr
Co-9.Al-7.W-2.Hf | CoAlW-X | -9Al-7W-Hf | Co-9Al-7W-2Hf | Ooshima, M., Tanaka, K., Okamoto, N. L., Kishida, K. & Inui, H. Effects of quaternary alloying elements on the γ′ solvus temperature of Co-Al-W based alloys with fcc/L12 two-phase microstructures. J. Alloys Compd. 508, 71–78 (2010). | 373 | 82 |  | 9 |  | 7 | [13 empty] | 2 | [6 empty] | 9.1547 |  |  | Co | -9.Al | -7.W | [15 empty] | -2.Hf | [6 empty] | Co-9Al-7W-2HfOoshima, M., Tanaka, K., Okamoto, N. L., Kishida, K. & Inui, H. Effects of quaternary alloying elements on the γ′ solvus temperature of Co-Al-W based alloys with fcc/L12 two-phase microstructures. J. Alloys Compd. 508, 71–78 (2010). | Co-9.Al-7.W-2.Hf | 82.0Co-9.0Al-7.0W-2.0Hf | -9.Al-7.W-2.Hf
Co-19.9Ni-4.8Al-5.Cr-3.2W-0.6Ta | CoAlWX+ | -20Ni-5Al-5Cr-3W-1Ta | A1 | Osaki, M. et al. Properties of Strengthening Co-W-Al Alloys with Various Amounts of Phase Forming Elements. (2008). | 375 | 66.5 | 19.9 | 4.8 | 5 | 3.2 |  | 0.6 | [18 empty] | 8.896192 |  |  | Co | -4.8Al | -3.2W | -19.9Ni | -5.Cr | -0.6Ta | [19 empty] | A1Osaki, M. et al. Properties of Strengthening Co-W-Al Alloys with Various Amounts of Phase Forming Elements. (2008). | Co-19.9Ni-4.8Al-5.Cr-3.2W-0.6Ta | 86.4Co-19.9Ni-4.8Al-5.0Cr-3.2W-0.6Ta | -4.8Al-5.Cr-3.2W-0.6Ta-19.9Ni
Co-19.9Ni-7.Al-5.Cr-4.8W-0.9Ta | CoAlWX+ | -20Ni-7Al-5Cr-5W-1Ta | A2 | Osaki, M. et al. Properties of Strengthening Co-W-Al Alloys with Various Amounts of Phase Forming Elements. (2008). | 376 | 62.4 | 19.9 | 7 | 5 | 4.8 |  | 0.9 | [18 empty] | 8.948642 |  |  | Co | -7.Al | -4.8W | -19.9Ni | -5.Cr | -0.9Ta | [19 empty] | A2Osaki, M. et al. Properties of Strengthening Co-W-Al Alloys with Various Amounts of Phase Forming Elements. (2008). | Co-19.9Ni-7.Al-5.Cr-4.8W-0.9Ta | 82.3Co-19.9Ni-7.0Al-5.0Cr-4.8W-0.9Ta | -7.Al-5.Cr-4.8W-0.9Ta-19.9Ni
Co-19.9Ni-9.1Al-5.Cr-6.4W-1.2Ta | CoAlWX+ | -20Ni-9Al-5Cr-6W-1Ta | A3 | Osaki, M. et al. Properties of Strengthening Co-W-Al Alloys with Various Amounts of Phase Forming Elements. (2008). | 377 | 58.4 | 19.9 | 9.1 | 5 | 6.4 |  | 1.2 | [18 empty] | 9.007292 |  |  | Co | -9.1Al | -6.4W | -19.9Ni | -5.Cr | -1.2Ta | [19 empty] | A3Osaki, M. et al. Properties of Strengthening Co-W-Al Alloys with Various Amounts of Phase Forming Elements. (2008). | Co-19.9Ni-9.1Al-5.Cr-6.4W-1.2Ta | 78.3Co-19.9Ni-9.1Al-5.0Cr-6.4W-1.2Ta | -9.1Al-5.Cr-6.4W-1.2Ta-19.9Ni
Co-19.8Ni-11.4Al-4.9Cr-8.2W-1.5Ta | CoAlWX+ | -20Ni-11Al-5Cr-8W-2Ta | A4 | Osaki, M. et al. Properties of Strengthening Co-W-Al Alloys with Various Amounts of Phase Forming Elements. (2008). | 378 | 54.2 | 19.8 | 11.4 | 4.9 | 8.2 |  | 1.5 | [18 empty] | 9.075944 |  |  | Co | -11.4Al | -8.2W | -19.8Ni | -4.9Cr | -1.5Ta | [19 empty] | A4Osaki, M. et al. Properties of Strengthening Co-W-Al Alloys with Various Amounts of Phase Forming Elements. (2008). | Co-19.8Ni-11.4Al-4.9Cr-8.2W-1.5Ta | 74.0Co-19.8Ni-11.4Al-4.9Cr-8.2W-1.5Ta | -11.4Al-4.9Cr-8.2W-1.5Ta-19.8Ni
Co-25.Ti | Co3Ti | -25Ti | Co3Ti | Oya-Seimiya, Y., Shinoda, T. & Suzuki, T. Low temperature strength anomaly of L12 type intermetallic compounds Co3Ti and Pt3Al. Mater. Trans. JIM 37, 1464–1470 (1996). | 379 | 75 |  |  |  |  | 25 | [19 empty] | 7.80175 |  |  | Co | [7 empty] | -25.Ti | [16 empty] | Co3TiOya-Seimiya, Y., Shinoda, T. & Suzuki, T. Low temperature strength anomaly of L12 type intermetallic compounds Co3Ti and Pt3Al. Mater. Trans. JIM 37, 1464–1470 (1996). | Co-25.Ti | 75.0Co-25.0Ti | -25.Ti
Co-30.2Ni-9.8Al-2.Cr-2.Ti-1.9Ta-4.6Mo | W-free | -30Ni-10Al-2Cr-2Ti-2Ta-5Mo | Cr-2 | Pandey, P. et al. Elemental site occupancy in the L12 A3B ordered intermetallic phase in Co-based superalloys and its influence on the microstructure. Acta Mater. 163, 140–153 (2019). | 380 | 49.5 | 30.2 | 9.8 | 2 |  | 2 | 1.9 |  |  | 4.6 | [15 empty] | 8.383486 | 8.53 |  | Co | -9.8Al |  | -30.2Ni | -2.Cr | -1.9Ta |  |  | -2.Ti | -4.6Mo | [15 empty] | Cr-2Pandey, P. et al. Elemental site occupancy in the L12 A3B ordered intermetallic phase in Co-based superalloys and its influence on the microstructure. Acta Mater. 163, 140–153 (2019). | Co-30.2Ni-9.8Al-2.Cr-2.Ti-1.9Ta-4.6Mo | 79.7Co-30.2Ni-9.8Al-2.0Ti-1.9Ta-4.6Mo-2.00C | -9.8Al-2.Cr-1.9Ta-30.2Ni-4.6Mo-2.Ti
Co-30.1Ni-9.8Al-4.9Cr-2.Ti-2.Ta-4.9Mo | W-free | -30Ni-10Al-5Cr-2Ti-2Ta-5Mo | Cr-5 | Pandey, P. et al. Elemental site occupancy in the L12 A3B ordered intermetallic phase in Co-based superalloys and its influence on the microstructure. Acta Mater. 163, 140–153 (2019). | 381 | 46.3 | 30.1 | 9.8 | 4.9 |  | 2 | 2 |  |  | 4.9 | [15 empty] | 8.345778 | 8.46 |  | Co | -9.8Al |  | -30.1Ni | -4.9Cr | -2.Ta |  |  | -2.Ti | -4.9Mo | [15 empty] | Cr-5Pandey, P. et al. Elemental site occupancy in the L12 A3B ordered intermetallic phase in Co-based superalloys and its influence on the microstructure. Acta Mater. 163, 140–153 (2019). | Co-30.1Ni-9.8Al-4.9Cr-2.Ti-2.Ta-4.9Mo | 76.4Co-30.1Ni-9.8Al-2.0Ti-2.0Ta-4.9Mo-4.90C | -9.8Al-4.9Cr-2.Ta-30.1Ni-4.9Mo-2.Ti
Co-29.5Ni-10.4Al-8.Cr-2.Ti-2.Ta-4.9Mo | W-free | -30Ni-10Al-8Cr-2Ti-2Ta-5Mo | Cr-8 | Pandey, P. et al. Elemental site occupancy in the L12 A3B ordered intermetallic phase in Co-based superalloys and its influence on the microstructure. Acta Mater. 163, 140–153 (2019). | 382 | 43.2 | 29.5 | 10.4 | 8 |  | 2 | 2 |  |  | 4.9 | [15 empty] | 8.25552 | 8.44 |  | Co | -10.4Al |  | -29.5Ni | -8.Cr | -2.Ta |  |  | -2.Ti | -4.9Mo | [15 empty] | Cr-8Pandey, P. et al. Elemental site occupancy in the L12 A3B ordered intermetallic phase in Co-based superalloys and its influence on the microstructure. Acta Mater. 163, 140–153 (2019). | Co-29.5Ni-10.4Al-8.Cr-2.Ti-2.Ta-4.9Mo | 72.7Co-29.5Ni-10.4Al-2.0Ti-2.0Ta-4.9Mo-8.00C | -10.4Al-8.Cr-2.Ta-29.5Ni-4.9Mo-2.Ti
Co-30.5Ni-9.7Al-1.9Ti-2.1Ta-4.8Mo | W-free | -31Ni-10Al-2Ti-2Ta-5Mo | Cr-0 | Pandey, P. et al. Elemental site occupancy in the L12 A3B ordered intermetallic phase in Co-based superalloys and its influence on the microstructure. Acta Mater. 163, 140–153 (2019). | 383 | 51 | 30.5 | 9.7 |  |  | 1.9 | 2.1 |  |  | 4.8 | [15 empty] | 8.446563 | 8.55 | same alloy as Baler? | Co | -9.7Al |  | -30.5Ni |  | -2.1Ta |  |  | -1.9Ti | -4.8Mo | [15 empty] | Cr-0Pandey, P. et al. Elemental site occupancy in the L12 A3B ordered intermetallic phase in Co-based superalloys and its influence on the microstructure. Acta Mater. 163, 140–153 (2019). | Co-30.5Ni-9.7Al-1.9Ti-2.1Ta-4.8Mo | 81.5Co-30.5Ni-9.7Al-1.9Ti-2.1Ta-4.8Mo | -9.7Al-2.1Ta-30.5Ni-4.8Mo-1.9Ti
Co-30.4Ni-9.5Al-2.4Nb-5.3Mo-2.Re | W-free | -30Ni-10Al-2Nb-5Mo-2Re | Co2Nb2r | Pandey, P. et al. On the effect of Re addition on microstructural evolution of a CoNi-based superalloy. Acta Mater. 168, 37–51 (2019). | 384 | 50.4 | 30.4 | 9.5 |  |  |  |  | 2.4 |  | 5.3 |  |  |  |  | 2 | [10 empty] | 8.621052 | 8.78 |  | Co | -9.5Al |  | -30.4Ni |  |  | -2.4Nb |  |  | -5.3Mo |  |  |  |  | -2.Re | [10 empty] | Co2Nb2rPandey, P. et al. On the effect of Re addition on microstructural evolution of a CoNi-based superalloy. Acta Mater. 168, 37–51 (2019). | Co-30.4Ni-9.5Al-2.4Nb-5.3Mo-2.Re | 80.8Co-30.4Ni-9.5Al-2.4Nb-5.3Mo-2.0Re | -9.5Al-30.4Ni-5.3Mo-2.4Nb-2.Re
Co-35.4Ni-9.7Al-6.Cr-3.4Ti-2.8Ta-4.8Mo | W-free | -35Ni-10Al-6Cr-3Ti-3Ta-5Mo | HEACoNi | Pandey, P., Kashyap, S., Palanisamy, D., Sharma, A. & Chattopadhyay, K. On the high temperature coarsening kinetics of γ′ precipitates in a high strength Co37.6Ni35.4Al9.9Mo4.9Cr5.9Ta2.8Ti3.5 fcc-based high entropy alloy. Acta Mater. 177, 82–95 (2019). | 385 | 37.9 | 35.4 | 9.7 | 6 |  | 3.4 | 2.8 |  |  | 4.8 | [15 empty] | 8.33271 |  |  | Co | -9.7Al |  | -35.4Ni | -6.Cr | -2.8Ta |  |  | -3.4Ti | -4.8Mo | [15 empty] | HEACoNiPandey, P., Kashyap, S., Palanisamy, D., Sharma, A. & Chattopadhyay, K. On the high temperature coarsening kinetics of γ′ precipitates in a high strength Co37.6Ni35.4Al9.9Mo4.9Cr5.9Ta2.8Ti3.5 fcc-based high entropy alloy. Acta Mater. 177, 82–95 (2019). | Co-35.4Ni-9.7Al-6.Cr-3.4Ti-2.8Ta-4.8Mo | 73.3Co-35.4Ni-9.7Al-6.0Cr-3.4Ti-2.8Ta-4.8Mo | -9.7Al-6.Cr-2.8Ta-35.4Ni-4.8Mo-3.4Ti
Co-7.8Al-4.5Cr-7.8W-1.5Ta | CoAlWX+ | -8Al-5Cr-8W-2Ta | Co-7.8Al-7.8W-4.5Cr-1.5Ta | Pollock, T. M. M. et al. New Co-based γ-γ’ High-temperature Alloys. JOM 62, 58–63 (2010). | 388 | 78.4 |  | 7.8 | 4.5 | 7.8 |  | 1.5 | [18 empty] | 9.263 |  |  | Co | -7.8Al | -7.8W |  | -4.5Cr | -1.5Ta | [19 empty] | Co-7.8Al-7.8W-4.5Cr-1.5TaPollock, T. M. M. et al. New Co-based γ-γ’ High-temperature Alloys. JOM 62, 58–63 (2010). | Co-7.8Al-4.5Cr-7.8W-1.5Ta | 78.4Co-7.8Al-4.5Cr-7.8W-1.5Ta | -7.8Al-4.5Cr-7.8W-1.5Ta
Co-9.Al-3.W-6.V | Low-W | -9Al-3W-6V | Co-9Al-3W-6V | Pollock, T. M. M. et al. New Co-based γ-γ’ High-temperature Alloys. JOM 62, 58–63 (2010). | 389 | 82 |  | 9 |  | 3 |  |  |  | 6 | [16 empty] | 8.4851 |  |  | Co | -9.Al | -3.W |  |  |  |  | -6.V | [17 empty] | Co-9Al-3W-6VPollock, T. M. M. et al. New Co-based γ-γ’ High-temperature Alloys. JOM 62, 58–63 (2010). | Co-9.Al-3.W-6.V | 82.0Co-9.0Al-3.0W-6.0V | -9.Al-3.W-6.V
Co-9.Al-6.W-3.Mo | CoAlW-X | -9Al-6W-3Mo | Co-9Al-6W-3Mo | Pollock, T. M. M. et al. New Co-based γ-γ’ High-temperature Alloys. JOM 62, 58–63 (2010). | 390 | 82 |  | 9 |  | 6 |  |  |  |  | 3 | [15 empty] | 9.0044 |  |  | Co | -9.Al | -6.W | [6 empty] | -3.Mo | [15 empty] | Co-9Al-6W-3MoPollock, T. M. M. et al. New Co-based γ-γ’ High-temperature Alloys. JOM 62, 58–63 (2010). | Co-9.Al-6.W-3.Mo | 82.0Co-9.0Al-6.0W-3.0Mo | -9.Al-6.W-3.Mo
Co-9.Al-7.5W-1.5Mo | CoAlW-X | -9Al-8W-2Mo | Co-9Al-7.5W-1.5Mo | Pollock, T. M. M. et al. New Co-based γ-γ’ High-temperature Alloys. JOM 62, 58–63 (2010). | 391 | 82 |  | 9 |  | 7.5 |  |  |  |  | 1.5 | [15 empty] | 9.13895 |  |  | Co | -9.Al | -7.5W | [6 empty] | -1.5Mo | [15 empty] | Co-9Al-7.5W-1.5MoPollock, T. M. M. et al. New Co-based γ-γ’ High-temperature Alloys. JOM 62, 58–63 (2010). | Co-9.Al-7.5W-1.5Mo | 82.0Co-9.0Al-7.5W-1.5Mo | -9.Al-7.5W-1.5Mo
Co-10.Ni-9.Al-9.W | CoAlW-X | -10Ni-9Al-9W | Co-9Al-9W-10Ni | Pollock, T. M. M. et al. New Co-based γ-γ’ High-temperature Alloys. JOM 62, 58–63 (2010). | 392 | 72 | 10 | 9 |  | 9 | [20 empty] | 9.2743 |  |  | Co | -9.Al | -9.W | -10.Ni | [21 empty] | Co-9Al-9W-10NiPollock, T. M. M. et al. New Co-based γ-γ’ High-temperature Alloys. JOM 62, 58–63 (2010). | Co-10.Ni-9.Al-9.W | 82.0Co-10.0Ni-9.0Al-9.0W | -9.Al-9.W-10.Ni
Co-20.Ni-9.Al-9.W | CoAlW-X | -20Ni-9Al-9W | Co-9Al-9W-20Ni | Pollock, T. M. M. et al. New Co-based γ-γ’ High-temperature Alloys. JOM 62, 58–63 (2010). | 393 | 62 | 20 | 9 |  | 9 | [20 empty] | 9.2751 |  |  | Co | -9.Al | -9.W | -20.Ni | [21 empty] | Co-9Al-9W-20NiPollock, T. M. M. et al. New Co-based γ-γ’ High-temperature Alloys. JOM 62, 58–63 (2010). | Co-20.Ni-9.Al-9.W | 82.0Co-20.0Ni-9.0Al-9.0W | -9.Al-9.W-20.Ni
Co-9.2Al-9.2W | CoAlW-X | -9Al-9W | Co-9.2Al-9W | Pollock, T. M. M. et al. New Co-based γ-γ’ High-temperature Alloys. JOM 62, 58–63 (2010). | 394 | 81.6 |  | 9.2 |  | 9.2 | [20 empty] | 9.2818 |  |  | Co | -9.2Al | -9.2W | [22 empty] | Co-9.2Al-9WPollock, T. M. M. et al. New Co-based γ-γ’ High-temperature Alloys. JOM 62, 58–63 (2010). | Co-9.2Al-9.2W | 81.6Co-9.2Al-9.2W | -9.2Al-9.2W
Co-8.8Al-9.8W-2.Re | CoAlW-X | -9Al-10W-2Re | Co-8.8Al-9.8W-2Re | Pollock, T. M. M. et al. New Co-based γ-γ’ High-temperature Alloys. JOM 62, 58–63 (2010). | 395 | 79.4 |  | 8.8 |  | 9.8 | [9 empty] | 2 | [10 empty] | 9.6111 |  |  | Co | -8.8Al | -9.8W | [11 empty] | -2.Re | [10 empty] | Co-8.8Al-9.8W-2RePollock, T. M. M. et al. New Co-based γ-γ’ High-temperature Alloys. JOM 62, 58–63 (2010). | Co-8.8Al-9.8W-2.Re | 79.4Co-8.8Al-9.8W-2.0Re | -8.8Al-9.8W-2.Re
Co-9.Al-9.W-2.Ti-0.12B | CoAlW-X | -9Al-9W-2Ti-B | Co-9Al-9Ta-2Ti | Povstugar, I. et al. Elemental partitioning and mechanical properties of Ti- and Ta-containing Co-Al-W-base superalloys studied by atom probe tomography and nanoindentation. Acta Mater. 78, 78–85 (2014). | 396 | 79.88 |  | 9 |  | 9 | 2 | [6 empty] | 0.12 | [12 empty] | 9.177912 |  |  | Co | -9.Al | -9.W | [5 empty] | -2.Ti |  |  |  | -0.12B | [12 empty] | Co-9Al-9Ta-2TiPovstugar, I. et al. Elemental partitioning and mechanical properties of Ti- and Ta-containing Co-Al-W-base superalloys studied by atom probe tomography and nanoindentation. Acta Mater. 78, 78–85 (2014). | Co-9.Al-9.W-2.Ti-0.12B | 79.9Co-9.0Al-9.0W-2.0Ti-0.12B | -9.Al-9.W-2.Ti-0.12B
Co-9.Al-9.W-2.Ti-2.Ta | CoAlWX+ | -9Al-9W-2Ti-2Ta | Co-9Al-9Ta-2Ti-2Ta | Povstugar, I. et al. Elemental partitioning and mechanical properties of Ti- and Ta-containing Co-Al-W-base superalloys studied by atom probe tomography and nanoindentation. Acta Mater. 78, 78–85 (2014). | 397 | 78 |  | 9 |  | 9 | 2 | 2 | [18 empty] | 9.34064 |  |  | Co | -9.Al | -9.W |  |  | -2.Ta |  |  | -2.Ti | [16 empty] | Co-9Al-9Ta-2Ti-2TaPovstugar, I. et al. Elemental partitioning and mechanical properties of Ti- and Ta-containing Co-Al-W-base superalloys studied by atom probe tomography and nanoindentation. Acta Mater. 78, 78–85 (2014). | Co-9.Al-9.W-2.Ti-2.Ta | 78.0Co-9.0Al-9.0W-2.0Ti-2.0Ta | -9.Al-9.W-2.Ta-2.Ti
Co-9.Al-9.W-0.12B | CoAlW-X | -9Al-9W-B | Co-9Al-9Ta | Povstugar, I. et al. Elemental partitioning and mechanical properties of Ti- and Ta-containing Co-Al-W-base superalloys studied by atom probe tomography and nanoindentation. Acta Mater. 78, 78–85 (2014). | 398 | 81.88 |  | 9 |  | 9 | [7 empty] | 0.12 | [12 empty] | 9.265772 |  |  | Co | -9.Al | -9.W | [9 empty] | -0.12B | [12 empty] | Co-9Al-9TaPovstugar, I. et al. Elemental partitioning and mechanical properties of Ti- and Ta-containing Co-Al-W-base superalloys studied by atom probe tomography and nanoindentation. Acta Mater. 78, 78–85 (2014). | Co-9.Al-9.W-0.12B | 81.9Co-9.0Al-9.0W-0.12B | -9.Al-9.W-0.12B
Co-9.Al-9.W-2.Ta-0.12B | CoAlW-X | -9Al-9W-2Ta-B | Co-9Al-9Ta-2Ta | Povstugar, I. et al. Elemental partitioning and mechanical properties of Ti- and Ta-containing Co-Al-W-base superalloys studied by atom probe tomography and nanoindentation. Acta Mater. 78, 78–85 (2014). | 399 | 79.88 |  | 9 |  | 9 |  | 2 | [5 empty] | 0.12 | [12 empty] | 9.420772 |  |  | Co | -9.Al | -9.W |  |  | -2.Ta | [6 empty] | -0.12B | [12 empty] | Co-9Al-9Ta-2TaPovstugar, I. et al. Elemental partitioning and mechanical properties of Ti- and Ta-containing Co-Al-W-base superalloys studied by atom probe tomography and nanoindentation. Acta Mater. 78, 78–85 (2014). | Co-9.Al-9.W-2.Ta-0.12B | 79.9Co-9.0Al-9.0W-2.0Ta-0.12B | -9.Al-9.W-2.Ta-0.12B
Co-8.1Al-8.4W | CoAlW-X | -8Al-8W | 9W | Bauer, A., Neumeier, S., Pyczak, F., Singer, R. F., & Göken, M. (2012). Creep properties of different γ’-strengthened Co-base superalloys. Materials Science and Engineering A, 550, 333–341. https://doi.org/10.1016/j.msea.2012.04.083 | 400 | 83.5 |  | 8.1 |  | 8.4 | [20 empty] | 9.2672 |  |  | Co | -8.1Al | -8.4W | [22 empty] | 9WBauer, A., Neumeier, S., Pyczak, F., Singer, R. F., & Göken, M. (2012). Creep properties of different γ’-strengthened Co-base superalloys. Materials Science and Engineering A, 550, 333–341. https://doi.org/10.1016/j.msea.2012.04.083 | Co-8.1Al-8.4W | 83.5Co-8.1Al-8.4W | -8.1Al-8.4W
Co-9.Al-9.W | CoAlW-X | -9Al-9W | 9W | Povstugar, I. et al. Elemental partitioning, lattice misfit and creep behaviour of Cr containing gammaprime strengthened Co base superalloys. Mater. Sci. Technol. (United Kingdom) 32, 220–225 (2016). | 400 | 82 |  | 9 |  | 9 | [20 empty] | 9.2735 |  |  | Co | -9.Al | -9.W | [22 empty] | 9WPovstugar, I. et al. Elemental partitioning, lattice misfit and creep behaviour of Cr containing gammaprime strengthened Co base superalloys. Mater. Sci. Technol. (United Kingdom) 32, 220–225 (2016). | Co-9.Al-9.W | 82.0Co-9.0Al-9.0W | -9.Al-9.W
Co-9.Al-4.Cr-9.W | CoAlW-X | -9Al-4Cr-9W | 4Cr | Povstugar, I. et al. Elemental partitioning, lattice misfit and creep behaviour of Cr containing gammaprime strengthened Co base superalloys. Mater. Sci. Technol. (United Kingdom) 32, 220–225 (2016). | 401 | 78 |  | 9 | 4 | 9 | [20 empty] | 9.2051 |  |  | Co | -9.Al | -9.W |  | -4.Cr | [20 empty] | 4CrPovstugar, I. et al. Elemental partitioning, lattice misfit and creep behaviour of Cr containing gammaprime strengthened Co base superalloys. Mater. Sci. Technol. (United Kingdom) 32, 220–225 (2016). | Co-9.Al-4.Cr-9.W | 78.0Co-9.0Al-4.0Cr-9.0W | -9.Al-4.Cr-9.W
Co-9.Al-8.Cr-9.W | CoAlW-X | -9Al-8Cr-9W | 8Cr | Povstugar, I. et al. Elemental partitioning, lattice misfit and creep behaviour of Cr containing gammaprime strengthened Co base superalloys. Mater. Sci. Technol. (United Kingdom) 32, 220–225 (2016). | 402 | 74 |  | 9 | 8 | 9 | [20 empty] | 9.1367 |  |  | Co | -9.Al | -9.W |  | -8.Cr | [20 empty] | 8CrPovstugar, I. et al. Elemental partitioning, lattice misfit and creep behaviour of Cr containing gammaprime strengthened Co base superalloys. Mater. Sci. Technol. (United Kingdom) 32, 220–225 (2016). | Co-9.Al-8.Cr-9.W | 74.0Co-9.0Al-8.0Cr-9.0W | -9.Al-8.Cr-9.W
Co-9.Ni-9.Al-9.W | CoAlW-X | -9Ni-9Al-9W | 9Ni | Povstugar, I. et al. Elemental partitioning, lattice misfit and creep behaviour of Cr containing gammaprime strengthened Co base superalloys. Mater. Sci. Technol. (United Kingdom) 32, 220–225 (2016). | 403 | 73 | 9 | 9 |  | 9 | [20 empty] | 9.27422 |  |  | Co | -9.Al | -9.W | -9.Ni | [21 empty] | 9NiPovstugar, I. et al. Elemental partitioning, lattice misfit and creep behaviour of Cr containing gammaprime strengthened Co base superalloys. Mater. Sci. Technol. (United Kingdom) 32, 220–225 (2016). | Co-9.Ni-9.Al-9.W | 82.0Co-9.0Ni-9.0Al-9.0W | -9.Al-9.W-9.Ni
Co-18.Ni-9.Al-9.W | CoAlW-X | -18Ni-9Al-9W | 18Ni | Povstugar, I. et al. Elemental partitioning, lattice misfit and creep behaviour of Cr containing gammaprime strengthened Co base superalloys. Mater. Sci. Technol. (United Kingdom) 32, 220–225 (2016). | 404 | 64 | 18 | 9 |  | 9 | [20 empty] | 9.27494 |  |  | Co | -9.Al | -9.W | -18.Ni | [21 empty] | 18NiPovstugar, I. et al. Elemental partitioning, lattice misfit and creep behaviour of Cr containing gammaprime strengthened Co base superalloys. Mater. Sci. Technol. (United Kingdom) 32, 220–225 (2016). | Co-18.Ni-9.Al-9.W | 82.0Co-18.0Ni-9.0Al-9.0W | -9.Al-9.W-18.Ni
Co-9.Ni-9.Al-8.Cr-9.W | CoAlWX+ | -9Ni-9Al-8Cr-9W | 9Ni8Cr | Povstugar, I. et al. Elemental partitioning, lattice misfit and creep behaviour of Cr containing gammaprime strengthened Co base superalloys. Mater. Sci. Technol. (United Kingdom) 32, 220–225 (2016). | 405 | 65 | 9 | 9 | 8 | 9 | [20 empty] | 9.13742 |  |  | Co | -9.Al | -9.W | -9.Ni | -8.Cr | [20 empty] | 9Ni8CrPovstugar, I. et al. Elemental partitioning, lattice misfit and creep behaviour of Cr containing gammaprime strengthened Co base superalloys. Mater. Sci. Technol. (United Kingdom) 32, 220–225 (2016). | Co-9.Ni-9.Al-8.Cr-9.W | 74.0Co-9.0Ni-9.0Al-8.0Cr-9.0W | -9.Al-8.Cr-9.W-9.Ni
Co-18.Ni-9.Al-8.Cr-9.W | CoAlWX+ | -18Ni-9Al-8Cr-9W | 18Ni8Cr | Povstugar, I. et al. Elemental partitioning, lattice misfit and creep behaviour of Cr containing gammaprime strengthened Co base superalloys. Mater. Sci. Technol. (United Kingdom) 32, 220–225 (2016). | 406 | 56 | 18 | 9 | 8 | 9 | [20 empty] | 9.13814 |  |  | Co | -9.Al | -9.W | -18.Ni | -8.Cr | [20 empty] | 18Ni8CrPovstugar, I. et al. Elemental partitioning, lattice misfit and creep behaviour of Cr containing gammaprime strengthened Co base superalloys. Mater. Sci. Technol. (United Kingdom) 32, 220–225 (2016). | Co-18.Ni-9.Al-8.Cr-9.W | 74.0Co-18.0Ni-9.0Al-8.0Cr-9.0W | -9.Al-8.Cr-9.W-18.Ni
Co-8.3Al-9.4W-0.1B | CoAlW-X | -8Al-9W-B | Co-9Al-9W-0.1B | Pyczak, F. et al. Plastic deformation mechanisms in a crept L12 hardened Co-base superalloy. Mater. Sci. Eng. A 571, 13–18 (2013). | 407 | 82.2 |  | 8.3 |  | 9.4 | [7 empty] | 0.1 | [12 empty] | 9.35186 |  |  | Co | -8.3Al | -9.4W | [9 empty] | -0.1B | [12 empty] | Co-9Al-9W-0.1BPyczak, F. et al. Plastic deformation mechanisms in a crept L12 hardened Co-base superalloy. Mater. Sci. Eng. A 571, 13–18 (2013). | Co-8.3Al-9.4W-0.1B | 82.2Co-8.3Al-9.4W-0.10B | -8.3Al-9.4W-0.1B
Co-8.5Al-7.4W-0.1B | CoAlW-X | -9Al-7W-B | Co-9Al-8W-0.1B | Pyczak, F. et al. The effect of tungsten content on the properties of L12-hardened Co-Al-W alloys. J. Alloys Compd. 632, 110–115 (2015). | 408 | 84 |  | 8.5 |  | 7.4 | [7 empty] | 0.1 | [12 empty] | 9.13246 |  |  | Co | -8.5Al | -7.4W | [9 empty] | -0.1B | [12 empty] | Co-9Al-8W-0.1BPyczak, F. et al. The effect of tungsten content on the properties of L12-hardened Co-Al-W alloys. J. Alloys Compd. 632, 110–115 (2015). | Co-8.5Al-7.4W-0.1B | 84.0Co-8.5Al-7.4W-0.10B | -8.5Al-7.4W-0.1B
Co-8.5Al-8.7W-0.1B | CoAlW-X | -9Al-9W-B | Co-9Al-9W-0.1B | Pyczak, F. et al. The effect of tungsten content on the properties of L12-hardened Co-Al-W alloys. J. Alloys Compd. 632, 110–115 (2015). | 409 | 82.7 |  | 8.5 |  | 8.7 | [7 empty] | 0.1 | [12 empty] | 9.26701 |  |  | Co | -8.5Al | -8.7W | [9 empty] | -0.1B | [12 empty] | Co-9Al-9W-0.1BPyczak, F. et al. The effect of tungsten content on the properties of L12-hardened Co-Al-W alloys. J. Alloys Compd. 632, 110–115 (2015). | Co-8.5Al-8.7W-0.1B | 82.7Co-8.5Al-8.7W-0.10B | -8.5Al-8.7W-0.1B
Co-8.9Al-10.3W-0.1B | CoAlW-X | -9Al-10W-B | Co-9Al-11W-0.1B | Pyczak, F. et al. The effect of tungsten content on the properties of L12-hardened Co-Al-W alloys. J. Alloys Compd. 632, 110–115 (2015). | 410 | 80.7 |  | 8.9 |  | 10.3 | [7 empty] | 0.1 | [12 empty] | 9.40781 |  |  | Co | -8.9Al | -10.3W | [9 empty] | -0.1B | [12 empty] | Co-9Al-11W-0.1BPyczak, F. et al. The effect of tungsten content on the properties of L12-hardened Co-Al-W alloys. J. Alloys Compd. 632, 110–115 (2015). | Co-8.9Al-10.3W-0.1B | 80.7Co-8.9Al-10.3W-0.10B | -8.9Al-10.3W-0.1B
Co-2.Ti-2.Ta-12.V | W-free | -2Ti-2Ta-12V | Co-V-Ta-Ti alloy | Qu, S. et al. Coarsening behavior of γʹ precipitates and compression deformation mechanism of a novel Co–V–Ta–Ti superalloy. Mater. Sci. Eng. A 139455 (2020) doi:10.1016/j.msea.2020.139455. | 411 | 84 |  |  |  |  | 2 | 2 |  | 12 | [16 empty] | 8.63234 |  |  | Co |  |  |  |  | -2.Ta |  | -12.V | -2.Ti | [16 empty] | Co-V-Ta-Ti alloyQu, S. et al. Coarsening behavior of γʹ precipitates and compression deformation mechanism of a novel Co–V–Ta–Ti superalloy. Mater. Sci. Eng. A 139455 (2020) doi:10.1016/j.msea.2020.139455. | Co-2.Ti-2.Ta-12.V | 84.0Co-2.0Ti-2.0Ta-12.0V | -2.Ta-12.V-2.Ti
Co-30.8Ni-9.2Al-5.1W-4.1Ti-1.Ta | Co3Ti | -31Ni-9Al-5W-4Ti-1Ta | Co-30Ni | Qu, S. et al. Microstructural evolution and compression property of a novel γʹ-strengthened directionally solidified CoNi-base superalloy. Mater. Sci. Eng. A 761, (2019). | 412 | 49.82 | 30.83 | 9.16 |  | 5.09 | 4.1 | 1 | [18 empty] | 8.7587484 | 9.03 | single crystal | Co | -9.2Al | -5.1W | -30.8Ni |  | -1.Ta |  |  | -4.1Ti | [16 empty] | Co-30NiQu, S. et al. Microstructural evolution and compression property of a novel γʹ-strengthened directionally solidified CoNi-base superalloy. Mater. Sci. Eng. A 761, (2019). | Co-30.8Ni-9.2Al-5.1W-4.1Ti-1.Ta | 80.7Co-30.8Ni-9.2Al-5.1W-4.1Ti-1.0Ta | -9.2Al-5.1W-1.Ta-30.8Ni-4.1Ti
Co-10.Ni-5.Al-6.Ti-3.Nb-3.V-0.04B | Co3Ti | -10Ni-5Al-6Ti-3Nb-3V-B | Co-10Ni-6Ti-5Al-3V-3Nb-0.04B | Reyes Tirado, F. L. Tungsten-free Cobalt-based Superalloys with Gamma Prime Precipitates. (2019). | 413 | 72.96 | 10 | 5 |  |  | 6 |  | 3 | 3 |  |  |  | 0.04 | [12 empty] | 8.231044 |  |  | Co | -5.Al |  | -10.Ni |  |  | -3.Nb | -3.V | -6.Ti |  |  |  | -0.04B | [12 empty] | Co-10Ni-6Ti-5Al-3V-3Nb-0.04BReyes Tirado, F. L. Tungsten-free Cobalt-based Superalloys with Gamma Prime Precipitates. (2019). | Co-10.Ni-5.Al-6.Ti-3.Nb-3.V-0.04B | 83.0Co-10.0Ni-5.0Al-6.0Ti-3.0Nb-3.0V-0.04B | -5.Al-10.Ni-3.Nb-3.V-6.Ti-0.04B
Co-10.Ni-5.Al-4.Cr-6.Ti-3.Nb-3.V-0.04B | Co3Ti | -10Ni-5Al-4Cr-6Ti-3Nb-3V-B | Co-10Ni-6Ti-5Al-4Cr-3V-3Nb-0.04B | Reyes Tirado, F. L. Tungsten-free Cobalt-based Superalloys with Gamma Prime Precipitates. (2019). | 414 | 68.96 | 10 | 5 | 4 |  | 6 |  | 3 | 3 |  |  |  | 0.04 | [12 empty] | 8.162644 |  |  | Co | -5.Al |  | -10.Ni | -4.Cr |  | -3.Nb | -3.V | -6.Ti |  |  |  | -0.04B | [12 empty] | Co-10Ni-6Ti-5Al-4Cr-3V-3Nb-0.04BReyes Tirado, F. L. Tungsten-free Cobalt-based Superalloys with Gamma Prime Precipitates. (2019). | Co-10.Ni-5.Al-4.Cr-6.Ti-3.Nb-3.V-0.04B | 79.0Co-10.0Ni-5.0Al-4.0Cr-6.0Ti-3.0Nb-3.0V-0.04B | -5.Al-4.Cr-10.Ni-3.Nb-3.V-6.Ti-0.04B
Co-10.Ni-5.Al-8.Cr-2.Ti-3.Nb-3.V-0.04B | W-free | -10Ni-5Al-8Cr-2Ti-3Nb-3V-B | Co-10Ni-8Cr-5Al-3Nb-3V-2Ti-0.04B | Reyes Tirado, F. L. Tungsten-free Cobalt-based Superalloys with Gamma Prime Precipitates. (2019). | 415 | 68.96 | 10 | 5 | 8 |  | 2 |  | 3 | 3 |  |  |  | 0.04 | [12 empty] | 8.269964 |  |  | Co | -5.Al |  | -10.Ni | -8.Cr |  | -3.Nb | -3.V | -2.Ti |  |  |  | -0.04B | [12 empty] | Co-10Ni-8Cr-5Al-3Nb-3V-2Ti-0.04BReyes Tirado, F. L. Tungsten-free Cobalt-based Superalloys with Gamma Prime Precipitates. (2019). | Co-10.Ni-5.Al-8.Cr-2.Ti-3.Nb-3.V-0.04B | 79.0Co-10.0Ni-5.0Al-8.0Cr-2.0Ti-3.0Nb-3.0V-0.04B | -5.Al-8.Cr-10.Ni-3.Nb-3.V-2.Ti-0.04B
Co-6.Ta-6.V | W-free | -6Ta-6V | Co-6Ta-6V | Reyes Tirado, F. L., Perrin Toinin, J. & Dunand, D. C. γ+γ′ microstructures in the Co-Ta-V and Co-Nb-V ternary systems. Acta Mater. 151, 137–148 (2018). | 416 | 88 | [5 empty] | 6 |  | 6 | [16 empty] | 9.1976 |  |  | Co |  |  |  |  | -6.Ta |  | -6.V | [17 empty] | Co-6Ta-6VReyes Tirado, F. L., Perrin Toinin, J. & Dunand, D. C. γ+γ′ microstructures in the Co-Ta-V and Co-Nb-V ternary systems. Acta Mater. 151, 137–148 (2018). | Co-6.Ta-6.V | 88.0Co-6.0Ta-6.0V | -6.Ta-6.V
Co-5.4Ta-6.6V | W-free | -5Ta-7V | Co-5.4Ta-6.6V | Reyes Tirado, F. L., Perrin Toinin, J. & Dunand, D. C. γ+γ′ microstructures in the Co-Ta-V and Co-Nb-V ternary systems. Acta Mater. 151, 137–148 (2018). | 417 | 88 | [5 empty] | 5.4 |  | 6.6 | [16 empty] | 9.13436 |  |  | Co |  |  |  |  | -5.4Ta |  | -6.6V | [17 empty] | Co-5.4Ta-6.6VReyes Tirado, F. L., Perrin Toinin, J. & Dunand, D. C. γ+γ′ microstructures in the Co-Ta-V and Co-Nb-V ternary systems. Acta Mater. 151, 137–148 (2018). | Co-5.4Ta-6.6V | 88.0Co-5.4Ta-6.6V | -5.4Ta-6.6V
Co-5.4Ta-6.6V | W-free | -5Ta-7V | Co-10Ni-5.38Ta-6.55V | Reyes Tirado, F. L., Perrin Toinin, J. & Dunand, D. C. γ+γ′ microstructures in the Co-Ta-V and Co-Nb-V ternary systems. Acta Mater. 151, 137–148 (2018). | 418 | 88.07 | [5 empty] | 5.38 |  | 6.55 | [16 empty] | 9.134205 |  |  | Co |  |  |  |  | -5.4Ta |  | -6.6V | [17 empty] | Co-10Ni-5.38Ta-6.55VReyes Tirado, F. L., Perrin Toinin, J. & Dunand, D. C. γ+γ′ microstructures in the Co-Ta-V and Co-Nb-V ternary systems. Acta Mater. 151, 137–148 (2018). | Co-5.4Ta-6.6V | 88.1Co-5.4Ta-6.6V | -5.4Ta-6.6V
Co-6.Nb-6.V | W-free | -6Nb-6V | Co-6V-6Nb | Reyes Tirado, F. L., Perrin Toinin, J. & Dunand, D. C. γ+γ′ microstructures in the Co-Ta-V and Co-Nb-V ternary systems. Acta Mater. 151, 137–148 (2018). | 419 | 88 | [6 empty] | 6 | 6 | [16 empty] | 8.7128 |  |  | Co | [5 empty] | -6.Nb | -6.V | [17 empty] | Co-6V-6NbReyes Tirado, F. L., Perrin Toinin, J. & Dunand, D. C. γ+γ′ microstructures in the Co-Ta-V and Co-Nb-V ternary systems. Acta Mater. 151, 137–148 (2018). | Co-6.Nb-6.V | 88.0Co-6.0Nb-6.0V | -6.Nb-6.V
Co-10.Ni-5.Al-2.Ti-3.Ta-3.V-0.04B | W-free | -10Ni-5Al-2Ti-3Ta-3V-B | Co-10Ni-5Al-3Ta-3V-2Ti-0.04B | Reyes Tirado, F. L., Taylor, S. & Dunand, D. C. Effect of Al, Ti and Cr additions on the γ-γ’ microstructure of W-free Co-Ta-V-Based superalloys. Acta Mater. 172, 44–54 (2019). | 420 | 76.96 | 10 | 5 |  |  | 2 | 3 |  | 3 |  |  |  | 0.04 | [12 empty] | 8.649164 |  |  | Co | -5.Al |  | -10.Ni |  | -3.Ta |  | -3.V | -2.Ti |  |  |  | -0.04B | [12 empty] | Co-10Ni-5Al-3Ta-3V-2Ti-0.04BReyes Tirado, F. L., Taylor, S. & Dunand, D. C. Effect of Al, Ti and Cr additions on the γ-γ’ microstructure of W-free Co-Ta-V-Based superalloys. Acta Mater. 172, 44–54 (2019). | Co-10.Ni-5.Al-2.Ti-3.Ta-3.V-0.04B | 87.0Co-10.0Ni-5.0Al-2.0Ti-3.0Ta-3.0V-0.04B | -5.Al-3.Ta-10.Ni-3.V-2.Ti-0.04B
Co-10.Ni-5.Al-4.Cr-2.Ti-3.Ta-3.V-0.04B | W-free | -10Ni-5Al-4Cr-2Ti-3Ta-3V-B | Co-10Ni-5Al-4Cr-3Ta-3V-2Ti-0.04B | Reyes Tirado, F. L., Taylor, S. & Dunand, D. C. Effect of Al, Ti and Cr additions on the γ-γ’ microstructure of W-free Co-Ta-V-Based superalloys. Acta Mater. 172, 44–54 (2019). | 421 | 72.96 | 10 | 5 | 4 |  | 2 | 3 |  | 3 |  |  |  | 0.04 | [12 empty] | 8.580764 |  |  | Co | -5.Al |  | -10.Ni | -4.Cr | -3.Ta |  | -3.V | -2.Ti |  |  |  | -0.04B | [12 empty] | Co-10Ni-5Al-4Cr-3Ta-3V-2Ti-0.04BReyes Tirado, F. L., Taylor, S. & Dunand, D. C. Effect of Al, Ti and Cr additions on the γ-γ’ microstructure of W-free Co-Ta-V-Based superalloys. Acta Mater. 172, 44–54 (2019). | Co-10.Ni-5.Al-4.Cr-2.Ti-3.Ta-3.V-0.04B | 83.0Co-10.0Ni-5.0Al-4.0Cr-2.0Ti-3.0Ta-3.0V-0.04B | -5.Al-4.Cr-3.Ta-10.Ni-3.V-2.Ti-0.04B
Co-2.Ni-5.Al-1.Ti-3.Ta-3.V | W-free | -2Ni-5Al-1Ti-3Ta-3V | Co-2Ni-5Al-3Ta-3V-1Ti | Reyes Tirado, F. L., Taylor, S. & Dunand, D. C. Effect of Al, Ti and Cr additions on the γ-γ’ microstructure of W-free Co-Ta-V-Based superalloys. Acta Mater. 172, 44–54 (2019). | 422 | 86 | 2 | 5 |  |  | 1 | 3 |  | 3 | [16 empty] | 8.69503 |  |  | Co | -5.Al |  | -2.Ni |  | -3.Ta |  | -3.V | -1.Ti | [16 empty] | Co-2Ni-5Al-3Ta-3V-1TiReyes Tirado, F. L., Taylor, S. & Dunand, D. C. Effect of Al, Ti and Cr additions on the γ-γ’ microstructure of W-free Co-Ta-V-Based superalloys. Acta Mater. 172, 44–54 (2019). | Co-2.Ni-5.Al-1.Ti-3.Ta-3.V | 88.0Co-2.0Ni-5.0Al-1.0Ti-3.0Ta-3.0V | -5.Al-3.Ta-2.Ni-3.V-1.Ti
Co-5.Al-1.Ti-3.Ta-3.V | W-free | -5Al-1Ti-3Ta-3V | Co-5Al-3Ta-3V-1Ti | Reyes Tirado, F. L., Taylor, S. & Dunand, D. C. Effect of Al, Ti and Cr additions on the γ-γ’ microstructure of W-free Co-Ta-V-Based superalloys. Acta Mater. 172, 44–54 (2019). | 423 | 88 |  | 5 |  |  | 1 | 3 |  | 3 | [16 empty] | 8.69487 |  |  | Co | -5.Al |  |  |  | -3.Ta |  | -3.V | -1.Ti | [16 empty] | Co-5Al-3Ta-3V-1TiReyes Tirado, F. L., Taylor, S. & Dunand, D. C. Effect of Al, Ti and Cr additions on the γ-γ’ microstructure of W-free Co-Ta-V-Based superalloys. Acta Mater. 172, 44–54 (2019). | Co-5.Al-1.Ti-3.Ta-3.V | 88.0Co-5.0Al-1.0Ti-3.0Ta-3.0V | -5.Al-3.Ta-3.V-1.Ti
Co-2.Ni-6.Al-3.Ta-3.V | W-free | -2Ni-6Al-3Ta-3V | Co-2Ni-6Al-3Ta-3V | Reyes Tirado, F. L., Taylor, S. & Dunand, D. C. Effect of Al, Ti and Cr additions on the γ-γ’ microstructure of W-free Co-Ta-V-Based superalloys. Acta Mater. 172, 44–54 (2019). | 424 | 86 | 2 | 6 |  |  |  | 3 |  | 3 | [16 empty] | 8.67696 |  |  | Co | -6.Al |  | -2.Ni |  | -3.Ta |  | -3.V | [17 empty] | Co-2Ni-6Al-3Ta-3VReyes Tirado, F. L., Taylor, S. & Dunand, D. C. Effect of Al, Ti and Cr additions on the γ-γ’ microstructure of W-free Co-Ta-V-Based superalloys. Acta Mater. 172, 44–54 (2019). | Co-2.Ni-6.Al-3.Ta-3.V | 88.0Co-2.0Ni-6.0Al-3.0Ta-3.0V | -6.Al-3.Ta-2.Ni-3.V
Co-6.Al-3.Ta-3.V | W-free | -6Al-3Ta-3V | Co-6Al-3Ta-3V | Reyes Tirado, F. L., Taylor, S. & Dunand, D. C. Effect of Al, Ti and Cr additions on the γ-γ’ microstructure of W-free Co-Ta-V-Based superalloys. Acta Mater. 172, 44–54 (2019). | 425 | 88 |  | 6 |  |  |  | 3 |  | 3 | [16 empty] | 8.6768 |  |  | Co | -6.Al |  |  |  | -3.Ta |  | -3.V | [17 empty] | Co-6Al-3Ta-3VReyes Tirado, F. L., Taylor, S. & Dunand, D. C. Effect of Al, Ti and Cr additions on the γ-γ’ microstructure of W-free Co-Ta-V-Based superalloys. Acta Mater. 172, 44–54 (2019). | Co-6.Al-3.Ta-3.V | 88.0Co-6.0Al-3.0Ta-3.0V | -6.Al-3.Ta-3.V
Co-10.6Al-8.3W-1.6Ti-1.2Nb | CoAlWX+ | -11Al-8W-2Ti-1Nb | TiNb | Rhein, R. K. et al. Creep Behavior of Quinary γ′-Strengthened Co-Based Superalloys. Metall. Mater. Trans. A Phys. Metall. Mater. Sci. 49, 4090–4098 (2018). | 426 | 78.3 |  | 10.6 |  | 8.3 | 1.6 |  | 1.2 | [17 empty] | 9.027602 |  | single crystal | Co | -10.6Al | -8.3W |  |  |  | -1.2Nb |  | -1.6Ti | [16 empty] | TiNbRhein, R. K. et al. Creep Behavior of Quinary γ′-Strengthened Co-Based Superalloys. Metall. Mater. Trans. A Phys. Metall. Mater. Sci. 49, 4090–4098 (2018). | Co-10.6Al-8.3W-1.6Ti-1.2Nb | 78.3Co-10.6Al-8.3W-1.6Ti-1.2Nb | -10.6Al-8.3W-1.2Nb-1.6Ti
Co-11.3Al-7.9W-1.1Ta-0.9Nb | CoAlWX+ | -11Al-8W-1Ta-1Nb | TaNb | Rhein, R. K. et al. Creep Behavior of Quinary γ′-Strengthened Co-Based Superalloys. Metall. Mater. Trans. A Phys. Metall. Mater. Sci. 49, 4090–4098 (2018). | 427 | 78.8 |  | 11.3 |  | 7.9 |  | 1.1 | 0.9 | [17 empty] | 9.09933 |  | single crystal | Co | -11.3Al | -7.9W |  |  | -1.1Ta | -0.9Nb | [18 empty] | TaNbRhein, R. K. et al. Creep Behavior of Quinary γ′-Strengthened Co-Based Superalloys. Metall. Mater. Trans. A Phys. Metall. Mater. Sci. 49, 4090–4098 (2018). | Co-11.3Al-7.9W-1.1Ta-0.9Nb | 78.8Co-11.3Al-7.9W-1.1Ta-0.9Nb | -11.3Al-7.9W-1.1Ta-0.9Nb
Co-10.7Al-8.2W-1.6Ti-1.2Ta | CoAlWX+ | -11Al-8W-2Ti-1Ta | TaTi | Rhein, R. K. Thermodynamics and Creep Behavior of L1 2-containing Co-base Superalloys. (2019). | 428 | 78.3 |  | 10.7 |  | 8.2 | 1.6 | 1.2 | [18 empty] | 9.108012 |  | single crystal | Co | -10.7Al | -8.2W |  |  | -1.2Ta |  |  | -1.6Ti | [16 empty] | TaTiRhein, R. K. Thermodynamics and Creep Behavior of L1 2-containing Co-base Superalloys. (2019). | Co-10.7Al-8.2W-1.6Ti-1.2Ta | 78.3Co-10.7Al-8.2W-1.6Ti-1.2Ta | -10.7Al-8.2W-1.2Ta-1.6Ti
Co-9.Al-4.6W | CoAlW-X | -9Al-5W | Romanov alloy 1 | Romanov, E. P. et al. Heat-resistant alloys based on intermetallic Co3(Al, W). Dokl. Chem. 473, 88–91 (2017). | 429 | 86.4 |  | 9 |  | 4.6 | [20 empty] | 8.8181 |  |  | Co | -9.Al | -4.6W | [22 empty] | Romanov alloy 1Romanov, E. P. et al. Heat-resistant alloys based on intermetallic Co3(Al, W). Dokl. Chem. 473, 88–91 (2017). | Co-9.Al-4.6W | 86.4Co-9.0Al-4.6W | -9.Al-4.6W
Co-7.9Al-6.8W | CoAlW-X | -8Al-7W | Romanov alloy 2 | Romanov, E. P. et al. Heat-resistant alloys based on intermetallic Co3(Al, W). Dokl. Chem. 473, 88–91 (2017). | 430 | 85.3 |  | 7.9 |  | 6.8 | [20 empty] | 9.114 |  |  | Co | -7.9Al | -6.8W | [22 empty] | Romanov alloy 2Romanov, E. P. et al. Heat-resistant alloys based on intermetallic Co3(Al, W). Dokl. Chem. 473, 88–91 (2017). | Co-7.9Al-6.8W | 85.3Co-7.9Al-6.8W | -7.9Al-6.8W
Co-8.2Al-8.5W | CoAlW-X | -8Al-9W | Romanov alloy 3 | Romanov, E. P. et al. Heat-resistant alloys based on intermetallic Co3(Al, W). Dokl. Chem. 473, 88–91 (2017). | 431 | 83.3 |  | 8.2 |  | 8.5 | [20 empty] | 9.27135 |  |  | Co | -8.2Al | -8.5W | [22 empty] | Romanov alloy 3Romanov, E. P. et al. Heat-resistant alloys based on intermetallic Co3(Al, W). Dokl. Chem. 473, 88–91 (2017). | Co-8.2Al-8.5W | 83.3Co-8.2Al-8.5W | -8.2Al-8.5W
Co-8.7Al-10.W | CoAlW-X | -9Al-10W | Romanov alloy 4 | Romanov, E. P. et al. Heat-resistant alloys based on intermetallic Co3(Al, W). Dokl. Chem. 473, 88–91 (2017). | 432 | 81.3 |  | 8.7 |  | 10 | [20 empty] | 9.3956 |  |  | Co | -8.7Al | -10.W | [22 empty] | Romanov alloy 4Romanov, E. P. et al. Heat-resistant alloys based on intermetallic Co3(Al, W). Dokl. Chem. 473, 88–91 (2017). | Co-8.7Al-10.W | 81.3Co-8.7Al-10.0W | -8.7Al-10.W
Co-8.2Al-12.6W | CoAlW-X | -8Al-13W | Romanov alloy 5 | Romanov, E. P. et al. Heat-resistant alloys based on intermetallic Co3(Al, W). Dokl. Chem. 473, 88–91 (2017). | 433 | 79.2 |  | 8.2 |  | 12.6 | [20 empty] | 9.6957 |  |  | Co | -8.2Al | -12.6W | [22 empty] | Romanov alloy 5Romanov, E. P. et al. Heat-resistant alloys based on intermetallic Co3(Al, W). Dokl. Chem. 473, 88–91 (2017). | Co-8.2Al-12.6W | 79.2Co-8.2Al-12.6W | -8.2Al-12.6W
Co-2.Ti-2.Ta-12.V | W-free | -2Ti-2Ta-12V | Co-12V-2Ta-2Ti | Ruan, J. et al. Accelerated design of novel W-free high-strength Co-base superalloys with extremely wide γ/γʹ region by machine learning and CALPHAD methods. Acta Mater. 186, 425–433 (2020). | 434 | 84 |  |  |  |  | 2 | 2 |  | 12 | [16 empty] | 8.63234 |  |  | Co |  |  |  |  | -2.Ta |  | -12.V | -2.Ti | [16 empty] | Co-12V-2Ta-2TiRuan, J. et al. Accelerated design of novel W-free high-strength Co-base superalloys with extremely wide γ/γʹ region by machine learning and CALPHAD methods. Acta Mater. 186, 425–433 (2020). | Co-2.Ti-2.Ta-12.V | 84.0Co-2.0Ti-2.0Ta-12.0V | -2.Ta-12.V-2.Ti
Co-2.5Ta-6.V | W-free | -3Ta-6V | Co-6V-2.5Ta | Ruan, J. et al. Accelerated design of novel W-free high-strength Co-base superalloys with extremely wide γ/γʹ region by machine learning and CALPHAD methods. Acta Mater. 186, 425–433 (2020). | 435 | 91.5 | [5 empty] | 2.5 |  | 6 | [16 empty] | 8.92635 |  |  | Co |  |  |  |  | -2.5Ta |  | -6.V | [17 empty] | Co-6V-2.5TaRuan, J. et al. Accelerated design of novel W-free high-strength Co-base superalloys with extremely wide γ/γʹ region by machine learning and CALPHAD methods. Acta Mater. 186, 425–433 (2020). | Co-2.5Ta-6.V | 91.5Co-2.5Ta-6.0V | -2.5Ta-6.V
Co-12.V | W-free | -12V | Co-10V-2.5Ta | Ruan, J. et al. Accelerated design of novel W-free high-strength Co-base superalloys with extremely wide γ/γʹ region by machine learning and CALPHAD methods. Acta Mater. 186, 425–433 (2020). | 436 | 88 | [7 empty] | 12 | [16 empty] | 8.5652 |  |  | Co | [6 empty] | -12.V | [17 empty] | Co-10V-2.5TaRuan, J. et al. Accelerated design of novel W-free high-strength Co-base superalloys with extremely wide γ/γʹ region by machine learning and CALPHAD methods. Acta Mater. 186, 425–433 (2020). | Co-12.V | 88.0Co-12.0V | -12.V
Co-2.Ta-12.V | W-free | -2Ta-12V | Co-12V-2Ta | Ruan, J. et al. Accelerated design of novel W-free high-strength Co-base superalloys with extremely wide γ/γʹ region by machine learning and CALPHAD methods. Acta Mater. 186, 425–433 (2020). | 437 | 86 | [5 empty] | 2 |  | 12 | [16 empty] | 8.7202 |  |  | Co |  |  |  |  | -2.Ta |  | -12.V | [17 empty] | Co-12V-2TaRuan, J. et al. Accelerated design of novel W-free high-strength Co-base superalloys with extremely wide γ/γʹ region by machine learning and CALPHAD methods. Acta Mater. 186, 425–433 (2020). | Co-2.Ta-12.V | 86.0Co-2.0Ta-12.0V | -2.Ta-12.V
Co-2.Al-2.Ta-12.V | W-free | -2Al-2Ta-12V | Co-12V-2Ta-2Al | Ruan, J. et al. Accelerated design of novel W-free high-strength Co-base superalloys with extremely wide γ/γʹ region by machine learning and CALPHAD methods. Acta Mater. 186, 425–433 (2020). | 438 | 84 |  | 2 |  |  |  | 2 |  | 12 | [16 empty] | 8.5962 |  |  | Co | -2.Al |  |  |  | -2.Ta |  | -12.V | [17 empty] | Co-12V-2Ta-2AlRuan, J. et al. Accelerated design of novel W-free high-strength Co-base superalloys with extremely wide γ/γʹ region by machine learning and CALPHAD methods. Acta Mater. 186, 425–433 (2020). | Co-2.Al-2.Ta-12.V | 96.0Co-2.0Al-2.0Ta | -2.Al-2.Ta-12.V
Co-5.8Ti-16.9V | W-free | -6Ti-17V | Co-5.83Ti-16.88V | Ruan, J. J. et al. Experimental investigation of phase equilibria and microstructure in the Co-Ti-V ternary system. Intermetallics 49, 121–131 (2014). | 439 | 77.29 |  |  |  |  | 5.83 |  |  | 16.88 | [16 empty] | 8.1729361 |  |  | Co | [6 empty] | -16.9V | -5.8Ti | [16 empty] | Co-5.83Ti-16.88VRuan, J. J. et al. Experimental investigation of phase equilibria and microstructure in the Co-Ti-V ternary system. Intermetallics 49, 121–131 (2014). | Co-5.8Ti-16.9V | 77.3Co-5.8Ti-16.9V | -16.9V-5.8Ti
Co-5.Ti-15.V | W-free | -5Ti-15V | Co-5Ti-15V | Ruan, J. J. et al. Novel Co-Ti-V-base superalloys reinforced by L12-ordered γ′ phase. Intermetallics 92, 126–132 (2018). | 440 | 80 |  |  |  |  | 5 |  |  | 15 | [16 empty] | 8.26185 |  |  | Co | [6 empty] | -15.V | -5.Ti | [16 empty] | Co-5Ti-15VRuan, J. J. et al. Novel Co-Ti-V-base superalloys reinforced by L12-ordered γ′ phase. Intermetallics 92, 126–132 (2018). | Co-5.Ti-15.V | 80.0Co-5.0Ti-15.0V | -15.V-5.Ti
Co-2.Al-5.Ti-15.V | W-free | -2Al-5Ti-15V | Co-5Ti-15V-2Al | Ruan, J. J. et al. Novel Co-Ti-V-base superalloys reinforced by L12-ordered γ′ phase. Intermetallics 92, 126–132 (2018). | 441 | 78 |  | 2 |  |  | 5 |  |  | 15 | [16 empty] | 8.13785 |  |  | Co | -2.Al | [5 empty] | -15.V | -5.Ti | [16 empty] | Co-5Ti-15V-2AlRuan, J. J. et al. Novel Co-Ti-V-base superalloys reinforced by L12-ordered γ′ phase. Intermetallics 92, 126–132 (2018). | Co-2.Al-5.Ti-15.V | 78.0Co-2.0Al-5.0Ti-15.0V | -2.Al-15.V-5.Ti
Co-2.Ni-5.Ti-15.V | W-free | -2Ni-5Ti-15V | Co-5Ti-15V-2Ni | Ruan, J. J. et al. Novel Co-Ti-V-base superalloys reinforced by L12-ordered γ′ phase. Intermetallics 92, 126–132 (2018). | 442 | 78 | 2 |  |  |  | 5 |  |  | 15 | [16 empty] | 8.26201 |  |  | Co |  |  | -2.Ni |  |  |  | -15.V | -5.Ti | [16 empty] | Co-5Ti-15V-2NiRuan, J. J. et al. Novel Co-Ti-V-base superalloys reinforced by L12-ordered γ′ phase. Intermetallics 92, 126–132 (2018). | Co-2.Ni-5.Ti-15.V | 80.0Co-2.0Ni-5.0Ti-15.0V | -2.Ni-15.V-5.Ti
Co-9.Al-7.5W | CoAlW-X | -9Al-8W | The Original | Sato, J. et al. Cobalt-base high-temperature alloys. Science (80-. ). 312, 90–91 (2006). | 444 | 83.5 |  | 9 |  | 7.5 | [20 empty] | 9.11825 |  |  | Co | -9.Al | -7.5W | [22 empty] | The OriginalSato, J. et al. Cobalt-base high-temperature alloys. Science (80-. ). 312, 90–91 (2006). | Co-9.Al-7.5W | 83.5Co-9.0Al-7.5W | -9.Al-7.5W
Co-8.8Al-9.8W-2.Ta | CoAlW-X | -9Al-10W-2Ta | Co-8.8Al-9.8W-2Ta | Sato, J. et al. Cobalt-base high-temperature alloys. Science (80-. ). 312, 90–91 (2006). | 445 | 79.4 |  | 8.8 |  | 9.8 |  | 2 | [18 empty] | 9.5237 |  |  | Co | -8.8Al | -9.8W |  |  | -2.Ta | [19 empty] | Co-8.8Al-9.8W-2TaSato, J. et al. Cobalt-base high-temperature alloys. Science (80-. ). 312, 90–91 (2006). | Co-8.8Al-9.8W-2.Ta | 79.4Co-8.8Al-9.8W-2.0Ta | -8.8Al-9.8W-2.Ta
Co-9.2Al-9.W | CoAlW-X | -9Al-9W | Co-9.2Al-9W | Sato, J. et al. Cobalt-base high-temperature alloys. Science (80-. ). 312, 90–91 (2006). | 446 | 81.8 |  | 9.2 |  | 9 | [20 empty] | 9.2611 |  |  | Co | -9.2Al | -9.W | [22 empty] | Co-9.2Al-9WSato, J. et al. Cobalt-base high-temperature alloys. Science (80-. ). 312, 90–91 (2006). | Co-9.2Al-9.W | 81.8Co-9.2Al-9.0W | -9.2Al-9.W
Co-20.Ni-10.Al-10.W-2.Ta | CoAlWX+ | -20Ni-10Al-10W-2Ta | Co-20Ni-10Al-10W-2Ta | Sato, J. et al. Cobalt-base high-temperature alloys. Science (80-. ). 312, 90–91 (2006). | 447 | 58 | 20 | 10 |  | 10 |  | 2 | [18 empty] | 9.4716 |  |  | Co | -10.Al | -10.W | -20.Ni |  | -2.Ta | [19 empty] | Co-20Ni-10Al-10W-2TaSato, J. et al. Cobalt-base high-temperature alloys. Science (80-. ). 312, 90–91 (2006). | Co-20.Ni-10.Al-10.W-2.Ta | 78.0Co-20.0Ni-10.0Al-10.0W-2.0Ta | -10.Al-10.W-2.Ta-20.Ni
Co-8.8Al-7.3W | CoAlW-X | -9Al-7W | Co-8.8Al-7.3W | Sauza, D. J., Bocchini, P. J., Dunand, D. C. & Seidman, D. N. Influence of ruthenium on microstructural evolution in a model Co-Al-W superalloy. Acta Mater. 117, 135–145 (2016). | 448 | 83.9 |  | 8.8 |  | 7.3 | [20 empty] | 9.10995 |  |  | Co | -8.8Al | -7.3W | [22 empty] | Co-8.8Al-7.3WSauza, D. J., Bocchini, P. J., Dunand, D. C. & Seidman, D. N. Influence of ruthenium on microstructural evolution in a model Co-Al-W superalloy. Acta Mater. 117, 135–145 (2016). | Co-8.8Al-7.3W | 83.9Co-8.8Al-7.3W | -8.8Al-7.3W
Co-9.7Al-7.1W-2.1Ru | CoAlW-X | -10Al-7W-2Ru | Co-9.7Al-7.1W-2.1Ru | Sauza, D. J., Bocchini, P. J., Dunand, D. C. & Seidman, D. N. Influence of ruthenium on microstructural evolution in a model Co-Al-W superalloy. Acta Mater. 117, 135–145 (2016). | 449 | 81.1 |  | 9.7 |  | 7.1 | [17 empty] | 2.1 |  |  | 9.10632 |  |  | Co | -9.7Al | -7.1W | [19 empty] | -2.1Ru |  |  | Co-9.7Al-7.1W-2.1RuSauza, D. J., Bocchini, P. J., Dunand, D. C. & Seidman, D. N. Influence of ruthenium on microstructural evolution in a model Co-Al-W superalloy. Acta Mater. 117, 135–145 (2016). | Co-9.7Al-7.1W-2.1Ru | 81.1Co-9.7Al-7.1W-2.1Ru | -9.7Al-7.1W-2.1Ru
Co-9.9Ni-8.8Al-8.9W | CoAlW-X | -10Ni-9Al-9W | Co-8.8Al-8.9W-9.9Ni | Sauza, D. J., Dunand, D. C., Noebe, R. D. & Seidman, D. N. γ’-(L12) precipitate evolution during isothermal aging of a Co–Al–W–Ni superalloy. Acta Mater. 164, 654–662 (2019). | 450 | 72.4 | 9.9 | 8.8 |  | 8.9 | [20 empty] | 9.276342 |  |  | Co | -8.8Al | -8.9W | -9.9Ni | [21 empty] | Co-8.8Al-8.9W-9.9NiSauza, D. J., Dunand, D. C., Noebe, R. D. & Seidman, D. N. γ’-(L12) precipitate evolution during isothermal aging of a Co–Al–W–Ni superalloy. Acta Mater. 164, 654–662 (2019). | Co-9.9Ni-8.8Al-8.9W | 82.3Co-9.9Ni-8.8Al-8.9W | -8.8Al-8.9W-9.9Ni
Co-16.Ni-9.5Al-6.Cr-5.W | CoAlWX+ | -16Ni-10Al-6Cr-5W | 0Ta | Shi, L., Yu, J. J., Cui, C. Y. & Sun, X. F. Effect of Ta additions on microstructure and mechanical properties of a single-crystal Co-Al-W-base alloy. Mater. Lett. 149, 58–61 (2015). | 451 | 63.5 | 16 | 9.5 | 6 | 5 | [20 empty] | 8.72718 | 8.86 | single crystal | Co | -9.5Al | -5.W | -16.Ni | -6.Cr | [20 empty] | 0TaShi, L., Yu, J. J., Cui, C. Y. & Sun, X. F. Effect of Ta additions on microstructure and mechanical properties of a single-crystal Co-Al-W-base alloy. Mater. Lett. 149, 58–61 (2015). | Co-16.Ni-9.5Al-6.Cr-5.W | 79.5Co-16.0Ni-9.5Al-6.0Cr-5.0W | -9.5Al-6.Cr-5.W-16.Ni
Co-16.Ni-9.5Al-6.Cr-5.W-1.8Ta | CoAlWX+ | -16Ni-10Al-6Cr-5W-2Ta | 1.8Ta | Shi, L., Yu, J. J., Cui, C. Y. & Sun, X. F. Effect of Ta additions on microstructure and mechanical properties of a single-crystal Co-Al-W-base alloy. Mater. Lett. 149, 58–61 (2015). | 452 | 61.7 | 16 | 9.5 | 6 | 5 |  | 1.8 | [18 empty] | 8.86668 | 9.09 | single crystal | Co | -9.5Al | -5.W | -16.Ni | -6.Cr | -1.8Ta | [19 empty] | 1.8TaShi, L., Yu, J. J., Cui, C. Y. & Sun, X. F. Effect of Ta additions on microstructure and mechanical properties of a single-crystal Co-Al-W-base alloy. Mater. Lett. 149, 58–61 (2015). | Co-16.Ni-9.5Al-6.Cr-5.W-1.8Ta | 77.7Co-16.0Ni-9.5Al-6.0Cr-5.0W-1.8Ta | -9.5Al-6.Cr-5.W-1.8Ta-16.Ni
Co-16.Ni-9.5Al-6.Cr-5.W-2.8Ta | CoAlWX+ | -16Ni-10Al-6Cr-5W-3Ta | 2.8Ta | Shi, L., Yu, J. J., Cui, C. Y. & Sun, X. F. Effect of Ta additions on microstructure and mechanical properties of a single-crystal Co-Al-W-base alloy. Mater. Lett. 149, 58–61 (2015). | 453 | 60.7 | 16 | 9.5 | 6 | 5 |  | 2.8 | [18 empty] | 8.94418 | 9.32 | single crystal | Co | -9.5Al | -5.W | -16.Ni | -6.Cr | -2.8Ta | [19 empty] | 2.8TaShi, L., Yu, J. J., Cui, C. Y. & Sun, X. F. Effect of Ta additions on microstructure and mechanical properties of a single-crystal Co-Al-W-base alloy. Mater. Lett. 149, 58–61 (2015). | Co-16.Ni-9.5Al-6.Cr-5.W-2.8Ta | 76.7Co-16.0Ni-9.5Al-6.0Cr-5.0W-2.8Ta | -9.5Al-6.Cr-5.W-2.8Ta-16.Ni
Co-17.Ni-9.Al-5.W-3.Ti | Co3Ti | -17Ni-9Al-5W-3Ti | 3Ti | Shi, L., Yu, J. J., Cui, C. Y. & Sun, X. F. Microstructural stability and tensile properties of a Ti-containing single-crystal Co-Ni-Al-W-base alloy. Mater. Sci. Eng. A 646, 45–51 (2015). | 454 | 66 | 17 | 9 |  | 5 | 3 | [19 empty] | 8.72907 | 8.87 | single crystal | Co | -9.Al | -5.W | -17.Ni |  |  |  |  | -3.Ti | [16 empty] | 3TiShi, L., Yu, J. J., Cui, C. Y. & Sun, X. F. Microstructural stability and tensile properties of a Ti-containing single-crystal Co-Ni-Al-W-base alloy. Mater. Sci. Eng. A 646, 45–51 (2015). | Co-17.Ni-9.Al-5.W-3.Ti | 83.0Co-17.0Ni-9.0Al-5.0W-3.0Ti | -9.Al-5.W-17.Ni-3.Ti
Co-17.Ni-10.Al-6.Cr-5.W-2.7Ta | CoAlWX+ | -17Ni-10Al-6Cr-5W-3Ta | 5W | Shi, L., Yu, J. J., Cui, C. Y. & Sun, X. F. The creep deformation behavior of a single-crystal Co-Al-W-base superalloy at 900°C. Mater. Sci. Eng. A 635, 50–58 (2015). | 455 | 59.3 | 17 | 10 | 6 | 5 |  | 2.7 | [18 empty] | 8.90551 | 9.32 | single crystal | Co | -10.Al | -5.W | -17.Ni | -6.Cr | -2.7Ta | [19 empty] | 5WShi, L., Yu, J. J., Cui, C. Y. & Sun, X. F. The creep deformation behavior of a single-crystal Co-Al-W-base superalloy at 900°C. Mater. Sci. Eng. A 635, 50–58 (2015). | Co-17.Ni-10.Al-6.Cr-5.W-2.7Ta | 76.3Co-17.0Ni-10.0Al-6.0Cr-5.0W-2.7Ta | -10.Al-6.Cr-5.W-2.7Ta-17.Ni
Co-10.Ni-10.Al-10.W | CoAlW-X | -10Ni-10Al-10W | 10Ni-10Al-10W | Shinagawa, K. et al. Phase equilibria and microstructure on γ′ phase in Co-Ni-Al-W system. Mater. Trans. 49, 1474–1479 (2008). | 456 | 70 | 10 | 10 |  | 10 | [20 empty] | 9.3158 |  |  | Co | -10.Al | -10.W | -10.Ni | [21 empty] | 10Ni-10Al-10WShinagawa, K. et al. Phase equilibria and microstructure on γ′ phase in Co-Ni-Al-W system. Mater. Trans. 49, 1474–1479 (2008). | Co-10.Ni-10.Al-10.W | 80.0Co-10.0Ni-10.0Al-10.0W | -10.Al-10.W-10.Ni
Co-10.Ni-10.Al-7.5W | CoAlW-X | -10Ni-10Al-8W | 10Ni-10Al-7.5W | Shinagawa, K. et al. Phase equilibria and microstructure on γ′ phase in Co-Ni-Al-W system. Mater. Trans. 49, 1474–1479 (2008). | 457 | 72.5 | 10 | 10 |  | 7.5 | [20 empty] | 9.05705 |  |  | Co | -10.Al | -7.5W | -10.Ni | [21 empty] | 10Ni-10Al-7.5WShinagawa, K. et al. Phase equilibria and microstructure on γ′ phase in Co-Ni-Al-W system. Mater. Trans. 49, 1474–1479 (2008). | Co-10.Ni-10.Al-7.5W | 82.5Co-10.0Ni-10.0Al-7.5W | -10.Al-7.5W-10.Ni
Co-10.Ni-12.5Al-7.5W | CoAlW-X | -10Ni-13Al-8W | 10Ni-12.5Al-7.5W | Shinagawa, K. et al. Phase equilibria and microstructure on γ′ phase in Co-Ni-Al-W system. Mater. Trans. 49, 1474–1479 (2008). | 458 | 70 | 10 | 12.5 |  | 7.5 | [20 empty] | 8.90205 |  |  | Co | -12.5Al | -7.5W | -10.Ni | [21 empty] | 10Ni-12.5Al-7.5WShinagawa, K. et al. Phase equilibria and microstructure on γ′ phase in Co-Ni-Al-W system. Mater. Trans. 49, 1474–1479 (2008). | Co-10.Ni-12.5Al-7.5W | 80.0Co-10.0Ni-12.5Al-7.5W | -12.5Al-7.5W-10.Ni
Co-20.Ni-10.Al-10.W | CoAlW-X | -20Ni-10Al-10W | 20Ni-10Al-10W | Shinagawa, K. et al. Phase equilibria and microstructure on γ′ phase in Co-Ni-Al-W system. Mater. Trans. 49, 1474–1479 (2008). | 459 | 60 | 20 | 10 |  | 10 | [20 empty] | 9.3166 |  |  | Co | -10.Al | -10.W | -20.Ni | [21 empty] | 20Ni-10Al-10WShinagawa, K. et al. Phase equilibria and microstructure on γ′ phase in Co-Ni-Al-W system. Mater. Trans. 49, 1474–1479 (2008). | Co-20.Ni-10.Al-10.W | 80.0Co-20.0Ni-10.0Al-10.0W | -10.Al-10.W-20.Ni
Co-20.Ni-10.Al-7.5W | CoAlW-X | -20Ni-10Al-8W | 20Ni-10Al-7.5W | Shinagawa, K. et al. Phase equilibria and microstructure on γ′ phase in Co-Ni-Al-W system. Mater. Trans. 49, 1474–1479 (2008). | 460 | 62.5 | 20 | 10 |  | 7.5 | [20 empty] | 9.05785 |  |  | Co | -10.Al | -7.5W | -20.Ni | [21 empty] | 20Ni-10Al-7.5WShinagawa, K. et al. Phase equilibria and microstructure on γ′ phase in Co-Ni-Al-W system. Mater. Trans. 49, 1474–1479 (2008). | Co-20.Ni-10.Al-7.5W | 82.5Co-20.0Ni-10.0Al-7.5W | -10.Al-7.5W-20.Ni
Co-20.Ni-12.5Al-5.W | CoAlWX+ | -20Ni-13Al-5W | 20Ni-12.5Al-5W | Shinagawa, K. et al. Phase equilibria and microstructure on γ′ phase in Co-Ni-Al-W system. Mater. Trans. 49, 1474–1479 (2008). | 461 | 62.5 | 20 | 12.5 |  | 5 | [20 empty] | 8.6441 |  |  | Co | -12.5Al | -5.W | -20.Ni | [21 empty] | 20Ni-12.5Al-5WShinagawa, K. et al. Phase equilibria and microstructure on γ′ phase in Co-Ni-Al-W system. Mater. Trans. 49, 1474–1479 (2008). | Co-20.Ni-12.5Al-5.W | 82.5Co-20.0Ni-12.5Al-5.0W | -12.5Al-5.W-20.Ni
Co-20.Ni-15.Al-5.W | CoAlWX+ | -20Ni-15Al-5W | 20Ni-15Al-5W | Shinagawa, K. et al. Phase equilibria and microstructure on γ′ phase in Co-Ni-Al-W system. Mater. Trans. 49, 1474–1479 (2008). | 462 | 60 | 20 | 15 |  | 5 | [20 empty] | 8.4891 |  |  | Co | -15.Al | -5.W | -20.Ni | [21 empty] | 20Ni-15Al-5WShinagawa, K. et al. Phase equilibria and microstructure on γ′ phase in Co-Ni-Al-W system. Mater. Trans. 49, 1474–1479 (2008). | Co-20.Ni-15.Al-5.W | 80.0Co-20.0Ni-15.0Al-5.0W | -15.Al-5.W-20.Ni
Co-30.Ni-10.Al-10.W | CoAlW-X | -30Ni-10Al-10W | 30Ni-10Al-10W | Shinagawa, K. et al. Phase equilibria and microstructure on γ′ phase in Co-Ni-Al-W system. Mater. Trans. 49, 1474–1479 (2008). | 463 | 50 | 30 | 10 |  | 10 | [20 empty] | 9.3174 |  |  | Co | -10.Al | -10.W | -30.Ni | [21 empty] | 30Ni-10Al-10WShinagawa, K. et al. Phase equilibria and microstructure on γ′ phase in Co-Ni-Al-W system. Mater. Trans. 49, 1474–1479 (2008). | Co-30.Ni-10.Al-10.W | 80.0Co-30.0Ni-10.0Al-10.0W | -10.Al-10.W-30.Ni
Co-30.Ni-10.Al-7.5W | CoAlW-X | -30Ni-10Al-8W | 30Ni-10Al-7.5W | Shinagawa, K. et al. Phase equilibria and microstructure on γ′ phase in Co-Ni-Al-W system. Mater. Trans. 49, 1474–1479 (2008). | 464 | 52.5 | 30 | 10 |  | 7.5 | [20 empty] | 9.05865 |  |  | Co | -10.Al | -7.5W | -30.Ni | [21 empty] | 30Ni-10Al-7.5WShinagawa, K. et al. Phase equilibria and microstructure on γ′ phase in Co-Ni-Al-W system. Mater. Trans. 49, 1474–1479 (2008). | Co-30.Ni-10.Al-7.5W | 82.5Co-30.0Ni-10.0Al-7.5W | -10.Al-7.5W-30.Ni
Co-30.Ni-12.5Al-5.W | CoAlWX+ | -30Ni-13Al-5W | 30Ni-12.5Al-5W | Shinagawa, K. et al. Phase equilibria and microstructure on γ′ phase in Co-Ni-Al-W system. Mater. Trans. 49, 1474–1479 (2008). | 465 | 52.5 | 30 | 12.5 |  | 5 | [20 empty] | 8.6449 |  |  | Co | -12.5Al | -5.W | -30.Ni | [21 empty] | 30Ni-12.5Al-5WShinagawa, K. et al. Phase equilibria and microstructure on γ′ phase in Co-Ni-Al-W system. Mater. Trans. 49, 1474–1479 (2008). | Co-30.Ni-12.5Al-5.W | 82.5Co-30.0Ni-12.5Al-5.0W | -12.5Al-5.W-30.Ni
Co-30.Ni-12.5Al-2.5W | CoAlW-X | -30Ni-13Al-3W | 30Ni-12.5Al-2.5W | Shinagawa, K. et al. Phase equilibria and microstructure on γ′ phase in Co-Ni-Al-W system. Mater. Trans. 49, 1474–1479 (2008). | 466 | 55 | 30 | 12.5 |  | 2.5 | [20 empty] | 8.38615 |  |  | Co | -12.5Al | -2.5W | -30.Ni | [21 empty] | 30Ni-12.5Al-2.5WShinagawa, K. et al. Phase equilibria and microstructure on γ′ phase in Co-Ni-Al-W system. Mater. Trans. 49, 1474–1479 (2008). | Co-30.Ni-12.5Al-2.5W | 85.0Co-30.0Ni-12.5Al-2.5W | -12.5Al-2.5W-30.Ni
Co-30.Ni-17.5Al-2.5W | CoAlW-X | -30Ni-18Al-3W | 30Ni-17.5Al-2.5W | Shinagawa, K. et al. Phase equilibria and microstructure on γ′ phase in Co-Ni-Al-W system. Mater. Trans. 49, 1474–1479 (2008). | 467 | 50 | 30 | 17.5 |  | 2.5 | [20 empty] | 8.07615 |  |  | Co | -17.5Al | -2.5W | -30.Ni | [21 empty] | 30Ni-17.5Al-2.5WShinagawa, K. et al. Phase equilibria and microstructure on γ′ phase in Co-Ni-Al-W system. Mater. Trans. 49, 1474–1479 (2008). | Co-30.Ni-17.5Al-2.5W | 80.0Co-30.0Ni-17.5Al-2.5W | -17.5Al-2.5W-30.Ni
Co-40.Ni-10.Al-10.W | CoAlW-X | -40Ni-10Al-10W | 40Ni-10Al-10W | Shinagawa, K. et al. Phase equilibria and microstructure on γ′ phase in Co-Ni-Al-W system. Mater. Trans. 49, 1474–1479 (2008). | 468 | 40 | 40 | 10 |  | 10 | [20 empty] | 9.3182 |  |  | Co | -10.Al | -10.W | -40.Ni | [21 empty] | 40Ni-10Al-10WShinagawa, K. et al. Phase equilibria and microstructure on γ′ phase in Co-Ni-Al-W system. Mater. Trans. 49, 1474–1479 (2008). | Co-40.Ni-10.Al-10.W | 80.0Co-40.0Ni-10.0Al-10.0W | -10.Al-10.W-40.Ni
Co-40.Ni-10.Al-7.5W | CoAlW-X | -40Ni-10Al-8W | 40Ni-10Al-7.5W | Shinagawa, K. et al. Phase equilibria and microstructure on γ′ phase in Co-Ni-Al-W system. Mater. Trans. 49, 1474–1479 (2008). | 469 | 42.5 | 40 | 10 |  | 7.5 | [20 empty] | 9.05945 |  |  | Co | -10.Al | -7.5W | -40.Ni | [21 empty] | 40Ni-10Al-7.5WShinagawa, K. et al. Phase equilibria and microstructure on γ′ phase in Co-Ni-Al-W system. Mater. Trans. 49, 1474–1479 (2008). | Co-40.Ni-10.Al-7.5W | 82.5Co-40.0Ni-10.0Al-7.5W | -10.Al-7.5W-40.Ni
Co-40.Ni-12.5Al-5.W | CoAlWX+ | -40Ni-13Al-5W | 40Ni-12.5Al-5W | Shinagawa, K. et al. Phase equilibria and microstructure on γ′ phase in Co-Ni-Al-W system. Mater. Trans. 49, 1474–1479 (2008). | 470 | 42.5 | 40 | 12.5 |  | 5 | [20 empty] | 8.6457 |  |  | Co | -12.5Al | -5.W | -40.Ni | [21 empty] | 40Ni-12.5Al-5WShinagawa, K. et al. Phase equilibria and microstructure on γ′ phase in Co-Ni-Al-W system. Mater. Trans. 49, 1474–1479 (2008). | Co-40.Ni-12.5Al-5.W | 82.5Co-40.0Ni-12.5Al-5.0W | -12.5Al-5.W-40.Ni
Co-40.Ni-12.5Al-2.5W | CoAlW-X | -40Ni-13Al-3W | 40Ni-12.5Al-2.5W | Shinagawa, K. et al. Phase equilibria and microstructure on γ′ phase in Co-Ni-Al-W system. Mater. Trans. 49, 1474–1479 (2008). | 471 | 45 | 40 | 12.5 |  | 2.5 | [20 empty] | 8.38695 |  |  | Co | -12.5Al | -2.5W | -40.Ni | [21 empty] | 40Ni-12.5Al-2.5WShinagawa, K. et al. Phase equilibria and microstructure on γ′ phase in Co-Ni-Al-W system. Mater. Trans. 49, 1474–1479 (2008). | Co-40.Ni-12.5Al-2.5W | 85.0Co-40.0Ni-12.5Al-2.5W | -12.5Al-2.5W-40.Ni
Co-40.Ni-20.Al-2.5W | CoAlW-X | -40Ni-20Al-3W | 40Ni-20Al-2.5W | Shinagawa, K. et al. Phase equilibria and microstructure on γ′ phase in Co-Ni-Al-W system. Mater. Trans. 49, 1474–1479 (2008). | 472 | 37.5 | 40 | 20 |  | 2.5 | [20 empty] | 7.92195 |  |  | Co | -20.Al | -2.5W | -40.Ni | [21 empty] | 40Ni-20Al-2.5WShinagawa, K. et al. Phase equilibria and microstructure on γ′ phase in Co-Ni-Al-W system. Mater. Trans. 49, 1474–1479 (2008). | Co-40.Ni-20.Al-2.5W | 77.5Co-40.0Ni-20.0Al-2.5W | -20.Al-2.5W-40.Ni
Co-2.Ta | W-free | -2Ta | Co-2Ta | Shinagawa, K. et al. Phase equilibria and thermodynamic calculation of the Co-Ta binary system. Intermetallics 49, 87–97 (2014). | 473 | 98 | [5 empty] | 2 | [21 empty] | Co |  |  |  |  | -2.Ta | [19 empty] | Co-2TaShinagawa, K. et al. Phase equilibria and thermodynamic calculation of the Co-Ta binary system. Intermetallics 49, 87–97 (2014). | Co-2.Ta | 98.0Co-2.0Ta | -2.Ta
Co-3.5Ta | W-free | -4Ta | Co-3.5Ta | Shinagawa, K. et al. Phase equilibria and thermodynamic calculation of the Co-Ta binary system. Intermetallics 49, 87–97 (2014). | 474 | 96.5 | [5 empty] | 3.5 | [18 empty] | 9.17125 |  |  | Co |  |  |  |  | -3.5Ta | [19 empty] | Co-3.5TaShinagawa, K. et al. Phase equilibria and thermodynamic calculation of the Co-Ta binary system. Intermetallics 49, 87–97 (2014). | Co-3.5Ta | 96.5Co-3.5Ta | -3.5Ta
Co-8.5Ta | W-free | -9Ta | Co-8.5Ta | Shinagawa, K. et al. Phase equilibria and thermodynamic calculation of the Co-Ta binary system. Intermetallics 49, 87–97 (2014). | 475 | 91.5 | [5 empty] | 8.5 | [18 empty] | 9.55875 |  |  | Co |  |  |  |  | -8.5Ta | [19 empty] | Co-8.5TaShinagawa, K. et al. Phase equilibria and thermodynamic calculation of the Co-Ta binary system. Intermetallics 49, 87–97 (2014). | Co-8.5Ta | 91.5Co-8.5Ta | -8.5Ta
Co-12.Ta | W-free | -12Ta | Co-12Ta | Shinagawa, K. et al. Phase equilibria and thermodynamic calculation of the Co-Ta binary system. Intermetallics 49, 87–97 (2014). | 476 | 88 | [5 empty] | 12 | [18 empty] | 9.83 |  |  | Co |  |  |  |  | -12.Ta | [19 empty] | Co-12TaShinagawa, K. et al. Phase equilibria and thermodynamic calculation of the Co-Ta binary system. Intermetallics 49, 87–97 (2014). | Co-12.Ta | 88.0Co-12.0Ta | -12.Ta
Co-14.Ta | W-free | -14Ta | Co-14Ta | Shinagawa, K. et al. Phase equilibria and thermodynamic calculation of the Co-Ta binary system. Intermetallics 49, 87–97 (2014). | 477 | 86 | [5 empty] | 14 | [18 empty] | 9.985 |  |  | Co |  |  |  |  | -14.Ta | [19 empty] | Co-14TaShinagawa, K. et al. Phase equilibria and thermodynamic calculation of the Co-Ta binary system. Intermetallics 49, 87–97 (2014). | Co-14.Ta | 86.0Co-14.0Ta | -14.Ta
Co-16.Ta | W-free | -16Ta | Co-16Ta | Shinagawa, K. et al. Phase equilibria and thermodynamic calculation of the Co-Ta binary system. Intermetallics 49, 87–97 (2014). | 478 | 84 | [5 empty] | 16 | [18 empty] | 10.14 |  |  | Co |  |  |  |  | -16.Ta | [19 empty] | Co-16TaShinagawa, K. et al. Phase equilibria and thermodynamic calculation of the Co-Ta binary system. Intermetallics 49, 87–97 (2014). | Co-16.Ta | 84.0Co-16.0Ta | -16.Ta
Co-18.Ta | W-free | -18Ta | Co-18Ta | Shinagawa, K. et al. Phase equilibria and thermodynamic calculation of the Co-Ta binary system. Intermetallics 49, 87–97 (2014). | 479 | 82 | [5 empty] | 18 | [18 empty] | 10.295 |  |  | Co |  |  |  |  | -18.Ta | [19 empty] | Co-18TaShinagawa, K. et al. Phase equilibria and thermodynamic calculation of the Co-Ta binary system. Intermetallics 49, 87–97 (2014). | Co-18.Ta | 82.0Co-18.0Ta | -18.Ta
Co-21.Ta | W-free | -21Ta | Co-21Ta | Shinagawa, K. et al. Phase equilibria and thermodynamic calculation of the Co-Ta binary system. Intermetallics 49, 87–97 (2014). | 480 | 79 | [5 empty] | 21 | [18 empty] | 10.5275 |  |  | Co |  |  |  |  | -21.Ta | [19 empty] | Co-21TaShinagawa, K. et al. Phase equilibria and thermodynamic calculation of the Co-Ta binary system. Intermetallics 49, 87–97 (2014). | Co-21.Ta | 79.0Co-21.0Ta | -21.Ta
Co-24.Ta | W-free | -24Ta | Co-24Ta | Shinagawa, K. et al. Phase equilibria and thermodynamic calculation of the Co-Ta binary system. Intermetallics 49, 87–97 (2014). | 481 | 76 | [5 empty] | 24 | [18 empty] | 10.76 |  |  | Co |  |  |  |  | -24.Ta | [19 empty] | Co-24TaShinagawa, K. et al. Phase equilibria and thermodynamic calculation of the Co-Ta binary system. Intermetallics 49, 87–97 (2014). | Co-24.Ta | 76.0Co-24.0Ta | -24.Ta
Co-8.9Al-6.9W | CoAlW-X | -9Al-7W | Co-8.9Al-6.9W | Shinagawa, K., Omori, T., Oikawa, K., Kainuma, R. & Ishida, K. Ductility enhancement by boron addition in Co-Al-W high-temperature alloys. Scr. Mater. 61, 612–615 (2009). | 482 | 84.2 |  | 8.9 |  | 6.9 | [20 empty] | 9.06235 |  |  | Co | -8.9Al | -6.9W | [22 empty] | Co-8.9Al-6.9WShinagawa, K., Omori, T., Oikawa, K., Kainuma, R. & Ishida, K. Ductility enhancement by boron addition in Co-Al-W high-temperature alloys. Scr. Mater. 61, 612–615 (2009). | Co-8.9Al-6.9W | 84.2Co-8.9Al-6.9W | -8.9Al-6.9W
Co-8.9Al-6.9W-0.02B | CoAlW-X | -9Al-7W-B | Co-8.9Al-6.9W-0.02B | Shinagawa, K., Omori, T., Oikawa, K., Kainuma, R. & Ishida, K. Ductility enhancement by boron addition in Co-Al-W high-temperature alloys. Scr. Mater. 61, 612–615 (2009). | 483 | 84.18 |  | 8.9 |  | 6.9 | [7 empty] | 0.02 | [12 empty] | 9.061062 |  |  | Co | -8.9Al | -6.9W | [9 empty] | -0.02B | [12 empty] | Co-8.9Al-6.9W-0.02BShinagawa, K., Omori, T., Oikawa, K., Kainuma, R. & Ishida, K. Ductility enhancement by boron addition in Co-Al-W high-temperature alloys. Scr. Mater. 61, 612–615 (2009). | Co-8.9Al-6.9W-0.02B | 84.2Co-8.9Al-6.9W-0.02B | -8.9Al-6.9W-0.02B
Co-9.Al-8.2W | CoAlW-X | -9Al-8W | Co-9Al-8.2W | Shinagawa, K., Omori, T., Oikawa, K., Kainuma, R. & Ishida, K. Ductility enhancement by boron addition in Co-Al-W high-temperature alloys. Scr. Mater. 61, 612–615 (2009). | 484 | 82.8 |  | 9 |  | 8.2 | [20 empty] | 9.1907 |  |  | Co | -9.Al | -8.2W | [22 empty] | Co-9Al-8.2WShinagawa, K., Omori, T., Oikawa, K., Kainuma, R. & Ishida, K. Ductility enhancement by boron addition in Co-Al-W high-temperature alloys. Scr. Mater. 61, 612–615 (2009). | Co-9.Al-8.2W | 82.8Co-9.0Al-8.2W | -9.Al-8.2W
Co-9.Al-8.2W-0.02B | CoAlW-X | -9Al-8W-B | Co-9Al-8.2W-0.02B | Shinagawa, K., Omori, T., Oikawa, K., Kainuma, R. & Ishida, K. Ductility enhancement by boron addition in Co-Al-W high-temperature alloys. Scr. Mater. 61, 612–615 (2009). | 485 | 82.78 |  | 9 |  | 8.2 | [7 empty] | 0.02 | [12 empty] | 9.189412 |  |  | Co | -9.Al | -8.2W | [9 empty] | -0.02B | [12 empty] | Co-9Al-8.2W-0.02BShinagawa, K., Omori, T., Oikawa, K., Kainuma, R. & Ishida, K. Ductility enhancement by boron addition in Co-Al-W high-temperature alloys. Scr. Mater. 61, 612–615 (2009). | Co-9.Al-8.2W-0.02B | 82.8Co-9.0Al-8.2W-0.02B | -9.Al-8.2W-0.02B
Co-9.3Al-10.4W | CoAlW-X | -9Al-10W | Co-9.3Al-10.4W | Shinagawa, K., Omori, T., Oikawa, K., Kainuma, R. & Ishida, K. Ductility enhancement by boron addition in Co-Al-W high-temperature alloys. Scr. Mater. 61, 612–615 (2009). | 486 | 80.3 |  | 9.3 |  | 10.4 | [20 empty] | 9.3998 |  |  | Co | -9.3Al | -10.4W | [22 empty] | Co-9.3Al-10.4WShinagawa, K., Omori, T., Oikawa, K., Kainuma, R. & Ishida, K. Ductility enhancement by boron addition in Co-Al-W high-temperature alloys. Scr. Mater. 61, 612–615 (2009). | Co-9.3Al-10.4W | 80.3Co-9.3Al-10.4W | -9.3Al-10.4W
Co-9.3Al-10.4W-0.02B | CoAlW-X | -9Al-10W-B | Co-9.3Al-10.4W-0.02B | Shinagawa, K., Omori, T., Oikawa, K., Kainuma, R. & Ishida, K. Ductility enhancement by boron addition in Co-Al-W high-temperature alloys. Scr. Mater. 61, 612–615 (2009). | 487 | 80.28 |  | 9.3 |  | 10.4 | [7 empty] | 0.02 | [12 empty] | 9.398512 |  |  | Co | -9.3Al | -10.4W | [9 empty] | -0.02B | [12 empty] | Co-9.3Al-10.4W-0.02BShinagawa, K., Omori, T., Oikawa, K., Kainuma, R. & Ishida, K. Ductility enhancement by boron addition in Co-Al-W high-temperature alloys. Scr. Mater. 61, 612–615 (2009). | Co-9.3Al-10.4W-0.02B | 80.3Co-9.3Al-10.4W-0.02B | -9.3Al-10.4W-0.02B
Co-9.2Al-9.5W | CoAlW-X | -9Al-10W | Co-9.2Al-9.5W | Shinagawa, K., Omori, T., Oikawa, K., Kainuma, R. & Ishida, K. Ductility enhancement by boron addition in Co-Al-W high-temperature alloys. Scr. Mater. 61, 612–615 (2009). | 488 | 81.3 |  | 9.2 |  | 9.5 | [20 empty] | 9.31285 |  |  | Co | -9.2Al | -9.5W | [22 empty] | Co-9.2Al-9.5WShinagawa, K., Omori, T., Oikawa, K., Kainuma, R. & Ishida, K. Ductility enhancement by boron addition in Co-Al-W high-temperature alloys. Scr. Mater. 61, 612–615 (2009). | Co-9.2Al-9.5W | 81.3Co-9.2Al-9.5W | -9.2Al-9.5W
Co-9.2Al-9.5W-0.02B | CoAlW-X | -9Al-10W-B | Co-9.2Al-9.5W-0.02B | Shinagawa, K., Omori, T., Oikawa, K., Kainuma, R. & Ishida, K. Ductility enhancement by boron addition in Co-Al-W high-temperature alloys. Scr. Mater. 61, 612–615 (2009). | 489 | 81.28 |  | 9.2 |  | 9.5 | [7 empty] | 0.02 | [12 empty] | 9.311562 |  |  | Co | -9.2Al | -9.5W | [9 empty] | -0.02B | [12 empty] | Co-9.2Al-9.5W-0.02BShinagawa, K., Omori, T., Oikawa, K., Kainuma, R. & Ishida, K. Ductility enhancement by boron addition in Co-Al-W high-temperature alloys. Scr. Mater. 61, 612–615 (2009). | Co-9.2Al-9.5W-0.02B | 81.3Co-9.2Al-9.5W-0.02B | -9.2Al-9.5W-0.02B
Co-32.5Ni-11.7Al-3.3Cr-4.4W-1.5Ta | CoAlWX+ | -33Ni-12Al-3Cr-4W-2Ta | 2-6G | Stewart, C. A., Murray, S. P., Suzuki, A., Pollock, T. M. & Levi, C. G. Accelerated discovery of oxidation resistant CoNi-base γ/γ’ alloys with high L12 solvus and low density. Mater. Des. 189, (2020). | 490 | 46.6 | 32.5 | 11.7 | 3.3 | 4.4 |  | 1.5 | [18 empty] | 8.69242 |  |  | Co | -11.7Al | -4.4W | -32.5Ni | -3.3Cr | -1.5Ta | [19 empty] | 2-6GStewart, C. A., Murray, S. P., Suzuki, A., Pollock, T. M. & Levi, C. G. Accelerated discovery of oxidation resistant CoNi-base γ/γ’ alloys with high L12 solvus and low density. Mater. Des. 189, (2020). | Co-32.5Ni-11.7Al-3.3Cr-4.4W-1.5Ta | 79.1Co-32.5Ni-11.7Al-3.3Cr-4.4W-1.5Ta | -11.7Al-3.3Cr-4.4W-1.5Ta-32.5Ni
Co-34.8Ni-14.Al-3.3Cr-4.4W-3.5Ta | CoAlWX+ | -35Ni-14Al-3Cr-4W-4Ta | SB-CoNi-8 | Stewart, C. A., Murray, S. P., Suzuki, A., Pollock, T. M. & Levi, C. G. Accelerated discovery of oxidation resistant CoNi-base γ/γ’ alloys with high L12 solvus and low density. Mater. Des. 189, (2020). | 491 | 40 | 34.8 | 14 | 3.3 | 4.4 |  | 3.5 | [18 empty] | 8.705004 |  |  | Co | -14.Al | -4.4W | -34.8Ni | -3.3Cr | -3.5Ta | [19 empty] | SB-CoNi-8Stewart, C. A., Murray, S. P., Suzuki, A., Pollock, T. M. & Levi, C. G. Accelerated discovery of oxidation resistant CoNi-base γ/γ’ alloys with high L12 solvus and low density. Mater. Des. 189, (2020). | Co-34.8Ni-14.Al-3.3Cr-4.4W-3.5Ta | 74.8Co-34.8Ni-14.0Al-3.3Cr-4.4W-3.5Ta | -14.Al-3.3Cr-4.4W-3.5Ta-34.8Ni
Co-35.2Ni-14.3Al-5.9Cr-1.W-3.2Ta | Low-W | -35Ni-14Al-6Cr-1W-3Ta | SB-CoNi-9 | Stewart, C. A., Murray, S. P., Suzuki, A., Pollock, T. M. & Levi, C. G. Accelerated discovery of oxidation resistant CoNi-base γ/γ’ alloys with high L12 solvus and low density. Mater. Des. 189, (2020). | 492 | 40.4 | 35.2 | 14.3 | 5.9 | 1 |  | 3.2 | [18 empty] | 8.266826 |  |  | Co | -14.3Al | -1.W | -35.2Ni | -5.9Cr | -3.2Ta | [19 empty] | SB-CoNi-9Stewart, C. A., Murray, S. P., Suzuki, A., Pollock, T. M. & Levi, C. G. Accelerated discovery of oxidation resistant CoNi-base γ/γ’ alloys with high L12 solvus and low density. Mater. Des. 189, (2020). | Co-35.2Ni-14.3Al-5.9Cr-1.W-3.2Ta | 75.6Co-35.2Ni-14.3Al-5.9Cr-1.0W-3.2Ta | -14.3Al-5.9Cr-1.W-3.2Ta-35.2Ni
Co-37.1Ni-13.1Al-5.5Cr-1.W-3.5Ta | Low-W | -37Ni-13Al-6Cr-1W-4Ta | SB-CoNi-10 | Stewart, C. A., Murray, S. P., Suzuki, A., Pollock, T. M. & Levi, C. G. Accelerated discovery of oxidation resistant CoNi-base γ/γ’ alloys with high L12 solvus and low density. Mater. Des. 189, (2020). | 493 | 39.8 | 37.1 | 13.1 | 5.5 | 1 |  | 3.5 | [18 empty] | 8.371468 | 8.65 |  | Co | -13.1Al | -1.W | -37.1Ni | -5.5Cr | -3.5Ta | [19 empty] | SB-CoNi-10Stewart, C. A., Murray, S. P., Suzuki, A., Pollock, T. M. & Levi, C. G. Accelerated discovery of oxidation resistant CoNi-base γ/γ’ alloys with high L12 solvus and low density. Mater. Des. 189, (2020). | Co-37.1Ni-13.1Al-5.5Cr-1.W-3.5Ta | 76.9Co-37.1Ni-13.1Al-5.5Cr-1.0W-3.5Ta | -13.1Al-5.5Cr-1.W-3.5Ta-37.1Ni
Co-36.8Ni-13.3Al-5.8Cr-1.W-3.5Ta-0.Hf-0.06C-0.08B-0.Y | Low-W | -37Ni-13Al-6Cr-1W-4Ta-Hf-C-B-Y | SB-CoNi-10+ | Stewart, C. A., Murray, S. P., Suzuki, A., Pollock, T. M. & Levi, C. G. Accelerated discovery of oxidation resistant CoNi-base γ/γ’ alloys with high L12 solvus and low density. Mater. Des. 189, (2020). | 494 | 39.43 | 36.8 | 13.3 | 5.8 | 1 |  | 3.5 |  |  |  | 0.06 |  | 0.08 |  |  |  |  | 0.004 | 0.026 | [6 empty] | 8.34574748 |  |  | Co | -13.3Al | -1.W | -36.8Ni | -5.8Cr | -3.5Ta |  |  |  |  | -0.06C |  | -0.08B |  |  |  |  | -0.Y | -0.Hf | [6 empty] | SB-CoNi-10+Stewart, C. A., Murray, S. P., Suzuki, A., Pollock, T. M. & Levi, C. G. Accelerated discovery of oxidation resistant CoNi-base γ/γ’ alloys with high L12 solvus and low density. Mater. Des. 189, (2020). | Co-36.8Ni-13.3Al-5.8Cr-1.W-3.5Ta-0.Hf-0.06C-0.08B-0.Y | 76.2Co-36.8Ni-13.3Al-5.8Cr-1.0W-3.5Ta-0.0Hf-0.06C-0.08B-0.0Y | -13.3Al-5.8Cr-0.Y-1.W-3.5Ta-36.8Ni-0.06C-0.08B-0.Hf
Co-9.2Al-9.W | CoAlW-X | -9Al-9W | 9W | Suzuki, A. & Pollock, T. M. High-temperature strength and deformation of γ/γ′ two-phase Co-Al-W-base alloys. Acta Mater. 56, 1288–1297 (2008). | 495 | 81.8 |  | 9.2 |  | 9 | [20 empty] | 9.2611 |  |  | Co | -9.2Al | -9.W | [22 empty] | 9WSuzuki, A. & Pollock, T. M. High-temperature strength and deformation of γ/γ′ two-phase Co-Al-W-base alloys. Acta Mater. 56, 1288–1297 (2008). | Co-9.2Al-9.W | 81.8Co-9.2Al-9.0W | -9.2Al-9.W
Co-7.8Al-4.5Cr-7.8W-2.Ta | CoAlWX+ | -8Al-5Cr-8W-2Ta | CrTa | Suzuki, A. & Pollock, T. M. High-temperature strength and deformation of γ/γ′ two-phase Co-Al-W-base alloys. Acta Mater. 56, 1288–1297 (2008). | 499 | 77.9 |  | 7.8 | 4.5 | 7.8 |  | 2 | [18 empty] | 9.30175 |  | single crystal | Co | -7.8Al | -7.8W |  | -4.5Cr | -2.Ta | [19 empty] | CrTaSuzuki, A. & Pollock, T. M. High-temperature strength and deformation of γ/γ′ two-phase Co-Al-W-base alloys. Acta Mater. 56, 1288–1297 (2008). | Co-7.8Al-4.5Cr-7.8W-2.Ta | 77.9Co-7.8Al-4.5Cr-7.8W-2.0Ta | -7.8Al-4.5Cr-7.8W-2.Ta
Co-9.4Al-10.7W | CoAlW-X | -9Al-11W | 11W-SX | Suzuki, A. & Pollock, T. M. High-temperature strength and deformation of γ/γ′ two-phase Co-Al-W-base alloys. Acta Mater. 56, 1288–1297 (2008). | 500 | 79.9 |  | 9.4 |  | 10.7 | [20 empty] | 9.42465 |  | single crystal | Co | -9.4Al | -10.7W | [22 empty] | 11W-SXSuzuki, A. & Pollock, T. M. High-temperature strength and deformation of γ/γ′ two-phase Co-Al-W-base alloys. Acta Mater. 56, 1288–1297 (2008). | Co-9.4Al-10.7W | 79.9Co-9.4Al-10.7W | -9.4Al-10.7W
Co-8.8Al-9.8W | CoAlW-X | -9Al-10W | 2Ta-SX | Suzuki, A. & Pollock, T. M. High-temperature strength and deformation of γ/γ′ two-phase Co-Al-W-base alloys. Acta Mater. 56, 1288–1297 (2008). | 501 | 81.4 |  | 8.8 |  | 9.8 | [20 empty] | 9.3687 |  |  | Co | -8.8Al | -9.8W | [22 empty] | 2Ta-SXSuzuki, A. & Pollock, T. M. High-temperature strength and deformation of γ/γ′ two-phase Co-Al-W-base alloys. Acta Mater. 56, 1288–1297 (2008). | Co-8.8Al-9.8W | 81.4Co-8.8Al-9.8W | -8.8Al-9.8W
Co-9.Al-9.W | CoAlW-X | -9Al-9W | Co–9Al–9W | Suzuki, A., DeNolf, G. C. & Pollock, T. M. Flow stress anomalies in γ/γ′ two-phase Co-Al-W-base alloys. Scr. Mater. 56, 385–388 (2007). | 502 | 82 |  | 9 |  | 9 | [20 empty] | 9.2735 |  |  | Co | -9.Al | -9.W | [22 empty] | Co–9Al–9WSuzuki, A., DeNolf, G. C. & Pollock, T. M. Flow stress anomalies in γ/γ′ two-phase Co-Al-W-base alloys. Scr. Mater. 56, 385–388 (2007). | Co-9.Al-9.W | 82.0Co-9.0Al-9.0W | -9.Al-9.W
Co-9.Al-9.W-2.Ta | CoAlW-X | -9Al-9W-2Ta | Co–9Al–9W-2Ta | Suzuki, A., DeNolf, G. C. & Pollock, T. M. Flow stress anomalies in γ/γ′ two-phase Co-Al-W-base alloys. Scr. Mater. 56, 385–388 (2007). | 503 | 80 |  | 9 |  | 9 |  | 2 | [18 empty] | 9.4285 |  |  | Co | -9.Al | -9.W |  |  | -2.Ta | [19 empty] | Co–9Al–9W-2TaSuzuki, A., DeNolf, G. C. & Pollock, T. M. Flow stress anomalies in γ/γ′ two-phase Co-Al-W-base alloys. Scr. Mater. 56, 385–388 (2007). | Co-9.Al-9.W-2.Ta | 80.0Co-9.0Al-9.0W-2.0Ta | -9.Al-9.W-2.Ta
Co-21.Ti | Co3Ti | -21Ti | Co-21Ti | Takasugi, T. HIGH TEMPERATURE STRENGTH AND DUCTILITY OF POLYCRYSTALLINE Co,Ti. Acro nferati vol. 33 (1985). | 505 | 79 |  |  |  |  | 21 | [19 empty] | 7.97747 |  |  | Co | [7 empty] | -21.Ti | [16 empty] | Co-21TiTakasugi, T. HIGH TEMPERATURE STRENGTH AND DUCTILITY OF POLYCRYSTALLINE Co,Ti. Acro nferati vol. 33 (1985). | Co-21.Ti | 79.0Co-21.0Ti | -21.Ti
Co-20.Ti | Co3Ti | -20Ti | Co-20Ti | Takasugi, T. HIGH TEMPERATURE STRENGTH AND DUCTILITY OF POLYCRYSTALLINE Co,Ti. Acro nferati vol. 33 (1985). | 506 | 80 |  |  |  |  | 20 | [19 empty] | 8.0214 |  |  | Co | [7 empty] | -20.Ti | [16 empty] | Co-20TiTakasugi, T. HIGH TEMPERATURE STRENGTH AND DUCTILITY OF POLYCRYSTALLINE Co,Ti. Acro nferati vol. 33 (1985). | Co-20.Ti | 80.0Co-20.0Ti | -20.Ti
Co-9.Al-10.W-2.Ta | CoAlW-X | -9Al-10W-2Nb | Tanaka alloy 2 | Tanaka, K. & Inui, H. Microstructural change of monocrystalline Co-Al-W-based γ/γ′ two phase alloys by high temperature creep. (2013). | 507 | 79 |  | 9 |  | 10 |  | 2 | [18 empty] | 9.532 |  | single crystal | Co | -9.Al | -10.W |  |  | -2.Ta | [19 empty] | Tanaka alloy 2Tanaka, K. & Inui, H. Microstructural change of monocrystalline Co-Al-W-based γ/γ′ two phase alloys by high temperature creep. (2013). | Co-9.Al-10.W-2.Ta | 79.0Co-9.0Al-10.0W-2.0Nb | -9.Al-10.W-2.Ta
Co-9.Al-8.W-2.Ta | CoAlW-X | -9Al-8W-2Nb | Tanaka alloy 3 | Tanaka, K. & Inui, H. Microstructural change of monocrystalline Co-Al-W-based γ/γ′ two phase alloys by high temperature creep. (2013). | 508 | 81 |  | 9 |  | 8 |  | 2 | [18 empty] | 9.325 |  | single crystal | Co | -9.Al | -8.W |  |  | -2.Ta | [19 empty] | Tanaka alloy 3Tanaka, K. & Inui, H. Microstructural change of monocrystalline Co-Al-W-based γ/γ′ two phase alloys by high temperature creep. (2013). | Co-9.Al-8.W-2.Ta | 81.0Co-9.0Al-8.0W-2.0Nb | -9.Al-8.W-2.Ta
Co-20.Ni-9.Al-7.W-2.Ta | CoAlWX+ | -20Ni-9Al-7W-2Nb | Tanaka alloy 4 | Tanaka, K. & Inui, H. Microstructural change of monocrystalline Co-Al-W-based γ/γ′ two phase alloys by high temperature creep. (2013). | 509 | 62 | 20 | 9 |  | 7 |  | 2 | [18 empty] | 9.2231 |  | single crystal | Co | -9.Al | -7.W | -20.Ni |  | -2.Ta | [19 empty] | Tanaka alloy 4Tanaka, K. & Inui, H. Microstructural change of monocrystalline Co-Al-W-based γ/γ′ two phase alloys by high temperature creep. (2013). | Co-20.Ni-9.Al-7.W-2.Ta | 82.0Co-20.0Ni-9.0Al-7.0W-2.0Nb | -9.Al-7.W-2.Ta-20.Ni
Co-9.Al-9.W | CoAlW-X | -9Al-9W | Tanaka alloy 1 | Tanaka, K., Ooshima, M., Tsuno, N., Sato, A. & Inui, H. Creep deformation of single crystals of new Co-Al-W-based alloys with fcc/L1 2 two-phase microstructures. Philos. Mag. 92, 4011–4027 (2012). | 510 | 82 |  | 9 |  | 9 | [20 empty] | 9.2735 |  |  | Co | -9.Al | -9.W | [22 empty] | Tanaka alloy 1Tanaka, K., Ooshima, M., Tsuno, N., Sato, A. & Inui, H. Creep deformation of single crystals of new Co-Al-W-based alloys with fcc/L1 2 two-phase microstructures. Philos. Mag. 92, 4011–4027 (2012). | Co-9.Al-9.W | 82.0Co-9.0Al-9.0W | -9.Al-9.W
Co-8.4Al-9.6W-2.2Ti-0.12B | CoAlW-X | -8Al-10W-2Ti-B | 0.12B2Ti | Technischen Fakultät der, D. & Leonhard Klein, D.-I. High Temperature Oxidation and Electrochemical Studies on Novel Co-Base Superalloys (Hochtemperaturoxidation und elektrochemische Untersuchungen an neuartigen Co-Basis-Superlegierungen). (2013). | 511 | 79.68 |  | 8.4 |  | 9.6 | 2.2 | [6 empty] | 0.12 | [12 empty] | 9.268426 |  |  | Co | -8.4Al | -9.6W | [5 empty] | -2.2Ti |  |  |  | -0.12B | [12 empty] | 0.12B2TiTechnischen Fakultät der, D. & Leonhard Klein, D.-I. High Temperature Oxidation and Electrochemical Studies on Novel Co-Base Superalloys (Hochtemperaturoxidation und elektrochemische Untersuchungen an neuartigen Co-Basis-Superlegierungen). (2013). | Co-8.4Al-9.6W-2.2Ti-0.12B | 79.7Co-8.4Al-9.6W-2.2Ti-0.12B | -8.4Al-9.6W-2.2Ti-0.12B
Co-8.1Al-8.4W | CoAlW-X | -8Al-8W | 9W | Technischen Fakultät der, D. & Leonhard Klein, D.-I. High Temperature Oxidation and Electrochemical Studies on Novel Co-Base Superalloys (Hochtemperaturoxidation und elektrochemische Untersuchungen an neuartigen Co-Basis-Superlegierungen). (2013). | 512 | 83.5 |  | 8.1 |  | 8.4 | [20 empty] | 9.2672 |  |  | Co | -8.1Al | -8.4W | [22 empty] | 9WTechnischen Fakultät der, D. & Leonhard Klein, D.-I. High Temperature Oxidation and Electrochemical Studies on Novel Co-Base Superalloys (Hochtemperaturoxidation und elektrochemische Untersuchungen an neuartigen Co-Basis-Superlegierungen). (2013). | Co-8.1Al-8.4W | 83.5Co-8.1Al-8.4W | -8.1Al-8.4W
Co-8.4Al-9.7W-0.04B | CoAlW-X | -8Al-10W-B | 0.04B | Technischen Fakultät der, D. & Leonhard Klein, D.-I. High Temperature Oxidation and Electrochemical Studies on Novel Co-Base Superalloys (Hochtemperaturoxidation und elektrochemische Untersuchungen an neuartigen Co-Basis-Superlegierungen). (2013). | 513 | 81.86 |  | 8.4 |  | 9.7 | [7 empty] | 0.04 | [12 empty] | 9.380574 |  |  | Co | -8.4Al | -9.7W | [9 empty] | -0.04B | [12 empty] | 0.04BTechnischen Fakultät der, D. & Leonhard Klein, D.-I. High Temperature Oxidation and Electrochemical Studies on Novel Co-Base Superalloys (Hochtemperaturoxidation und elektrochemische Untersuchungen an neuartigen Co-Basis-Superlegierungen). (2013). | Co-8.4Al-9.7W-0.04B | 81.9Co-8.4Al-9.7W-0.04B | -8.4Al-9.7W-0.04B
Co-8.9Al-9.5W-0.08B | CoAlW-X | -9Al-10W-B | 0.08B | Technischen Fakultät der, D. & Leonhard Klein, D.-I. High Temperature Oxidation and Electrochemical Studies on Novel Co-Base Superalloys (Hochtemperaturoxidation und elektrochemische Untersuchungen an neuartigen Co-Basis-Superlegierungen). (2013). | 514 | 81.52 |  | 8.9 |  | 9.5 | [7 empty] | 0.08 | [12 empty] | 9.326298 |  |  | Co | -8.9Al | -9.5W | [9 empty] | -0.08B | [12 empty] | 0.08BTechnischen Fakultät der, D. & Leonhard Klein, D.-I. High Temperature Oxidation and Electrochemical Studies on Novel Co-Base Superalloys (Hochtemperaturoxidation und elektrochemische Untersuchungen an neuartigen Co-Basis-Superlegierungen). (2013). | Co-8.9Al-9.5W-0.08B | 81.5Co-8.9Al-9.5W-0.08B | -8.9Al-9.5W-0.08B
Co-8.8Al-9.3W-0.12B | CoAlW-X | -9Al-9W-B | 0.12B | Technischen Fakultät der, D. & Leonhard Klein, D.-I. High Temperature Oxidation and Electrochemical Studies on Novel Co-Base Superalloys (Hochtemperaturoxidation und elektrochemische Untersuchungen an neuartigen Co-Basis-Superlegierungen). (2013). | 515 | 81.78 |  | 8.8 |  | 9.3 | [7 empty] | 0.12 | [12 empty] | 9.309222 |  |  | Co | -8.8Al | -9.3W | [9 empty] | -0.12B | [12 empty] | 0.12BTechnischen Fakultät der, D. & Leonhard Klein, D.-I. High Temperature Oxidation and Electrochemical Studies on Novel Co-Base Superalloys (Hochtemperaturoxidation und elektrochemische Untersuchungen an neuartigen Co-Basis-Superlegierungen). (2013). | Co-8.8Al-9.3W-0.12B | 81.8Co-8.8Al-9.3W-0.12B | -8.8Al-9.3W-0.12B
Co-8.6Al-4.1Cr-9.5W-0.04B | CoAlW-X | -9Al-4Cr-10W-B | 0.04B4Cr | Technischen Fakultät der, D. & Leonhard Klein, D.-I. High Temperature Oxidation and Electrochemical Studies on Novel Co-Base Superalloys (Hochtemperaturoxidation und elektrochemische Untersuchungen an neuartigen Co-Basis-Superlegierungen). (2013). | 516 | 77.76 |  | 8.6 | 4.1 | 9.5 | [7 empty] | 0.04 | [12 empty] | 9.277364 |  |  | Co | -8.6Al | -9.5W |  | -4.1Cr | [7 empty] | -0.04B | [12 empty] | 0.04B4CrTechnischen Fakultät der, D. & Leonhard Klein, D.-I. High Temperature Oxidation and Electrochemical Studies on Novel Co-Base Superalloys (Hochtemperaturoxidation und elektrochemische Untersuchungen an neuartigen Co-Basis-Superlegierungen). (2013). | Co-8.6Al-4.1Cr-9.5W-0.04B | 77.8Co-8.6Al-4.1Cr-9.5W-0.04B | -8.6Al-4.1Cr-9.5W-0.04B
Co-8.7Al-8.2Cr-9.3W-0.04B | CoAlW-X | -9Al-8Cr-9W-B | 0.04B8Cr | Technischen Fakultät der, D. & Leonhard Klein, D.-I. High Temperature Oxidation and Electrochemical Studies on Novel Co-Base Superalloys (Hochtemperaturoxidation und elektrochemische Untersuchungen an neuartigen Co-Basis-Superlegierungen). (2013). | 517 | 73.76 |  | 8.7 | 8.2 | 9.3 | [7 empty] | 0.04 | [12 empty] | 9.180354 |  |  | Co | -8.7Al | -9.3W |  | -8.2Cr | [7 empty] | -0.04B | [12 empty] | 0.04B8CrTechnischen Fakultät der, D. & Leonhard Klein, D.-I. High Temperature Oxidation and Electrochemical Studies on Novel Co-Base Superalloys (Hochtemperaturoxidation und elektrochemische Untersuchungen an neuartigen Co-Basis-Superlegierungen). (2013). | Co-8.7Al-8.2Cr-9.3W-0.04B | 73.8Co-8.7Al-8.2Cr-9.3W-0.04B | -8.7Al-8.2Cr-9.3W-0.04B
Co-9.3Ni-9.6Al-9.6W-0.12B | CoAlW-X | -9Ni-10Al-10W-B | 0.12B9Ni | Technischen Fakultät der, D. & Leonhard Klein, D.-I. High Temperature Oxidation and Electrochemical Studies on Novel Co-Base Superalloys (Hochtemperaturoxidation und elektrochemische Untersuchungen an neuartigen Co-Basis-Superlegierungen). (2013). | 518 | 71.38 | 9.3 | 9.6 |  | 9.6 | [7 empty] | 0.12 | [12 empty] | 9.291416 |  |  | Co | -9.6Al | -9.6W | -9.3Ni | [8 empty] | -0.12B | [12 empty] | 0.12B9NiTechnischen Fakultät der, D. & Leonhard Klein, D.-I. High Temperature Oxidation and Electrochemical Studies on Novel Co-Base Superalloys (Hochtemperaturoxidation und elektrochemische Untersuchungen an neuartigen Co-Basis-Superlegierungen). (2013). | Co-9.3Ni-9.6Al-9.6W-0.12B | 80.7Co-9.3Ni-9.6Al-9.6W-0.12B | -9.6Al-9.6W-9.3Ni-0.12B
Co-18.Ni-9.2Al-9.6W-0.12B | CoAlW-X | -18Ni-9Al-10W-B | 0.12B18Ni | Technischen Fakultät der, D. & Leonhard Klein, D.-I. High Temperature Oxidation and Electrochemical Studies on Novel Co-Base Superalloys (Hochtemperaturoxidation und elektrochemische Untersuchungen an neuartigen Co-Basis-Superlegierungen). (2013). | 519 | 63.08 | 18 | 9.2 |  | 9.6 | [7 empty] | 0.12 | [12 empty] | 9.316912 |  |  | Co | -9.2Al | -9.6W | -18.Ni | [8 empty] | -0.12B | [12 empty] | 0.12B18NiTechnischen Fakultät der, D. & Leonhard Klein, D.-I. High Temperature Oxidation and Electrochemical Studies on Novel Co-Base Superalloys (Hochtemperaturoxidation und elektrochemische Untersuchungen an neuartigen Co-Basis-Superlegierungen). (2013). | Co-18.Ni-9.2Al-9.6W-0.12B | 81.1Co-18.0Ni-9.2Al-9.6W-0.12B | -9.2Al-9.6W-18.Ni-0.12B
Co-8.1Al-9.4W-2.3Si-0.12B | CoAlW-X | -8Al-9W-Si-B | 0.12B2Si | Technischen Fakultät der, D. & Leonhard Klein, D.-I. High Temperature Oxidation and Electrochemical Studies on Novel Co-Base Superalloys (Hochtemperaturoxidation und elektrochemische Untersuchungen an neuartigen Co-Basis-Superlegierungen). (2013). | 520 | 80.08 |  | 8.1 |  | 9.4 | [7 empty] | 0.12 |  |  | 2.3 | [9 empty] | 9.211862 |  |  | Co | -8.1Al | -9.4W | [9 empty] | -0.12B |  |  | -2.3Si | [9 empty] | 0.12B2SiTechnischen Fakultät der, D. & Leonhard Klein, D.-I. High Temperature Oxidation and Electrochemical Studies on Novel Co-Base Superalloys (Hochtemperaturoxidation und elektrochemische Untersuchungen an neuartigen Co-Basis-Superlegierungen). (2013). | Co-8.1Al-9.4W-2.3Si-0.12B | 80.1Co-8.1Al-9.4W-2.3Si-0.12B | -8.1Al-9.4W-2.3Si-0.12B
Co-7.9Al-9.2W-0.12B-0.Y | CoAlW-X | -8Al-9W-B-Y | 0.12B0.005Y | Technischen Fakultät der, D. & Leonhard Klein, D.-I. High Temperature Oxidation and Electrochemical Studies on Novel Co-Base Superalloys (Hochtemperaturoxidation und elektrochemische Untersuchungen an neuartigen Co-Basis-Superlegierungen). (2013). | 521 | 82.775 |  | 7.9 |  | 9.2 | [7 empty] | 0.12 |  |  |  |  | 0.005 | [7 empty] | 9.3544506 |  |  | Co | -7.9Al | -9.2W | [9 empty] | -0.12B |  |  |  |  | -0.Y | [7 empty] | 0.12B0.005YTechnischen Fakultät der, D. & Leonhard Klein, D.-I. High Temperature Oxidation and Electrochemical Studies on Novel Co-Base Superalloys (Hochtemperaturoxidation und elektrochemische Untersuchungen an neuartigen Co-Basis-Superlegierungen). (2013). | Co-7.9Al-9.2W-0.12B-0.Y | 82.8Co-7.9Al-9.2W-0.12B-0.0Y | -7.9Al-0.Y-9.2W-0.12B
Co-38.Ni-9.3Al-6.4Cr-6.9W-1.4Ta | CoAlWX+ | -38Ni-9Al-6Cr-7W-1Ta | CoNi-C-2 | Titus, M. S. et al. High resolution energy dispersive spectroscopy mapping of planar defects in L12-containing Co-base superalloys. Acta Mater. 89, 423–437 (2015). | 522 | 38 | 38 | 9.3 | 6.4 | 6.9 |  | 1.4 | [18 empty] | 9.03965 |  | single crystal | Co | -9.3Al | -6.9W | -38.Ni | -6.4Cr | -1.4Ta | [19 empty] | CoNi-C-2Titus, M. S. et al. High resolution energy dispersive spectroscopy mapping of planar defects in L12-containing Co-base superalloys. Acta Mater. 89, 423–437 (2015). | Co-38.Ni-9.3Al-6.4Cr-6.9W-1.4Ta | 76.0Co-38.0Ni-9.3Al-6.4Cr-6.9W-1.4Ta | -9.3Al-6.4Cr-6.9W-1.4Ta-38.Ni
Co-38.Ni-11.2Al-6.5W-2.8Ta | CoAlWX+ | -38Ni-11Al-7W-3Ta | CoNi-C | Titus, M. S., Eggeler, Y. M., Suzuki, A. & Pollock, T. M. Creep-induced planar defects in L12-containing Co- and CoNi-base single-crystal superalloys. Acta Mater. 82, 530–539 (2015) | 528 | 41.5 | 38 | 11.2 |  | 6.5 |  | 2.8 | [18 empty] | 9.09839 |  | single crystal | Co | -11.2Al | -6.5W | -38.Ni |  | -2.8Ta | [19 empty] | CoNi-CTitus, M. S., Eggeler, Y. M., Suzuki, A. & Pollock, T. M. Creep-induced planar defects in L12-containing Co- and CoNi-base single-crystal superalloys. Acta Mater. 82, 530–539 (2015) | Co-38.Ni-11.2Al-6.5W-2.8Ta | 79.5Co-38.0Ni-11.2Al-6.5W-2.8Ta | -11.2Al-6.5W-2.8Ta-38.Ni
Co-29.2Ni-9.8Al-6.4Cr-6.3W-2.4Ta-0.14C-0.02B | CoAlWX+ | -29Ni-10Al-6Cr-6W-2Ta-C-B | CoNi-A | Titus, M. S., Suzuki, A. & Pollock, T. M. Creep and directional coarsening in single crystals of new γ-γ′ Cobalt-base alloys. Scr. Mater. 66, 574–577 (2012). | 529 | 45.74 | 29.2 | 9.8 | 6.4 | 6.3 |  | 2.4 |  |  |  | 0.14 |  | 0.02 | [12 empty] | 9.012762 |  |  | Co | -9.8Al | -6.3W | -29.2Ni | -6.4Cr | -2.4Ta |  |  |  |  | -0.14C |  | -0.02B | [12 empty] | CoNi-ATitus, M. S., Suzuki, A. & Pollock, T. M. Creep and directional coarsening in single crystals of new γ-γ′ Cobalt-base alloys. Scr. Mater. 66, 574–577 (2012). | Co-29.2Ni-9.8Al-6.4Cr-6.3W-2.4Ta-0.14C-0.02B | 74.9Co-29.2Ni-9.8Al-6.4Cr-6.3W-2.4Ta-0.14C-0.02B | -9.8Al-6.4Cr-6.3W-2.4Ta-29.2Ni-0.14C-0.02B
Co-29.2Ni-9.8Al-6.3Cr-6.3W-2.4Ta | CoAlWX+ | -29Ni-10Al-6Cr-6W-2Ta | CoNi-A+ | Titus, M. S., Suzuki, A. & Pollock, T. M. Creep and directional coarsening in single crystals of new γ-γ′ Cobalt-base alloys. Scr. Mater. 66, 574–577 (2012). | 530 | 46 | 29.2 | 9.8 | 6.3 | 6.3 |  | 2.4 | [18 empty] | 9.025056 |  |  | Co | -9.8Al | -6.3W | -29.2Ni | -6.3Cr | -2.4Ta | [19 empty] | CoNi-A+Titus, M. S., Suzuki, A. & Pollock, T. M. Creep and directional coarsening in single crystals of new γ-γ′ Cobalt-base alloys. Scr. Mater. 66, 574–577 (2012). | Co-29.2Ni-9.8Al-6.3Cr-6.3W-2.4Ta | 75.2Co-29.2Ni-9.8Al-6.3Cr-6.3W-2.4Ta | -9.8Al-6.3Cr-6.3W-2.4Ta-29.2Ni
Co-28.2Ni-8.8Al-10.1Cr-6.3W-2.1Ta | CoAlWX+ | -28Ni-9Al-10Cr-6W-2Ta | CoNi-B | Titus, M. S., Suzuki, A. & Pollock, T. M. Creep and directional coarsening in single crystals of new γ-γ′ Cobalt-base alloys. Scr. Mater. 66, 574–577 (2012). | 531 | 44.5 | 28.2 | 8.8 | 10.1 | 6.3 |  | 2.1 | [18 empty] | 8.998746 |  |  | Co | -8.8Al | -6.3W | -28.2Ni | -10.1Cr | -2.1Ta | [19 empty] | CoNi-BTitus, M. S., Suzuki, A. & Pollock, T. M. Creep and directional coarsening in single crystals of new γ-γ′ Cobalt-base alloys. Scr. Mater. 66, 574–577 (2012). | Co-28.2Ni-8.8Al-10.1Cr-6.3W-2.1Ta | 72.7Co-28.2Ni-8.8Al-10.1Cr-6.3W-2.1Ta | -8.8Al-10.1Cr-6.3W-2.1Ta-28.2Ni
Co-38.Ni-9.3Al-6.3Cr-6.9W-1.4Ta | CoAlWX+ | -38Ni-9Al-6Cr-7W-1Ta | CoNi-C | Titus, M. S., Suzuki, A. & Pollock, T. M. Creep and directional coarsening in single crystals of new γ-γ′ Cobalt-base alloys. Scr. Mater. 66, 574–577 (2012). | 532 | 38.1 | 38 | 9.3 | 6.3 | 6.9 |  | 1.4 | [18 empty] | 9.04136 |  |  | Co | -9.3Al | -6.9W | -38.Ni | -6.3Cr | -1.4Ta | [19 empty] | CoNi-CTitus, M. S., Suzuki, A. & Pollock, T. M. Creep and directional coarsening in single crystals of new γ-γ′ Cobalt-base alloys. Scr. Mater. 66, 574–577 (2012). | Co-38.Ni-9.3Al-6.3Cr-6.9W-1.4Ta | 76.1Co-38.0Ni-9.3Al-6.3Cr-6.9W-1.4Ta | -9.3Al-6.3Cr-6.9W-1.4Ta-38.Ni
Co-30.7Ni-9.6Al-6.2Cr-4.8W-1.9Ta-2.Mo | CoAlWX+ | -31Ni-10Al-6Cr-5W-2Ta-2Mo | CoNi-D | Titus, M. S., Suzuki, A. & Pollock, T. M. Creep and directional coarsening in single crystals of new γ-γ′ Cobalt-base alloys. Scr. Mater. 66, 574–577 (2012). | 533 | 44.8 | 30.7 | 9.6 | 6.2 | 4.8 |  | 1.9 |  |  | 2 | [15 empty] | 8.872886 |  |  | Co | -9.6Al | -4.8W | -30.7Ni | -6.2Cr | -1.9Ta |  |  |  | -2.Mo | [15 empty] | CoNi-DTitus, M. S., Suzuki, A. & Pollock, T. M. Creep and directional coarsening in single crystals of new γ-γ′ Cobalt-base alloys. Scr. Mater. 66, 574–577 (2012). | Co-30.7Ni-9.6Al-6.2Cr-4.8W-1.9Ta-2.Mo | 75.5Co-30.7Ni-9.6Al-6.2Cr-4.8W-1.9Ta-2.0Mo | -9.6Al-6.2Cr-4.8W-1.9Ta-30.7Ni-2.Mo
Co-16.9Al-3.2W-11.7Ti | Co3Ti | -17Al-3W-12Ti | 10Ti | TMS. 2016_Book_TMS2014143rdAnnualMeetingExhib: THE ROLE OF Ti ON REDUCING THE MISFIT OF A Co-AI-W ALLOY. (2014). | 535 | 68.26 |  | 16.87 |  | 3.15 | 11.72 | [19 empty] | 7.6652254 |  |  | Co | -16.9Al | -3.2W | [5 empty] | -11.7Ti | [16 empty] | 10TiTMS. 2016_Book_TMS2014143rdAnnualMeetingExhib: THE ROLE OF Ti ON REDUCING THE MISFIT OF A Co-AI-W ALLOY. (2014). | Co-16.9Al-3.2W-11.7Ti | 68.3Co-16.9Al-3.2W-11.7Ti | -16.9Al-3.2W-11.7Ti
Co-16.9Al-3.2W-9.4Ti | Co3Ti | -17Al-3W-9Ti | 8Ti | TMS. 2016_Book_TMS2014143rdAnnualMeetingExhib: THE ROLE OF Ti ON REDUCING THE MISFIT OF A Co-AI-W ALLOY. (2014). | 536 | 70.48 |  | 16.94 |  | 3.16 | 9.42 | [19 empty] | 7.7629594 |  |  | Co | -16.9Al | -3.2W | [5 empty] | -9.4Ti | [16 empty] | 8TiTMS. 2016_Book_TMS2014143rdAnnualMeetingExhib: THE ROLE OF Ti ON REDUCING THE MISFIT OF A Co-AI-W ALLOY. (2014). | Co-16.9Al-3.2W-9.4Ti | 70.5Co-16.9Al-3.2W-9.4Ti | -16.9Al-3.2W-9.4Ti
Co-17.Al-3.2W-7.1Ti | Co3Ti | -17Al-3W-7Ti | 6Tii | TMS. 2016_Book_TMS2014143rdAnnualMeetingExhib: THE ROLE OF Ti ON REDUCING THE MISFIT OF A Co-AI-W ALLOY. (2014). | 537 | 72.71 |  | 17.02 |  | 3.18 | 7.09 | [19 empty] | 7.8624263 |  |  | Co | -17.Al | -3.2W | [5 empty] | -7.1Ti | [16 empty] | 6TiiTMS. 2016_Book_TMS2014143rdAnnualMeetingExhib: THE ROLE OF Ti ON REDUCING THE MISFIT OF A Co-AI-W ALLOY. (2014). | Co-17.Al-3.2W-7.1Ti | 72.7Co-17.0Al-3.2W-7.1Ti | -17.Al-3.2W-7.1Ti
Co-17.1Al-3.2W-3.6Ti | Co3Ti | -17Al-3W-4Ti | 3Ti | TMS. 2016_Book_TMS2014143rdAnnualMeetingExhib: THE ROLE OF Ti ON REDUCING THE MISFIT OF A Co-AI-W ALLOY. (2014). | 538 | 76.1 |  | 17.13 |  | 3.2 | 3.57 | [19 empty] | 8.0123099 |  |  | Co | -17.1Al | -3.2W | [5 empty] | -3.6Ti | [16 empty] | 3TiTMS. 2016_Book_TMS2014143rdAnnualMeetingExhib: THE ROLE OF Ti ON REDUCING THE MISFIT OF A Co-AI-W ALLOY. (2014). | Co-17.1Al-3.2W-3.6Ti | 76.1Co-17.1Al-3.2W-3.6Ti | -17.1Al-3.2W-3.6Ti
Co-17.2Al-3.2W-1.2Ti | CoAlW-X | -17Al-3W-1Ti | 1Ti | TMS. 2016_Book_TMS2014143rdAnnualMeetingExhib: THE ROLE OF Ti ON REDUCING THE MISFIT OF A Co-AI-W ALLOY. (2014). | 539 | 78.39 |  | 17.2 |  | 3.21 | 1.2 | [19 empty] | 8.113119 |  |  | Co | -17.2Al | -3.2W | [5 empty] | -1.2Ti | [16 empty] | 1TiTMS. 2016_Book_TMS2014143rdAnnualMeetingExhib: THE ROLE OF Ti ON REDUCING THE MISFIT OF A Co-AI-W ALLOY. (2014). | Co-17.2Al-3.2W-1.2Ti | 78.4Co-17.2Al-3.2W-1.2Ti | -17.2Al-3.2W-1.2Ti
Co-17.3Al-3.2W | CoAlW-X | -17Al-3W | 0Ti | TMS. 2016_Book_TMS2014143rdAnnualMeetingExhib: THE ROLE OF Ti ON REDUCING THE MISFIT OF A Co-AI-W ALLOY. (2014). | 540 | 79.53 |  | 17.25 |  | 3.22 | [20 empty] | 8.16377 |  |  | Co | -17.3Al | -3.2W | [22 empty] | 0TiTMS. 2016_Book_TMS2014143rdAnnualMeetingExhib: THE ROLE OF Ti ON REDUCING THE MISFIT OF A Co-AI-W ALLOY. (2014). | Co-17.3Al-3.2W | 79.5Co-17.3Al-3.2W | -17.3Al-3.2W
Co-8.5Al-2.Nb-4.6Mo | W-free | -9Al-2Nb-5Mo | Co-10Al-5Mo-2Nb | Tomaszewska, A., Mikuszewski, T., Moskal, G. & Migas, D. Primary microstructure, microsegregation and precipitates characterization of an as-cast new type γ-γ′ Co-Al-Mo-Nb cobalt-based superalloy. J. Alloys Compd. 750, 741–749 (2018). | 541 | 84.9 |  | 8.5 |  |  |  |  | 2 |  | 4.6 | [15 empty] | 8.42988 |  |  | Co | -8.5Al |  |  |  |  | -2.Nb |  |  | -4.6Mo | [15 empty] | Co-10Al-5Mo-2NbTomaszewska, A., Mikuszewski, T., Moskal, G. & Migas, D. Primary microstructure, microsegregation and precipitates characterization of an as-cast new type γ-γ′ Co-Al-Mo-Nb cobalt-based superalloy. J. Alloys Compd. 750, 741–749 (2018). | Co-8.5Al-2.Nb-4.6Mo | 84.9Co-8.5Al-2.0Nb-4.6Mo | -8.5Al-4.6Mo-2.Nb
Co-9.1Al-9.2W | CoAlWX+ | -9Al-9W | Co-9Al-9W | Tomaszewska, A., Moskal, G., Migas, D., Mikuśkiewicz, M. & Maciąg, T. Thermal parameters determination of Co–Al–W as-cast alloy homogenization by DTA analysis. J. Therm. Anal. Calorim. 134, 157–164 (2018). | 542 | 81.7 |  | 9.1 |  | 9.2 | [20 empty] | 9.288 |  |  | Co | -9.1Al | -9.2W | [22 empty] | Co-9Al-9WTomaszewska, A., Moskal, G., Migas, D., Mikuśkiewicz, M. & Maciąg, T. Thermal parameters determination of Co–Al–W as-cast alloy homogenization by DTA analysis. J. Therm. Anal. Calorim. 134, 157–164 (2018). | Co-9.1Al-9.2W | 81.7Co-9.1Al-9.2W | -9.1Al-9.2W
Co-6.Ti | Co3Ti | -6Ti | Co-6Ti | ur Rehman, H. & Rehman, H. Solid solution strengthening and diffusion in nickel- and cobalt-based superalloys. (2016). | 546 | 94 |  |  |  |  | 6 | [19 empty] | 8.63642 |  | diffusion couple | Co | [7 empty] | -6.Ti | [16 empty] | Co-6Tiur Rehman, H. & Rehman, H. Solid solution strengthening and diffusion in nickel- and cobalt-based superalloys. (2016). | Co-6.Ti | 94.0Co-6.0Ti | -6.Ti
Co-6.Al | W-free | -6Al | Co-6Al | ur Rehman, H. & Rehman, H. Solid solution strengthening and diffusion in nickel- and cobalt-based superalloys. (2016). | 547 | 94 |  | 6 | [22 empty] | 8.528 |  | diffusion couple | Co | -6.Al | [23 empty] | Co-6Alur Rehman, H. & Rehman, H. Solid solution strengthening and diffusion in nickel- and cobalt-based superalloys. (2016). | Co-6.Al | 94.0Co-6.0Al | -6.Al
Co-6.V | W-free | -6V | Co-6V | ur Rehman, H. & Rehman, H. Solid solution strengthening and diffusion in nickel- and cobalt-based superalloys. (2016). | 548 | 94 | [7 empty] | 6 | [16 empty] | 8.7326 |  | diffusion couple | Co | [6 empty] | -6.V | [17 empty] | Co-6Vur Rehman, H. & Rehman, H. Solid solution strengthening and diffusion in nickel- and cobalt-based superalloys. (2016). | Co-6.V | 94.0Co-6.0V | -6.V
Co-6.Cr | W-free | -6Cr | Co-6Cr | ur Rehman, H. & Rehman, H. Solid solution strengthening and diffusion in nickel- and cobalt-based superalloys. (2016). | 549 | 94 |  |  | 6 | [21 empty] | 8.7974 |  | diffusion couple | Co |  |  |  | -6.Cr | [20 empty] | Co-6Crur Rehman, H. & Rehman, H. Solid solution strengthening and diffusion in nickel- and cobalt-based superalloys. (2016). | Co-6.Cr | 94.0Co-6.0Cr | -6.Cr
Co-6.Mn | W-free | -6Mn | Co-6Mn | ur Rehman, H. & Rehman, H. Solid solution strengthening and diffusion in nickel- and cobalt-based superalloys. (2016). | 550 | 94 | [19 empty] | 6 |  |  |  |  | 8.8142 |  | diffusion couple | Co | [19 empty] | -6.Mn |  |  |  |  | Co-6Mnur Rehman, H. & Rehman, H. Solid solution strengthening and diffusion in nickel- and cobalt-based superalloys. (2016). | Co-6.Mn | 94.0Co-6.0Mn | -6.Mn
Co-6.Fe | W-free | -6Fe | Co-6Fe | ur Rehman, H. & Rehman, H. Solid solution strengthening and diffusion in nickel- and cobalt-based superalloys. (2016). | 551 | 94 | [15 empty] | 6 | [8 empty] | 8.83844 |  | diffusion couple | Co | [15 empty] | -6.Fe | [8 empty] | Co-6Feur Rehman, H. & Rehman, H. Solid solution strengthening and diffusion in nickel- and cobalt-based superalloys. (2016). | Co-6.Fe | 94.0Co-6.0Fe | -6.Fe
Co-3.Nb | W-free | -3Nb | Co-3Nb | ur Rehman, H. & Rehman, H. Solid solution strengthening and diffusion in nickel- and cobalt-based superalloys. (2016). | 552 | 97 | [6 empty] | 3 | [17 empty] | 8.8901 |  | diffusion couple | Co | [5 empty] | -3.Nb | [18 empty] | Co-3Nbur Rehman, H. & Rehman, H. Solid solution strengthening and diffusion in nickel- and cobalt-based superalloys. (2016). | Co-3.Nb | 97.0Co-3.0Nb | -3.Nb
Co-6.Mo | W-free | -6Mo | Co-6Mo | ur Rehman, H. & Rehman, H. Solid solution strengthening and diffusion in nickel- and cobalt-based superalloys. (2016). | 553 | 94 | [8 empty] | 6 | [15 empty] | 8.9828 |  | diffusion couple | Co | [8 empty] | -6.Mo | [15 empty] | Co-6Mour Rehman, H. & Rehman, H. Solid solution strengthening and diffusion in nickel- and cobalt-based superalloys. (2016). | Co-6.Mo | 94.0Co-6.0Mo | -6.Mo
Co-6.Ru | W-free | -6Ru | Co-6Ru | ur Rehman, H. & Rehman, H. Solid solution strengthening and diffusion in nickel- and cobalt-based superalloys. (2016). | 554 | 94 | [21 empty] | 6 |  |  | 9.1082 |  | diffusion couple | Co | [21 empty] | -6.Ru |  |  | Co-6Ruur Rehman, H. & Rehman, H. Solid solution strengthening and diffusion in nickel- and cobalt-based superalloys. (2016). | Co-6.Ru | 94.0Co-6.0Ru | -6.Ru
Co-4.Ta | W-free | -4Ta | Co-4Ta | ur Rehman, H. & Rehman, H. Solid solution strengthening and diffusion in nickel- and cobalt-based superalloys. (2016). | 555 | 96 | [5 empty] | 4 | [18 empty] | 9.21 |  | diffusion couple | Co |  |  |  |  | -4.Ta | [19 empty] | Co-4Taur Rehman, H. & Rehman, H. Solid solution strengthening and diffusion in nickel- and cobalt-based superalloys. (2016). | Co-4.Ta | 96.0Co-4.0Ta | -4.Ta
Co-6.Re | W-free | -6Re | Co-6Re | ur Rehman, H. & Rehman, H. Solid solution strengthening and diffusion in nickel- and cobalt-based superalloys. (2016). | 557 | 94 | [13 empty] | 6 | [10 empty] | 9.6272 |  | diffusion couple | Co | [13 empty] | -6.Re | [10 empty] | Co-6Reur Rehman, H. & Rehman, H. Solid solution strengthening and diffusion in nickel- and cobalt-based superalloys. (2016). | Co-6.Re | 94.0Co-6.0Re | -6.Re
Co-20.Ni-8.Al-6.Cr-5.W-2.5Ti-1.5Ta-0.4Si-0.1Hf | Co3Ti | -20Ni-8Al-6Cr-5W-3Ti-2Ta-Si-Hf | ERBOCo-0 | Volz, N. et al. Thermophysical and Mechanical Properties of Advanced Single Crystalline Co-base Superalloys. Metall. Mater. Trans. A Phys. Metall. Mater. Sci. 49, 4099–4109 (2018). | 558 | 56.5 | 20 | 8 | 6 | 5 | 2.5 | 1.5 | [8 empty] | 0.4 |  |  | 0.1 | [6 empty] | 8.805055 |  | single crystal | Co | -8.Al | -5.W | -20.Ni | -6.Cr | -1.5Ta |  |  | -2.5Ti | [6 empty] | -0.4Si |  |  | -0.1Hf | [6 empty] | ERBOCo-0Volz, N. et al. Thermophysical and Mechanical Properties of Advanced Single Crystalline Co-base Superalloys. Metall. Mater. Trans. A Phys. Metall. Mater. Sci. 49, 4099–4109 (2018). | Co-20.Ni-8.Al-6.Cr-5.W-2.5Ti-1.5Ta-0.4Si-0.1Hf | 76.5Co-20.0Ni-8.0Al-6.0Cr-5.0W-2.5Ti-1.5Ta-0.4Si-0.1Hf | -8.Al-6.Cr-5.W-1.5Ta-20.Ni-2.5Ti-0.4Si-0.1Hf
Co-32.Ni-8.Al-6.Cr-5.W-2.5Ti-1.5Ta-0.4Si-0.1Hf | Co3Ti | -32Ni-8Al-6Cr-5W-3Ti-2Ta-Si-Hf | ERBOCo-1 | Volz, N. et al. Thermophysical and Mechanical Properties of Advanced Single Crystalline Co-base Superalloys. Metall. Mater. Trans. A Phys. Metall. Mater. Sci. 49, 4099–4109 (2018). | 559 | 44.5 | 32 | 8 | 6 | 5 | 2.5 | 1.5 | [8 empty] | 0.4 |  |  | 0.1 | [6 empty] | 8.806015 |  | single crystal | Co | -8.Al | -5.W | -32.Ni | -6.Cr | -1.5Ta |  |  | -2.5Ti | [6 empty] | -0.4Si |  |  | -0.1Hf | [6 empty] | ERBOCo-1Volz, N. et al. Thermophysical and Mechanical Properties of Advanced Single Crystalline Co-base Superalloys. Metall. Mater. Trans. A Phys. Metall. Mater. Sci. 49, 4099–4109 (2018). | Co-32.Ni-8.Al-6.Cr-5.W-2.5Ti-1.5Ta-0.4Si-0.1Hf | 76.5Co-32.0Ni-8.0Al-6.0Cr-5.0W-2.5Ti-1.5Ta-0.4Si-0.1Hf | -8.Al-6.Cr-5.W-1.5Ta-32.Ni-2.5Ti-0.4Si-0.1Hf
Co-32.Ni-8.Al-6.Cr-5.W-2.5Ti-1.5Ta-1.Re-0.4Si-0.1Hf | Co3Ti | -32Ni-8Al-6Cr-5W-3Ti-2Ta-1Re-Si-Hf | ERBOCo-3 | Volz, N. et al. Thermophysical and Mechanical Properties of Advanced Single Crystalline Co-base Superalloys. Metall. Mater. Trans. A Phys. Metall. Mater. Sci. 49, 4099–4109 (2018). | 560 | 43.5 | 32 | 8 | 6 | 5 | 2.5 | 1.5 | [7 empty] | 1 | 0.4 |  |  | 0.1 | [6 empty] | 8.927215 |  | single crystal | Co | -8.Al | -5.W | -32.Ni | -6.Cr | -1.5Ta |  |  | -2.5Ti | [5 empty] | -1.Re | -0.4Si |  |  | -0.1Hf | [6 empty] | ERBOCo-3Volz, N. et al. Thermophysical and Mechanical Properties of Advanced Single Crystalline Co-base Superalloys. Metall. Mater. Trans. A Phys. Metall. Mater. Sci. 49, 4099–4109 (2018). | Co-32.Ni-8.Al-6.Cr-5.W-2.5Ti-1.5Ta-1.Re-0.4Si-0.1Hf | 75.5Co-32.0Ni-8.0Al-6.0Cr-5.0W-2.5Ti-1.5Ta-1.0Re-0.4Si-0.1Hf | -8.Al-6.Cr-5.W-1.5Ta-32.Ni-2.5Ti-1.Re-0.4Si-0.1Hf
Co-32.Ni-8.Al-6.Cr-5.7W-2.5Ti-1.8Ta-0.4Si-0.1Hf | CoAlWX+ | -32Ni-8Al-6Cr-6W-3Ti-2Ta-Si-Hf | ERBOCo-4 | Volz, N. et al. Thermophysical and Mechanical Properties of Advanced Single Crystalline Co-base Superalloys. Metall. Mater. Trans. A Phys. Metall. Mater. Sci. 49, 4099–4109 (2018). | 561 | 43.5 | 32 | 8 | 6 | 5.7 | 2.5 | 1.8 | [8 empty] | 0.4 |  |  | 0.1 | [6 empty] | 8.901715 |  | single crystal | Co | -8.Al | -5.7W | -32.Ni | -6.Cr | -1.8Ta |  |  | -2.5Ti | [6 empty] | -0.4Si |  |  | -0.1Hf | [6 empty] | ERBOCo-4Volz, N. et al. Thermophysical and Mechanical Properties of Advanced Single Crystalline Co-base Superalloys. Metall. Mater. Trans. A Phys. Metall. Mater. Sci. 49, 4099–4109 (2018). | Co-32.Ni-8.Al-6.Cr-5.7W-2.5Ti-1.8Ta-0.4Si-0.1Hf | 75.5Co-32.0Ni-8.0Al-6.0Cr-5.7W-2.5Ti-1.8Ta-0.4Si-0.1Hf | -8.Al-6.Cr-5.7W-1.8Ta-32.Ni-2.5Ti-0.4Si-0.1Hf
Co-9.9Al-4.8W | CoAlW-X | -10Al-5W | Co-10Al-5W-2Ta | Vorontsov, V. A. et al. Coarsening behaviour and interfacial structure of γ′ precipitates in Co-Al-W based superalloys. Acta Mater. 120, 14–23 (2016). | 563 | 85.3 |  | 9.9 |  | 4.8 | [20 empty] | 8.783 |  |  | Co | -9.9Al | -4.8W | [22 empty] | Co-10Al-5W-2TaVorontsov, V. A. et al. Coarsening behaviour and interfacial structure of γ′ precipitates in Co-Al-W based superalloys. Acta Mater. 120, 14–23 (2016). | Co-9.9Al-4.8W | 85.3Co-9.9Al-4.8W | -9.9Al-4.8W
Co-20.2Ni-7.3Al-7.W | CoAlW-X | -20Ni-7Al-7W | Co-7Al-7W-20Ni | Vorontsov, V. A. et al. Coarsening behaviour and interfacial structure of γ′ precipitates in Co-Al-W based superalloys. Acta Mater. 120, 14–23 (2016). | 564 | 65.5 | 20.2 | 7.3 |  | 7 | [20 empty] | 9.173516 |  |  | Co | -7.3Al | -7.W | -20.2Ni | [21 empty] | Co-7Al-7W-20NiVorontsov, V. A. et al. Coarsening behaviour and interfacial structure of γ′ precipitates in Co-Al-W based superalloys. Acta Mater. 120, 14–23 (2016). | Co-20.2Ni-7.3Al-7.W | 85.7Co-20.2Ni-7.3Al-7.0W | -7.3Al-7.W-20.2Ni
Co-9.Al-9.W-2.Ti | CoAlW-X | -9Al-9W-2Ti | Co-9Al-9W-2Ti | Wang, L. et al. Microstructure, phase stability and element partitioning of γ-γ′ Co-9Al-9W-2X alloys in different annealing conditions. J. Alloys Compd. 787, 594–605 (2019). | 565 | 80 |  | 9 |  | 9 | 2 | [19 empty] | 9.18564 |  |  | Co | -9.Al | -9.W | [5 empty] | -2.Ti | [16 empty] | Co-9Al-9W-2TiWang, L. et al. Microstructure, phase stability and element partitioning of γ-γ′ Co-9Al-9W-2X alloys in different annealing conditions. J. Alloys Compd. 787, 594–605 (2019). | Co-9.Al-9.W-2.Ti | 80.0Co-9.0Al-9.0W-2.0Ti | -9.Al-9.W-2.Ti
Co-9.Al-9.W | CoAlW-X | -9Al-9W | Co-9Al-9W | Wang, L. et al. Microstructure, phase stability and element partitioning of γ-γ′ Co-9Al-9W-2X alloys in different annealing conditions. J. Alloys Compd. 787, 594–605 (2019). | 566 | 82 |  | 9 |  | 9 | [20 empty] | 9.2735 |  |  | Co | -9.Al | -9.W | [22 empty] | Co-9Al-9WWang, L. et al. Microstructure, phase stability and element partitioning of γ-γ′ Co-9Al-9W-2X alloys in different annealing conditions. J. Alloys Compd. 787, 594–605 (2019). | Co-9.Al-9.W | 82.0Co-9.0Al-9.0W | -9.Al-9.W
Co-9.Al-2.Cr-9.W | CoAlW-X | -9Al-2Cr-9W | Co-9Al-9W-2Cr | Wang, L. et al. Microstructure, phase stability and element partitioning of γ-γ′ Co-9Al-9W-2X alloys in different annealing conditions. J. Alloys Compd. 787, 594–605 (2019). | 567 | 80 |  | 9 | 2 | 9 | [20 empty] | 9.2393 |  |  | Co | -9.Al | -9.W |  | -2.Cr | [20 empty] | Co-9Al-9W-2CrWang, L. et al. Microstructure, phase stability and element partitioning of γ-γ′ Co-9Al-9W-2X alloys in different annealing conditions. J. Alloys Compd. 787, 594–605 (2019). | Co-9.Al-2.Cr-9.W | 80.0Co-9.0Al-2.0Cr-9.0W | -9.Al-2.Cr-9.W
Co-2.Ni-9.Al-9.W | CoAlW-X | -2Ni-9Al-9W | Co-9Al-9W-2Ni | Wang, L. et al. Microstructure, phase stability and element partitioning of γ-γ′ Co-9Al-9W-2X alloys in different annealing conditions. J. Alloys Compd. 787, 594–605 (2019). | 568 | 80 | 2 | 9 |  | 9 | [20 empty] | 9.27366 |  |  | Co | -9.Al | -9.W | -2.Ni | [21 empty] | Co-9Al-9W-2NiWang, L. et al. Microstructure, phase stability and element partitioning of γ-γ′ Co-9Al-9W-2X alloys in different annealing conditions. J. Alloys Compd. 787, 594–605 (2019). | Co-2.Ni-9.Al-9.W | 82.0Co-2.0Ni-9.0Al-9.0W | -9.Al-9.W-2.Ni
Co-9.Al-9.W-2.Mo | CoAlW-X | -9Al-9W-2Mo | Co-9Al-9W-2Mo | Wang, L. et al. Microstructure, phase stability and element partitioning of γ-γ′ Co-9Al-9W-2X alloys in different annealing conditions. J. Alloys Compd. 787, 594–605 (2019). | 569 | 80 |  | 9 |  | 9 |  |  |  |  | 2 | [15 empty] | 9.3011 |  |  | Co | -9.Al | -9.W | [6 empty] | -2.Mo | [15 empty] | Co-9Al-9W-2MoWang, L. et al. Microstructure, phase stability and element partitioning of γ-γ′ Co-9Al-9W-2X alloys in different annealing conditions. J. Alloys Compd. 787, 594–605 (2019). | Co-9.Al-9.W-2.Mo | 80.0Co-9.0Al-9.0W-2.0Mo | -9.Al-9.W-2.Mo
Co-9.Al-9.W-2.Si | CoAlW-X | -9Al-9W-Si | Co-9Al-9W-2Si | Wang, L. et al. Microstructure, phase stability and element partitioning of γ-γ′ Co-9Al-9W-2X alloys in different annealing conditions. J. Alloys Compd. 787, 594–605 (2019). | 570 | 80 |  | 9 |  | 9 | [10 empty] | 2 | [9 empty] | 9.1421 |  |  | Co | -9.Al | -9.W | [12 empty] | -2.Si | [9 empty] | Co-9Al-9W-2SiWang, L. et al. Microstructure, phase stability and element partitioning of γ-γ′ Co-9Al-9W-2X alloys in different annealing conditions. J. Alloys Compd. 787, 594–605 (2019). | Co-9.Al-9.W-2.Si | 80.0Co-9.0Al-9.0W-2.0Si | -9.Al-9.W-2.Si
Co-9.Al-9.W-2.V | CoAlW-X | -9Al-9W-2V | Co-9Al-9W-2V | Wang, L. et al. Microstructure, phase stability and element partitioning of γ-γ′ Co-9Al-9W-2X alloys in different annealing conditions. J. Alloys Compd. 787, 594–605 (2019). | 571 | 80 |  | 9 |  | 9 |  |  |  | 2 | [16 empty] | 9.2177 |  |  | Co | -9.Al | -9.W |  |  |  |  | -2.V | [17 empty] | Co-9Al-9W-2VWang, L. et al. Microstructure, phase stability and element partitioning of γ-γ′ Co-9Al-9W-2X alloys in different annealing conditions. J. Alloys Compd. 787, 594–605 (2019). | Co-9.Al-9.W-2.V | 80.0Co-9.0Al-9.0W-2.0V | -9.Al-9.W-2.V
Co-9.Al-9.W-2.Nb | CoAlW-X | -9Al-9W-2Nb | Co-9Al-9W-2Nb | Wang, L. et al. Microstructure, phase stability and element partitioning of γ-γ′ Co-9Al-9W-2X alloys in different annealing conditions. J. Alloys Compd. 787, 594–605 (2019). | 572 | 80 |  | 9 |  | 9 |  |  | 2 | [17 empty] | 9.2669 |  |  | Co | -9.Al | -9.W |  |  |  | -2.Nb | [18 empty] | Co-9Al-9W-2NbWang, L. et al. Microstructure, phase stability and element partitioning of γ-γ′ Co-9Al-9W-2X alloys in different annealing conditions. J. Alloys Compd. 787, 594–605 (2019). | Co-9.Al-9.W-2.Nb | 80.0Co-9.0Al-9.0W-2.0Nb | -9.Al-9.W-2.Nb
Co-9.Al-9.W-2.Ta | CoAlW-X | -9Al-9W-2Ta | Co-9Al-9W-2Ta | Wang, L. et al. Microstructure, phase stability and element partitioning of γ-γ′ Co-9Al-9W-2X alloys in different annealing conditions. J. Alloys Compd. 787, 594–605 (2019). | 573 | 80 |  | 9 |  | 9 |  | 2 | [18 empty] | 9.4285 |  |  | Co | -9.Al | -9.W |  |  | -2.Ta | [19 empty] | Co-9Al-9W-2TaWang, L. et al. Microstructure, phase stability and element partitioning of γ-γ′ Co-9Al-9W-2X alloys in different annealing conditions. J. Alloys Compd. 787, 594–605 (2019). | Co-9.Al-9.W-2.Ta | 80.0Co-9.0Al-9.0W-2.0Ta | -9.Al-9.W-2.Ta
Co-15.Ni-4.Al-5.Cr-15.W-8.Ta | CoAlWX+ | -15Ni-4Al-5Cr-15W-8Ta | Wang alloy 1 | Wang, S. Y. et al. Investigation on microstructure and mechanical properties of a vacuum brazed joint of γ′-strengthened Co-based single crystal superalloy before and after the post-bond heat treatment. Vacuum 177, (2020). | 574 | 53 | 15 | 4 | 5 | 15 |  | 8 | [18 empty] | 10.7402 |  |  | Co | -4.Al | -15.W | -15.Ni | -5.Cr | -8.Ta | [19 empty] | Wang alloy 1Wang, S. Y. et al. Investigation on microstructure and mechanical properties of a vacuum brazed joint of γ′-strengthened Co-based single crystal superalloy before and after the post-bond heat treatment. Vacuum 177, (2020). | Co-15.Ni-4.Al-5.Cr-15.W-8.Ta | 68.0Co-15.0Ni-4.0Al-5.0Cr-15.0W-8.0Ta | -4.Al-5.Cr-15.W-8.Ta-15.Ni
Co-9.Al-7.W-2.Ta-2.Hf | CoAlWX+ | -9Al-7W-2Ta-2Hf | Co-9Al-7W-2Ta-2Hf | Wang, S., Li, S. & Sha, J. Effect of Hf additions on microstructure and mechanical properties of a Co-9Al-9W-2Ta alloy at room and high-temperatures. in Procedia Engineering vol. 27 1162–1168 (Elsevier Ltd, 2012). | 576 | 80 |  | 9 |  | 7 |  | 2 | [11 empty] | 2 | [6 empty] | 9.3097 |  |  | Co | -9.Al | -7.W |  |  | -2.Ta | [12 empty] | -2.Hf | [6 empty] | Co-9Al-7W-2Ta-2HfWang, S., Li, S. & Sha, J. Effect of Hf additions on microstructure and mechanical properties of a Co-9Al-9W-2Ta alloy at room and high-temperatures. in Procedia Engineering vol. 27 1162–1168 (Elsevier Ltd, 2012). | Co-9.Al-7.W-2.Ta-2.Hf | 80.0Co-9.0Al-7.0W-2.0Ta-2.0Hf | -9.Al-7.W-2.Ta-2.Hf
Co-9.Al-4.W-2.Ta-5.Hf | CoAlWX+ | -9Al-4W-2Ta-4Hf | Co-9Al-4W-2Ta-5Hf | Wang, S., Li, S. & Sha, J. Effect of Hf additions on microstructure and mechanical properties of a Co-9Al-9W-2Ta alloy at room and high-temperatures. in Procedia Engineering vol. 27 1162–1168 (Elsevier Ltd, 2012). | 577 | 80 |  | 9 |  | 4 |  | 2 | [11 empty] | 5 | [6 empty] | 9.1315 |  |  | Co | -9.Al | -4.W |  |  | -2.Ta | [12 empty] | -5.Hf | [6 empty] | Co-9Al-4W-2Ta-5HfWang, S., Li, S. & Sha, J. Effect of Hf additions on microstructure and mechanical properties of a Co-9Al-9W-2Ta alloy at room and high-temperatures. in Procedia Engineering vol. 27 1162–1168 (Elsevier Ltd, 2012). | Co-9.Al-4.W-2.Ta-5.Hf | 81.0Co-9.0Al-4.0W-2.0Ta-4.0Hf | -9.Al-4.W-2.Ta-5.Hf
Co-9.Al-3.W-2.Ta-6.Hf | CoAlWX+ | -9Al-3W-2Ta-5Hf | Co-9Al-3W-2Ta-6Hf | Wang, S., Li, S. & Sha, J. Effect of Hf additions on microstructure and mechanical properties of a Co-9Al-9W-2Ta alloy at room and high-temperatures. in Procedia Engineering vol. 27 1162–1168 (Elsevier Ltd, 2012). | 578 | 80 |  | 9 |  | 3 |  | 2 | [11 empty] | 6 | [6 empty] | 9.0721 |  |  | Co | -9.Al | -3.W |  |  | -2.Ta | [12 empty] | -6.Hf | [6 empty] | Co-9Al-3W-2Ta-6HfWang, S., Li, S. & Sha, J. Effect of Hf additions on microstructure and mechanical properties of a Co-9Al-9W-2Ta alloy at room and high-temperatures. in Procedia Engineering vol. 27 1162–1168 (Elsevier Ltd, 2012). | Co-9.Al-3.W-2.Ta-6.Hf | 81.0Co-9.0Al-3.0W-2.0Ta-5.0Hf | -9.Al-3.W-2.Ta-6.Hf
Co-9.Al-2.Ta-9.Hf | W-free | -9Al-2Ta-9Hf | Co-9Al-2Ta-9Hf | Wang, S., Li, S. & Sha, J. Effect of Hf additions on microstructure and mechanical properties of a Co-9Al-9W-2Ta alloy at room and high-temperatures. in Procedia Engineering vol. 27 1162–1168 (Elsevier Ltd, 2012). | 579 | 80 |  | 9 |  |  |  | 2 | [11 empty] | 9 | [6 empty] | 8.8939 |  |  | Co | -9.Al |  |  |  | -2.Ta | [12 empty] | -9.Hf | [6 empty] | Co-9Al-2Ta-9HfWang, S., Li, S. & Sha, J. Effect of Hf additions on microstructure and mechanical properties of a Co-9Al-9W-2Ta alloy at room and high-temperatures. in Procedia Engineering vol. 27 1162–1168 (Elsevier Ltd, 2012). | Co-9.Al-2.Ta-9.Hf | 80.0Co-9.0Al-2.0Ta-9.0Hf | -9.Al-2.Ta-9.Hf
Co-8.4Al-8.9W-1.9Ta | CoAlW-X | -8Al-9W-2Ta | Weaver Alloy 1 | Weaver, D. S., Shivpuri, R., Brevick, J. & Fraser, H. Thermomechanical Processing of a Gamma-Prime Strengthened Cobalt-Base Superalloy. | 580 | 80.8 |  | 8.4 |  | 8.9 |  | 1.9 | [18 empty] | 9.4476 | 10.2416 |  | Co | -8.4Al | -8.9W |  |  | -1.9Ta | [19 empty] | Weaver Alloy 1Weaver, D. S., Shivpuri, R., Brevick, J. & Fraser, H. Thermomechanical Processing of a Gamma-Prime Strengthened Cobalt-Base Superalloy. | Co-8.4Al-8.9W-1.9Ta | 80.8Co-8.4Al-8.9W-1.9Ta | -8.4Al-8.9W-1.9Ta
Co-38.Ni-9.Al-6.Cr-2.W-5.Ti-1.Ta-1.Mo | Co3Ti | -38Ni-9Al-6Cr-2W-5Ti-1Ta-1Mo | 9Al | Wen, M. et al. Effects of Al content on microstructures and high-temperature tensile properties of two newly designed CoNi-base superalloys. J. Alloys Compd. 155337 (2020) doi:10.1016/j.jallcom.2020.155337. | 581 | 38 | 38 | 9 | 6 | 2 | 5 | 1 |  |  | 1 | [15 empty] | 8.32109 |  |  | Co | -9.Al | -2.W | -38.Ni | -6.Cr | -1.Ta |  |  | -5.Ti | -1.Mo | [15 empty] | 9AlWen, M. et al. Effects of Al content on microstructures and high-temperature tensile properties of two newly designed CoNi-base superalloys. J. Alloys Compd. 155337 (2020) doi:10.1016/j.jallcom.2020.155337. | Co-38.Ni-9.Al-6.Cr-2.W-5.Ti-1.Ta-1.Mo | 76.0Co-38.0Ni-9.0Al-6.0Cr-2.0W-5.0Ti-1.0Ta-1.0Mo | -9.Al-6.Cr-2.W-1.Ta-38.Ni-1.Mo-5.Ti
Co-35.Ni-13.Al-6.Cr-2.W-5.Ti-1.Ta | Co3Ti | -35Ni-13Al-6Cr-2W-5Ti-1Ta | 13Al | Wen, M. et al. Effects of Al content on microstructures and high-temperature tensile properties of two newly designed CoNi-base superalloys. J. Alloys Compd. 155337 (2020) doi:10.1016/j.jallcom.2020.155337. | 582 | 38 | 35 | 13 | 6 | 2 | 5 | 1 | [18 empty] | 8.05905 |  |  | Co | -13.Al | -2.W | -35.Ni | -6.Cr | -1.Ta |  |  | -5.Ti | [16 empty] | 13AlWen, M. et al. Effects of Al content on microstructures and high-temperature tensile properties of two newly designed CoNi-base superalloys. J. Alloys Compd. 155337 (2020) doi:10.1016/j.jallcom.2020.155337. | Co-35.Ni-13.Al-6.Cr-2.W-5.Ti-1.Ta | 73.0Co-35.0Ni-13.0Al-6.0Cr-2.0W-5.0Ti-1.0Ta | -13.Al-6.Cr-2.W-1.Ta-35.Ni-5.Ti
Co-2.Ni-9.Al-7.5W | CoAlW-X | -2Ni-9Al-8W | ERBOCCo-2Ta | Xue, F. et al. Double minimum creep in the rafting regime of a single-crystal Co-base superalloy. Scr. Mater. 142, 129–132 (2018). | 583 | 81.5 | 2 | 9 |  | 7.5 | [20 empty] | 9.11841 |  | single crystal [001] | Co | -9.Al | -7.5W | -2.Ni | [21 empty] | ERBOCCo-2TaXue, F. et al. Double minimum creep in the rafting regime of a single-crystal Co-base superalloy. Scr. Mater. 142, 129–132 (2018). | Co-2.Ni-9.Al-7.5W | 83.5Co-2.0Ni-9.0Al-7.5W | -9.Al-7.5W-2.Ni
Co-9.Al-10.W-4.Ti | CoAlW-X | -9Al-10W-4Ti | 4Ti | Xue, F., Wang, M. & Feng, Q. Alloying Effects on Heat-Treated Microstructure in Co-Al-W-Base Superalloys at 1300°C and 900°C. Superalloys 2012 813–821 (2012) doi:10.1002/9781118516430.ch90. | 584 | 77 |  | 9 |  | 10 | 4 | [19 empty] | 9.20128 |  |  | Co | -9.Al | -10.W | [5 empty] | -4.Ti | [16 empty] | 4TiXue, F., Wang, M. & Feng, Q. Alloying Effects on Heat-Treated Microstructure in Co-Al-W-Base Superalloys at 1300°C and 900°C. Superalloys 2012 813–821 (2012) doi:10.1002/9781118516430.ch90. | Co-9.Al-10.W-4.Ti | 77.0Co-9.0Al-10.0W-4.0Ti | -9.Al-10.W-4.Ti
Co-9.Al-10.W-2.Ti | CoAlW-X | -9Al-10W-2Ti | 2Ti | Xue, F., Wang, M. & Feng, Q. Alloying Effects on Heat-Treated Microstructure in Co-Al-W-Base Superalloys at 1300°C and 900°C. Superalloys 2012 813–821 (2012) doi:10.1002/9781118516430.ch90. | 585 | 79 |  | 9 |  | 10 | 2 | [19 empty] | 9.28914 |  |  | Co | -9.Al | -10.W | [5 empty] | -2.Ti | [16 empty] | 2TiXue, F., Wang, M. & Feng, Q. Alloying Effects on Heat-Treated Microstructure in Co-Al-W-Base Superalloys at 1300°C and 900°C. Superalloys 2012 813–821 (2012) doi:10.1002/9781118516430.ch90. | Co-9.Al-10.W-2.Ti | 79.0Co-9.0Al-10.0W-2.0Ti | -9.Al-10.W-2.Ti
Co-9.Al-10.W | CoAlW-X | -9Al-10W | baseline | Xue, F., Wang, M. & Feng, Q. Alloying Effects on Heat-Treated Microstructure in Co-Al-W-Base Superalloys at 1300°C and 900°C. Superalloys 2012 813–821 (2012) doi:10.1002/9781118516430.ch90. | 586 | 81 |  | 9 |  | 10 | [20 empty] | 9.377 |  |  | Co | -9.Al | -10.W | [22 empty] | baselineXue, F., Wang, M. & Feng, Q. Alloying Effects on Heat-Treated Microstructure in Co-Al-W-Base Superalloys at 1300°C and 900°C. Superalloys 2012 813–821 (2012) doi:10.1002/9781118516430.ch90. | Co-9.Al-10.W | 81.0Co-9.0Al-10.0W | -9.Al-10.W
Co-9.Al-10.W-2.V | CoAlW-X | -9Al-10W-2V | 2V | Xue, F., Wang, M. & Feng, Q. Alloying Effects on Heat-Treated Microstructure in Co-Al-W-Base Superalloys at 1300°C and 900°C. Superalloys 2012 813–821 (2012) doi:10.1002/9781118516430.ch90. | 587 | 79 |  | 9 |  | 10 |  |  |  | 2 | [16 empty] | 9.3212 |  |  | Co | -9.Al | -10.W |  |  |  |  | -2.V | [17 empty] | 2VXue, F., Wang, M. & Feng, Q. Alloying Effects on Heat-Treated Microstructure in Co-Al-W-Base Superalloys at 1300°C and 900°C. Superalloys 2012 813–821 (2012) doi:10.1002/9781118516430.ch90. | Co-9.Al-10.W-2.V | 79.0Co-9.0Al-10.0W-2.0V | -9.Al-10.W-2.V
Co-9.Al-10.W-4.V | CoAlW-X | -9Al-10W-4V | 4V | Xue, F., Wang, M. & Feng, Q. Alloying Effects on Heat-Treated Microstructure in Co-Al-W-Base Superalloys at 1300°C and 900°C. Superalloys 2012 813–821 (2012) doi:10.1002/9781118516430.ch90. | 588 | 77 |  | 9 |  | 10 |  |  |  | 4 | [16 empty] | 9.2654 |  |  | Co | -9.Al | -10.W |  |  |  |  | -4.V | [17 empty] | 4VXue, F., Wang, M. & Feng, Q. Alloying Effects on Heat-Treated Microstructure in Co-Al-W-Base Superalloys at 1300°C and 900°C. Superalloys 2012 813–821 (2012) doi:10.1002/9781118516430.ch90. | Co-9.Al-10.W-4.V | 77.0Co-9.0Al-10.0W-4.0V | -9.Al-10.W-4.V
Co-9.Al-10.W-2.Mo | CoAlW-X | -9Al-10W-2Mo | 2Mo | Xue, F., Wang, M. & Feng, Q. Alloying Effects on Heat-Treated Microstructure in Co-Al-W-Base Superalloys at 1300°C and 900°C. Superalloys 2012 813–821 (2012) doi:10.1002/9781118516430.ch90. | 589 | 79 |  | 9 |  | 10 |  |  |  |  | 2 | [15 empty] | 9.4046 |  |  | Co | -9.Al | -10.W | [6 empty] | -2.Mo | [15 empty] | 2MoXue, F., Wang, M. & Feng, Q. Alloying Effects on Heat-Treated Microstructure in Co-Al-W-Base Superalloys at 1300°C and 900°C. Superalloys 2012 813–821 (2012) doi:10.1002/9781118516430.ch90. | Co-9.Al-10.W-2.Mo | 79.0Co-9.0Al-10.0W-2.0Mo | -9.Al-10.W-2.Mo
Co-9.Al-10.W-4.Mo | CoAlW-X | -9Al-10W-4Mo | 4Mo | Xue, F., Wang, M. & Feng, Q. Alloying Effects on Heat-Treated Microstructure in Co-Al-W-Base Superalloys at 1300°C and 900°C. Superalloys 2012 813–821 (2012) doi:10.1002/9781118516430.ch90. | 590 | 77 |  | 9 |  | 10 |  |  |  |  | 4 | [15 empty] | 9.4322 |  |  | Co | -9.Al | -10.W | [6 empty] | -4.Mo | [15 empty] | 4MoXue, F., Wang, M. & Feng, Q. Alloying Effects on Heat-Treated Microstructure in Co-Al-W-Base Superalloys at 1300°C and 900°C. Superalloys 2012 813–821 (2012) doi:10.1002/9781118516430.ch90. | Co-9.Al-10.W-4.Mo | 77.0Co-9.0Al-10.0W-4.0Mo | -9.Al-10.W-4.Mo
Co-9.Al-10.W-2.Nb | CoAlW-X | -9Al-10W-2Nb | 2Nb | Xue, F., Wang, M. & Feng, Q. Alloying Effects on Heat-Treated Microstructure in Co-Al-W-Base Superalloys at 1300°C and 900°C. Superalloys 2012 813–821 (2012) doi:10.1002/9781118516430.ch90. | 591 | 79 |  | 9 |  | 10 |  |  | 2 | [17 empty] | 9.3704 |  |  | Co | -9.Al | -10.W |  |  |  | -2.Nb | [18 empty] | 2NbXue, F., Wang, M. & Feng, Q. Alloying Effects on Heat-Treated Microstructure in Co-Al-W-Base Superalloys at 1300°C and 900°C. Superalloys 2012 813–821 (2012) doi:10.1002/9781118516430.ch90. | Co-9.Al-10.W-2.Nb | 79.0Co-9.0Al-10.0W-2.0Nb | -9.Al-10.W-2.Nb
Co-9.Al-10.W-4.Nb | CoAlW-X | -9Al-10W-4Nb | 4Nb | Xue, F., Wang, M. & Feng, Q. Alloying Effects on Heat-Treated Microstructure in Co-Al-W-Base Superalloys at 1300°C and 900°C. Superalloys 2012 813–821 (2012) doi:10.1002/9781118516430.ch90. | 592 | 77 |  | 9 |  | 10 |  |  | 4 | [17 empty] | 9.3638 |  |  | Co | -9.Al | -10.W |  |  |  | -4.Nb | [18 empty] | 4NbXue, F., Wang, M. & Feng, Q. Alloying Effects on Heat-Treated Microstructure in Co-Al-W-Base Superalloys at 1300°C and 900°C. Superalloys 2012 813–821 (2012) doi:10.1002/9781118516430.ch90. | Co-9.Al-10.W-4.Nb | 77.0Co-9.0Al-10.0W-4.0Nb | -9.Al-10.W-4.Nb
Co-9.Al-10.W-2.Ta | CoAlW-X | -9Al-10W-2Ta | 2Ta | Xue, F., Wang, M. & Feng, Q. Alloying Effects on Heat-Treated Microstructure in Co-Al-W-Base Superalloys at 1300°C and 900°C. Superalloys 2012 813–821 (2012) doi:10.1002/9781118516430.ch90. | 593 | 79 |  | 9 |  | 10 |  | 2 | [18 empty] | 9.532 |  |  | Co | -9.Al | -10.W |  |  | -2.Ta | [19 empty] | 2TaXue, F., Wang, M. & Feng, Q. Alloying Effects on Heat-Treated Microstructure in Co-Al-W-Base Superalloys at 1300°C and 900°C. Superalloys 2012 813–821 (2012) doi:10.1002/9781118516430.ch90. | Co-9.Al-10.W-2.Ta | 79.0Co-9.0Al-10.0W-2.0Ta | -9.Al-10.W-2.Ta
Co-6.Al-6.W-6.Ti-2.Ta | CoAlW-X | -6Al-6W-6Ti-2Ta | Alloy TaTi-D | Xue, F., Zhou, H. J. & Feng, Q. Improved High-Temperature Microstructural Stability and Creep Property of Novel Co-Base Single-Crystal Alloys Containing Ta and Ti. JOM 66, 2486–2494 (2014). | 595 | 80 |  | 6 |  | 6 | 6 | 2 | [18 empty] | 9.04042 |  |  | Co | -6.Al | -6.W |  |  | -2.Ta |  |  | -6.Ti | [16 empty] | Alloy TaTi-DXue, F., Zhou, H. J. & Feng, Q. Improved High-Temperature Microstructural Stability and Creep Property of Novel Co-Base Single-Crystal Alloys Containing Ta and Ti. JOM 66, 2486–2494 (2014). | Co-6.Al-6.W-6.Ti-2.Ta | 80.0Co-6.0Al-6.0W-6.0Ti-2.0Ta | -6.Al-6.W-2.Ta-6.Ti
Co-7.Al-8.W-4.Ti | CoAlW-X | -7Al-8W-4Ti | Alloy Ti | Xue, F., Zhou, H. J. & Feng, Q. Improved High-Temperature Microstructural Stability and Creep Property of Novel Co-Base Single-Crystal Alloys Containing Ta and Ti. JOM 66, 2486–2494 (2014). | 596 | 81 |  | 7 |  | 8 | 4 | [19 empty] | 9.11828 |  | single crystal | Co | -7.Al | -8.W | [5 empty] | -4.Ti | [16 empty] | Alloy TiXue, F., Zhou, H. J. & Feng, Q. Improved High-Temperature Microstructural Stability and Creep Property of Novel Co-Base Single-Crystal Alloys Containing Ta and Ti. JOM 66, 2486–2494 (2014). | Co-7.Al-8.W-4.Ti | 81.0Co-7.0Al-8.0W-4.0Ti | -7.Al-8.W-4.Ti
Co-7.Al-7.W-4.Ti-2.Ta | CoAlWX+ | -7Al-7W-4Ti-2Ta | Alloy TaTi-C | Xue, F., Zhou, H. J. & Feng, Q. Improved High-Temperature Microstructural Stability and Creep Property of Novel Co-Base Single-Crystal Alloys Containing Ta and Ti. JOM 66, 2486–2494 (2014). | 599 | 80 |  | 7 |  | 7 | 4 | 2 | [18 empty] | 9.16978 |  |  | Co | -7.Al | -7.W |  |  | -2.Ta |  |  | -4.Ti | [16 empty] | Alloy TaTi-CXue, F., Zhou, H. J. & Feng, Q. Improved High-Temperature Microstructural Stability and Creep Property of Novel Co-Base Single-Crystal Alloys Containing Ta and Ti. JOM 66, 2486–2494 (2014). | Co-7.Al-7.W-4.Ti-2.Ta | 80.0Co-7.0Al-7.0W-4.0Ti-2.0Ta | -7.Al-7.W-2.Ta-4.Ti
Co-6.3Al-4.4W-4.Ti-3.Ta | CoAlWX+ | -6Al-4W-4Ti-3Ta | Alloy TaTi-E | Xue, F., Zhou, H. J. & Feng, Q. Improved High-Temperature Microstructural Stability and Creep Property of Novel Co-Base Single-Crystal Alloys Containing Ta and Ti. JOM 66, 2486–2494 (2014). | 600 | 82.3 |  | 6.3 |  | 4.4 | 4 | 3 | [18 empty] | 9.02158 |  |  | Co | -6.3Al | -4.4W |  |  | -3.Ta |  |  | -4.Ti | [16 empty] | Alloy TaTi-EXue, F., Zhou, H. J. & Feng, Q. Improved High-Temperature Microstructural Stability and Creep Property of Novel Co-Base Single-Crystal Alloys Containing Ta and Ti. JOM 66, 2486–2494 (2014). | Co-6.3Al-4.4W-4.Ti-3.Ta | 82.3Co-6.3Al-4.4W-4.0Ti-3.0Ta | -6.3Al-4.4W-3.Ta-4.Ti
Co-8.6Al-6.6W-2.Ti-1.7Ta | CoAlWX+ | -9Al-7W-2Ti-2Ta | Alloy TaTi-A | Xue, F., Zhou, H. J. & Feng, Q. Improved High-Temperature Microstructural Stability and Creep Property of Novel Co-Base Single-Crystal Alloys Containing Ta and Ti. JOM 66, 2486–2494 (2014). | 601 | 81.1 |  | 8.6 |  | 6.6 | 2 | 1.7 | [18 empty] | 9.09379 |  |  | Co | -8.6Al | -6.6W |  |  | -1.7Ta |  |  | -2.Ti | [16 empty] | Alloy TaTi-AXue, F., Zhou, H. J. & Feng, Q. Improved High-Temperature Microstructural Stability and Creep Property of Novel Co-Base Single-Crystal Alloys Containing Ta and Ti. JOM 66, 2486–2494 (2014). | Co-8.6Al-6.6W-2.Ti-1.7Ta | 81.1Co-8.6Al-6.6W-2.0Ti-1.7Ta | -8.6Al-6.6W-1.7Ta-2.Ti
Co-7.Al-8.W | CoAlW-X | -7Al-8W | alloy base | Xue, F., Zhou, H. J. & Feng, Q. Improved High-Temperature Microstructural Stability and Creep Property of Novel Co-Base Single-Crystal Alloys Containing Ta and Ti. JOM 66, 2486–2494 (2014). | 602 | 85 |  | 7 |  | 8 | [20 empty] | 9.294 |  | single crystal | Co | -7.Al | -8.W | [22 empty] | alloy baseXue, F., Zhou, H. J. & Feng, Q. Improved High-Temperature Microstructural Stability and Creep Property of Novel Co-Base Single-Crystal Alloys Containing Ta and Ti. JOM 66, 2486–2494 (2014). | Co-7.Al-8.W | 85.0Co-7.0Al-8.0W | -7.Al-8.W
Co-7.Al-8.W-1.Ta | CoAlW-X | -7Al-8W-1Ta | Alloy Ta | Xue, F., Zhou, H. J. & Feng, Q. Improved High-Temperature Microstructural Stability and Creep Property of Novel Co-Base Single-Crystal Alloys Containing Ta and Ti. JOM 66, 2486–2494 (2014). | 603 | 84 |  | 7 |  | 8 |  | 1 | [18 empty] | 9.3715 |  | single crystal | Co | -7.Al | -8.W |  |  | -1.Ta | [19 empty] | Alloy TaXue, F., Zhou, H. J. & Feng, Q. Improved High-Temperature Microstructural Stability and Creep Property of Novel Co-Base Single-Crystal Alloys Containing Ta and Ti. JOM 66, 2486–2494 (2014). | Co-7.Al-8.W-1.Ta | 84.0Co-7.0Al-8.0W-1.0Ta | -7.Al-8.W-1.Ta
Co-6.5Al-6.W-2.3Ti | CoAlWX+ | -7Al-6W-2Ti | 2Ti-2 | Yan, H. Y. et al. Alloying and the micromechanics of Co-Al-W-X quaternary alloys. Mater. Sci. Eng. A 613, 201–208 (2014). | 606 | 85.2 |  | 6.5 |  | 6 | 2.3 | [19 empty] | 9.016961 |  |  | Co | -6.5Al | -6.W | [5 empty] | -2.3Ti | [16 empty] | 2Ti-2Yan, H. Y. et al. Alloying and the micromechanics of Co-Al-W-X quaternary alloys. Mater. Sci. Eng. A 613, 201–208 (2014). | Co-6.5Al-6.W-2.3Ti | 85.2Co-6.5Al-6.0W-2.3Ti | -6.5Al-6.W-2.3Ti
Co-10.1Al-4.9W-1.7Ta | CoAlWX+ | -10Al-5W-2Ta | 2Ta-2 | Yan, H. Y. et al. Alloying and the micromechanics of Co-Al-W-X quaternary alloys. Mater. Sci. Eng. A 613, 201–208 (2014). | 607 | 83.3 |  | 10.1 |  | 4.9 |  | 1.7 | [18 empty] | 8.9127 |  |  | Co | -10.1Al | -4.9W |  |  | -1.7Ta | [19 empty] | 2Ta-2Yan, H. Y. et al. Alloying and the micromechanics of Co-Al-W-X quaternary alloys. Mater. Sci. Eng. A 613, 201–208 (2014). | Co-10.1Al-4.9W-1.7Ta | 83.3Co-10.1Al-4.9W-1.7Ta | -10.1Al-4.9W-1.7Ta
Co-6.4Al-6.W-2.2Ti | CoAlW-X | -6Al-6W-2Ti | 2Ti | Yan, H. Y., Vorontsov, V. A. & Dye, D. Alloying effects in polycrystalline γ′ strengthened Co-Al-W base alloys. Intermetallics 48, 44–53 (2014). | 608 | 85.4 |  | 6.4 |  | 6 | 2.2 | [19 empty] | 9.027554 | 9.16 |  | Co | -6.4Al | -6.W | [5 empty] | -2.2Ti | [16 empty] | 2TiYan, H. Y., Vorontsov, V. A. & Dye, D. Alloying effects in polycrystalline γ′ strengthened Co-Al-W base alloys. Intermetallics 48, 44–53 (2014). | Co-6.4Al-6.W-2.2Ti | 85.4Co-6.4Al-6.0W-2.2Ti | -6.4Al-6.W-2.2Ti
Co-7.3Al-6.8W | CoAlW-X | -7Al-7W | Base | Yan, H. Y., Vorontsov, V. A. & Dye, D. Alloying effects in polycrystalline γ′ strengthened Co-Al-W base alloys. Intermetallics 48, 44–53 (2014). | 609 | 85.9 |  | 7.3 |  | 6.8 | [20 empty] | 9.1512 | 9.18 |  | Co | -7.3Al | -6.8W | [22 empty] | BaseYan, H. Y., Vorontsov, V. A. & Dye, D. Alloying effects in polycrystalline γ′ strengthened Co-Al-W base alloys. Intermetallics 48, 44–53 (2014). | Co-7.3Al-6.8W | 85.9Co-7.3Al-6.8W | -7.3Al-6.8W
Co-7.2Al-4.7W-1.8Mo | CoAlW-X | -7Al-5W-2Mo | 2Mo | Yan, H. Y., Vorontsov, V. A. & Dye, D. Alloying effects in polycrystalline γ′ strengthened Co-Al-W base alloys. Intermetallics 48, 44–53 (2014). | 610 | 86.3 |  | 7.2 |  | 4.7 |  |  |  |  | 1.8 | [15 empty] | 8.96489 | 8.92 |  | Co | -7.2Al | -4.7W | [6 empty] | -1.8Mo | [15 empty] | 2MoYan, H. Y., Vorontsov, V. A. & Dye, D. Alloying effects in polycrystalline γ′ strengthened Co-Al-W base alloys. Intermetallics 48, 44–53 (2014). | Co-7.2Al-4.7W-1.8Mo | 86.3Co-7.2Al-4.7W-1.8Mo | -7.2Al-4.7W-1.8Mo
Co-7.3Al-4.8W-2.1V | CoAlW-X | -7Al-5W-2V | 2V | Yan, H. Y., Vorontsov, V. A. & Dye, D. Alloying effects in polycrystalline γ′ strengthened Co-Al-W base alloys. Intermetallics 48, 44–53 (2014). | 611 | 85.8 |  | 7.3 |  | 4.8 |  |  |  | 2.1 | [16 empty] | 8.88561 | 8.5 |  | Co | -7.3Al | -4.8W |  |  |  |  | -2.1V | [17 empty] | 2VYan, H. Y., Vorontsov, V. A. & Dye, D. Alloying effects in polycrystalline γ′ strengthened Co-Al-W base alloys. Intermetallics 48, 44–53 (2014). | Co-7.3Al-4.8W-2.1V | 85.8Co-7.3Al-4.8W-2.1V | -7.3Al-4.8W-2.1V
Co-6.4Ni-7.7Al-3.W-4.2V | Low-W | -6Ni-8Al-3W-4V | 6Ni-4V | Yan, H. Y., Vorontsov, V. A. & Dye, D. Alloying effects in polycrystalline γ′ strengthened Co-Al-W base alloys. Intermetallics 48, 44–53 (2014). | 614 | 78.7 | 6.4 | 7.7 |  | 3 |  |  |  | 4.2 | [16 empty] | 8.616432 | 8.58 |  | Co | -7.7Al | -3.W | -6.4Ni |  |  |  | -4.2V | [17 empty] | 6Ni-4VYan, H. Y., Vorontsov, V. A. & Dye, D. Alloying effects in polycrystalline γ′ strengthened Co-Al-W base alloys. Intermetallics 48, 44–53 (2014). | Co-6.4Ni-7.7Al-3.W-4.2V | 85.1Co-6.4Ni-7.7Al-3.0W-4.2V | -7.7Al-3.W-6.4Ni-4.2V
Co-7.2Al-7.2W-0.7Si | CoAlW-X | -7Al-7W-Si | 1Si | Yan, H. Y., Vorontsov, V. A. & Dye, D. Alloying effects in polycrystalline γ′ strengthened Co-Al-W base alloys. Intermetallics 48, 44–53 (2014). | 615 | 84.9 |  | 7.2 |  | 7.2 | [10 empty] | 0.7 | [9 empty] | 9.15281 | 9.25 |  | Co | -7.2Al | -7.2W | [12 empty] | -0.7Si | [9 empty] | 1SiYan, H. Y., Vorontsov, V. A. & Dye, D. Alloying effects in polycrystalline γ′ strengthened Co-Al-W base alloys. Intermetallics 48, 44–53 (2014). | Co-7.2Al-7.2W-0.7Si | 84.9Co-7.2Al-7.2W-0.7Si | -7.2Al-7.2W-0.7Si
Co-19.5Fe-7.3Al-7.W | CoAlW-X | -7Al-7W-Si | 20Fe | Yan, H. Y., Vorontsov, V. A. & Dye, D. Alloying effects in polycrystalline γ′ strengthened Co-Al-W base alloys. Intermetallics 48, 44–53 (2014). | 616 | 66.2 |  | 7.3 |  | 7 | [11 empty] | 19.5 | [8 empty] | 8.97183 | 9.04 |  | Co | -7.3Al | -7.W | [13 empty] | -19.5Fe | [8 empty] | 20FeYan, H. Y., Vorontsov, V. A. & Dye, D. Alloying effects in polycrystalline γ′ strengthened Co-Al-W base alloys. Intermetallics 48, 44–53 (2014). | Co-19.5Fe-7.3Al-7.W | 66.2Co-7.3Al-7.0W-19.5Si | -7.3Al-7.W-19.5Fe
Co-7.2Al-9.8Cr-6.8W | CoAlW-X | -7Al-10Cr-7W | 10Cr | Yan, H. Y., Vorontsov, V. A. & Dye, D. Alloying effects in polycrystalline γ′ strengthened Co-Al-W base alloys. Intermetallics 48, 44–53 (2014). | 617 | 76.2 |  | 7.2 | 9.8 | 6.8 | [20 empty] | 8.98982 | 9.29 |  | Co | -7.2Al | -6.8W |  | -9.8Cr | [20 empty] | 10CrYan, H. Y., Vorontsov, V. A. & Dye, D. Alloying effects in polycrystalline γ′ strengthened Co-Al-W base alloys. Intermetallics 48, 44–53 (2014). | Co-7.2Al-9.8Cr-6.8W | 76.2Co-7.2Al-9.8Cr-6.8W | -7.2Al-9.8Cr-6.8W
Co-7.4Al-13.2Cr-7.1W | CoAlW-X | -7Al-13Cr-7W | 13Cr | Yan, H. Y., Vorontsov, V. A. & Dye, D. Alloying effects in polycrystalline γ′ strengthened Co-Al-W base alloys. Intermetallics 48, 44–53 (2014). | 618 | 72.3 |  | 7.4 | 13.2 | 7.1 | [20 empty] | 8.95033 | 9.39 |  | Co | -7.4Al | -7.1W |  | -13.2Cr | [20 empty] | 13CrYan, H. Y., Vorontsov, V. A. & Dye, D. Alloying effects in polycrystalline γ′ strengthened Co-Al-W base alloys. Intermetallics 48, 44–53 (2014). | Co-7.4Al-13.2Cr-7.1W | 72.3Co-7.4Al-13.2Cr-7.1W | -7.4Al-13.2Cr-7.1W
Co-7.5Al-17.3Cr-7.W | CoAlW-X | -8Al-17Cr-7W | 17Cr | Yan, H. Y., Vorontsov, V. A. & Dye, D. Alloying effects in polycrystalline γ′ strengthened Co-Al-W base alloys. Intermetallics 48, 44–53 (2014). | 619 | 68.2 |  | 7.5 | 17.3 | 7 | [20 empty] | 8.86367 | 9.13 |  | Co | -7.5Al | -7.W |  | -17.3Cr | [20 empty] | 17CrYan, H. Y., Vorontsov, V. A. & Dye, D. Alloying effects in polycrystalline γ′ strengthened Co-Al-W base alloys. Intermetallics 48, 44–53 (2014). | Co-7.5Al-17.3Cr-7.W | 68.2Co-7.5Al-17.3Cr-7.0W | -7.5Al-17.3Cr-7.W
Co-7.6Al-21.3Cr-7.2W | CoAlW-X | -8Al-21Cr-7W | 21Cr | Yan, H. Y., Vorontsov, V. A. & Dye, D. Alloying effects in polycrystalline γ′ strengthened Co-Al-W base alloys. Intermetallics 48, 44–53 (2014). | 620 | 63.9 |  | 7.6 | 21.3 | 7.2 | [20 empty] | 8.80977 | 9.16 |  | Co | -7.6Al | -7.2W |  | -21.3Cr | [20 empty] | 21CrYan, H. Y., Vorontsov, V. A. & Dye, D. Alloying effects in polycrystalline γ′ strengthened Co-Al-W base alloys. Intermetallics 48, 44–53 (2014). | Co-7.6Al-21.3Cr-7.2W | 63.9Co-7.6Al-21.3Cr-7.2W | -7.6Al-21.3Cr-7.2W
Co-4.8Al-22.9Cr-6.6W | CoAlW-X | -5Al-23Cr-7W | 23Cr | Yan, H. Y., Vorontsov, V. A. & Dye, D. Alloying effects in polycrystalline γ′ strengthened Co-Al-W base alloys. Intermetallics 48, 44–53 (2014). | 621 | 65.7 |  | 4.8 | 22.9 | 6.6 | [20 empty] | 8.89391 | 8.78 |  | Co | -4.8Al | -6.6W |  | -22.9Cr | [20 empty] | 23CrYan, H. Y., Vorontsov, V. A. & Dye, D. Alloying effects in polycrystalline γ′ strengthened Co-Al-W base alloys. Intermetallics 48, 44–53 (2014). | Co-4.8Al-22.9Cr-6.6W | 65.7Co-4.8Al-22.9Cr-6.6W | -4.8Al-22.9Cr-6.6W
Co-11.1Ni-7.5Al-20.8Cr-7.2W | CoAlWX+ | -11Ni-8Al-21Cr-7W | 21Cr-11Ni | Yan, H. Y., Vorontsov, V. A. & Dye, D. Alloying effects in polycrystalline γ′ strengthened Co-Al-W base alloys. Intermetallics 48, 44–53 (2014). | 622 | 53.4 | 11.1 | 7.5 | 20.8 | 7.2 | [20 empty] | 8.825408 | 9.13 |  | Co | -7.5Al | -7.2W | -11.1Ni | -20.8Cr | [20 empty] | 21Cr-11NiYan, H. Y., Vorontsov, V. A. & Dye, D. Alloying effects in polycrystalline γ′ strengthened Co-Al-W base alloys. Intermetallics 48, 44–53 (2014). | Co-11.1Ni-7.5Al-20.8Cr-7.2W | 64.5Co-11.1Ni-7.5Al-20.8Cr-7.2W | -7.5Al-20.8Cr-7.2W-11.1Ni
Co-21.7Ni-6.9Al-21.5Cr-7.3W | CoAlWX+ | -22Ni-7Al-22Cr-7W | 21Cr-21Ni | Yan, H. Y., Vorontsov, V. A. & Dye, D. Alloying effects in polycrystalline γ′ strengthened Co-Al-W base alloys. Intermetallics 48, 44–53 (2014). | 623 | 42.6 | 21.7 | 6.9 | 21.5 | 7.3 | [20 empty] | 8.861836 | 9.07 |  | Co | -6.9Al | -7.3W | -21.7Ni | -21.5Cr | [20 empty] | 21Cr-21NiYan, H. Y., Vorontsov, V. A. & Dye, D. Alloying effects in polycrystalline γ′ strengthened Co-Al-W base alloys. Intermetallics 48, 44–53 (2014). | Co-21.7Ni-6.9Al-21.5Cr-7.3W | 64.3Co-21.7Ni-6.9Al-21.5Cr-7.3W | -6.9Al-21.5Cr-7.3W-21.7Ni
Co-33.2Ni-7.7Al-20.8Cr-6.5W | CoAlWX+ | -33Ni-8Al-21Cr-7W | 21Cr-32Ni | Yan, H. Y., Vorontsov, V. A. & Dye, D. Alloying effects in polycrystalline γ′ strengthened Co-Al-W base alloys. Intermetallics 48, 44–53 (2014). | 624 | 31.8 | 33.2 | 7.7 | 20.8 | 6.5 | [20 empty] | 8.742326 | 9.09 |  | Co | -7.7Al | -6.5W | -33.2Ni | -20.8Cr | [20 empty] | 21Cr-32NiYan, H. Y., Vorontsov, V. A. & Dye, D. Alloying effects in polycrystalline γ′ strengthened Co-Al-W base alloys. Intermetallics 48, 44–53 (2014). | Co-33.2Ni-7.7Al-20.8Cr-6.5W | 65.0Co-33.2Ni-7.7Al-20.8Cr-6.5W | -7.7Al-20.8Cr-6.5W-33.2Ni
Co-10.9Ni-8.5Al-21.Cr-5.5W | CoAlWX+ | -11Ni-9Al-21Cr-6W | 21Cr-11Ni-A | Yan, H. Y., Vorontsov, V. A. & Dye, D. Alloying effects in polycrystalline γ′ strengthened Co-Al-W base alloys. Intermetallics 48, 44–53 (2014). | 625 | 54.1 | 10.9 | 8.5 | 21 | 5.5 | [20 empty] | 8.584022 | 8.89 |  | Co | -8.5Al | -5.5W | -10.9Ni | -21.Cr | [20 empty] | 21Cr-11Ni-AYan, H. Y., Vorontsov, V. A. & Dye, D. Alloying effects in polycrystalline γ′ strengthened Co-Al-W base alloys. Intermetallics 48, 44–53 (2014). | Co-10.9Ni-8.5Al-21.Cr-5.5W | 65.0Co-10.9Ni-8.5Al-21.0Cr-5.5W | -8.5Al-21.Cr-5.5W-10.9Ni
Co-21.3Ni-9.3Al-21.1Cr-4.7W | CoAlWX+ | -21Ni-9Al-21Cr-5W | 21Cr-21Ni-A | Yan, H. Y., Vorontsov, V. A. & Dye, D. Alloying effects in polycrystalline γ′ strengthened Co-Al-W base alloys. Intermetallics 48, 44–53 (2014). | 626 | 43.6 | 21.3 | 9.3 | 21.1 | 4.7 | [20 empty] | 8.450744 | 8.69 |  | Co | -9.3Al | -4.7W | -21.3Ni | -21.1Cr | [20 empty] | 21Cr-21Ni-AYan, H. Y., Vorontsov, V. A. & Dye, D. Alloying effects in polycrystalline γ′ strengthened Co-Al-W base alloys. Intermetallics 48, 44–53 (2014). | Co-21.3Ni-9.3Al-21.1Cr-4.7W | 64.9Co-21.3Ni-9.3Al-21.1Cr-4.7W | -9.3Al-21.1Cr-4.7W-21.3Ni
Co-32.5Ni-11.2Al-20.5Cr-3.4W | CoAlWX+ | -33Ni-11Al-21Cr-3W | 21Cr-32Ni-A | Yan, H. Y., Vorontsov, V. A. & Dye, D. Alloying effects in polycrystalline γ′ strengthened Co-Al-W base alloys. Intermetallics 48, 44–53 (2014). | 627 | 32.4 | 32.5 | 11.2 | 20.5 | 3.4 | [20 empty] | 8.20955 | 8.36 |  | Co | -11.2Al | -3.4W | -32.5Ni | -20.5Cr | [20 empty] | 21Cr-32Ni-AYan, H. Y., Vorontsov, V. A. & Dye, D. Alloying effects in polycrystalline γ′ strengthened Co-Al-W base alloys. Intermetallics 48, 44–53 (2014). | Co-32.5Ni-11.2Al-20.5Cr-3.4W | 64.9Co-32.5Ni-11.2Al-20.5Cr-3.4W | -11.2Al-20.5Cr-3.4W-32.5Ni
Co-30.Ni-10.Al-10.W-0.Si | CoAlW-X | -30Ni-10Al-10W-Si | FC-0.0 | Yeh, A. C., Wang, S. C., Cheng, C. F., Chang, Y. J. & Chang, S. C. Oxidation Behaviour of Si-Bearing Co-Based Alloys. Oxid. Met. 86, 99–112 (2016). | 628 | 50 | 30 | 10 |  | 10 | [10 empty] | 0 | [9 empty] | 9.3174 |  |  | Co | -10.Al | -10.W | -30.Ni | [11 empty] | -0.Si | [9 empty] | FC-0.0Yeh, A. C., Wang, S. C., Cheng, C. F., Chang, Y. J. & Chang, S. C. Oxidation Behaviour of Si-Bearing Co-Based Alloys. Oxid. Met. 86, 99–112 (2016). | Co-30.Ni-10.Al-10.W-0.Si | 80.0Co-30.0Ni-10.0Al-10.0W-0.0Si | -10.Al-10.W-30.Ni-0.Si
Co-30.Ni-10.Al-10.W-0.5Si | CoAlWX+ | -30Ni-10Al-10W-Si | FC-0.5 | Yeh, A. C., Wang, S. C., Cheng, C. F., Chang, Y. J. & Chang, S. C. Oxidation Behaviour of Si-Bearing Co-Based Alloys. Oxid. Met. 86, 99–112 (2016). | 629 | 49.5 | 30 | 10 |  | 10 | [10 empty] | 0.5 | [9 empty] | 9.28455 |  |  | Co | -10.Al | -10.W | -30.Ni | [11 empty] | -0.5Si | [9 empty] | FC-0.5Yeh, A. C., Wang, S. C., Cheng, C. F., Chang, Y. J. & Chang, S. C. Oxidation Behaviour of Si-Bearing Co-Based Alloys. Oxid. Met. 86, 99–112 (2016). | Co-30.Ni-10.Al-10.W-0.5Si | 79.5Co-30.0Ni-10.0Al-10.0W-0.5Si | -10.Al-10.W-30.Ni-0.5Si
Co-30.Ni-10.Al-10.W-1.Si | CoAlWX+ | -30Ni-10Al-10W-Si | FC-1.0 | Yeh, A. C., Wang, S. C., Cheng, C. F., Chang, Y. J. & Chang, S. C. Oxidation Behaviour of Si-Bearing Co-Based Alloys. Oxid. Met. 86, 99–112 (2016). | 630 | 49 | 30 | 10 |  | 10 | [10 empty] | 1 | [9 empty] | 9.2517 |  |  | Co | -10.Al | -10.W | -30.Ni | [11 empty] | -1.Si | [9 empty] | FC-1.0Yeh, A. C., Wang, S. C., Cheng, C. F., Chang, Y. J. & Chang, S. C. Oxidation Behaviour of Si-Bearing Co-Based Alloys. Oxid. Met. 86, 99–112 (2016). | Co-30.Ni-10.Al-10.W-1.Si | 79.0Co-30.0Ni-10.0Al-10.0W-1.0Si | -10.Al-10.W-30.Ni-1.Si
Co-30.Ni-10.Al-10.W-1.5Si | CoAlWX+ | -30Ni-10Al-10W-Si | FC-1.5 | Yeh, A. C., Wang, S. C., Cheng, C. F., Chang, Y. J. & Chang, S. C. Oxidation Behaviour of Si-Bearing Co-Based Alloys. Oxid. Met. 86, 99–112 (2016). | 631 | 48.5 | 30 | 10 |  | 10 | [10 empty] | 1.5 | [9 empty] | 9.21885 |  |  | Co | -10.Al | -10.W | -30.Ni | [11 empty] | -1.5Si | [9 empty] | FC-1.5Yeh, A. C., Wang, S. C., Cheng, C. F., Chang, Y. J. & Chang, S. C. Oxidation Behaviour of Si-Bearing Co-Based Alloys. Oxid. Met. 86, 99–112 (2016). | Co-30.Ni-10.Al-10.W-1.5Si | 78.5Co-30.0Ni-10.0Al-10.0W-1.5Si | -10.Al-10.W-30.Ni-1.5Si
Co-30.Ni-10.Al-10.W-2.Si | CoAlWX+ | -30Ni-10Al-10W-Si | FC-2.0 | Yeh, A. C., Wang, S. C., Cheng, C. F., Chang, Y. J. & Chang, S. C. Oxidation Behaviour of Si-Bearing Co-Based Alloys. Oxid. Met. 86, 99–112 (2016). | 632 | 48 | 30 | 10 |  | 10 | [10 empty] | 2 | [9 empty] | 9.186 |  |  | Co | -10.Al | -10.W | -30.Ni | [11 empty] | -2.Si | [9 empty] | FC-2.0Yeh, A. C., Wang, S. C., Cheng, C. F., Chang, Y. J. & Chang, S. C. Oxidation Behaviour of Si-Bearing Co-Based Alloys. Oxid. Met. 86, 99–112 (2016). | Co-30.Ni-10.Al-10.W-2.Si | 78.0Co-30.0Ni-10.0Al-10.0W-2.0Si | -10.Al-10.W-30.Ni-2.Si
Co-30.Ni-10.Al-5.W-2.Si | CoAlWX+ | -30Ni-10Al-5W-Si | CS-4 | Yeh, A. C., Wang, S. C., Cheng, C. F., Chang, Y. J. & Chang, S. C. Oxidation Behaviour of Si-Bearing Co-Based Alloys. Oxid. Met. 86, 99–112 (2016). | 633 | 53 | 30 | 10 |  | 5 | [10 empty] | 2 | [9 empty] | 8.6685 |  |  | Co | -10.Al | -5.W | -30.Ni | [11 empty] | -2.Si | [9 empty] | CS-4Yeh, A. C., Wang, S. C., Cheng, C. F., Chang, Y. J. & Chang, S. C. Oxidation Behaviour of Si-Bearing Co-Based Alloys. Oxid. Met. 86, 99–112 (2016). | Co-30.Ni-10.Al-5.W-2.Si | 83.0Co-30.0Ni-10.0Al-5.0W-2.0Si | -10.Al-5.W-30.Ni-2.Si
Co-3.1W-14.7Ti | Co3Ti | -3W-15Ti | Co-15Ti-3W | Yoo, B., Im, H. J., Seol, J. B. & Choi, P. P. On the microstructural evolution and partitioning behavior of L12-structured γ′-based Co-Ti-W alloys upon Cr and Al alloying. Intermetallics 104, 97–102 (2019). | 634 | 82.2 |  |  |  | 3.1 | 14.7 | [19 empty] | 8.575079 |  |  | Co |  | -3.1W | [5 empty] | -14.7Ti | [16 empty] | Co-15Ti-3WYoo, B., Im, H. J., Seol, J. B. & Choi, P. P. On the microstructural evolution and partitioning behavior of L12-structured γ′-based Co-Ti-W alloys upon Cr and Al alloying. Intermetallics 104, 97–102 (2019). | Co-3.1W-14.7Ti | 82.2Co-3.1W-14.7Ti | -3.1W-14.7Ti
Co-3.Al-2.6W-13.5Ti | Co3Ti | -3Al-3W-14Ti | Co-13Ti-3W-3Al | Yoo, B., Im, H. J., Seol, J. B. & Choi, P. P. On the microstructural evolution and partitioning behavior of L12-structured γ′-based Co-Ti-W alloys upon Cr and Al alloying. Intermetallics 104, 97–102 (2019). | 635 | 80.9 |  | 3 |  | 2.6 | 13.5 | [19 empty] | 8.390045 |  |  | Co | -3.Al | -2.6W | [5 empty] | -13.5Ti | [16 empty] | Co-13Ti-3W-3AlYoo, B., Im, H. J., Seol, J. B. & Choi, P. P. On the microstructural evolution and partitioning behavior of L12-structured γ′-based Co-Ti-W alloys upon Cr and Al alloying. Intermetallics 104, 97–102 (2019). | Co-3.Al-2.6W-13.5Ti | 80.9Co-3.0Al-2.6W-13.5Ti | -3.Al-2.6W-13.5Ti
Co-5.6Al-2.6W-13.3Ti | Co3Ti | -6Al-3W-13Ti | Co-13Ti-3W-6Al | Yoo, B., Im, H. J., Seol, J. B. & Choi, P. P. On the microstructural evolution and partitioning behavior of L12-structured γ′-based Co-Ti-W alloys upon Cr and Al alloying. Intermetallics 104, 97–102 (2019). | 636 | 78.5 |  | 5.6 |  | 2.6 | 13.3 | [19 empty] | 8.237631 |  |  | Co | -5.6Al | -2.6W | [5 empty] | -13.3Ti | [16 empty] | Co-13Ti-3W-6AlYoo, B., Im, H. J., Seol, J. B. & Choi, P. P. On the microstructural evolution and partitioning behavior of L12-structured γ′-based Co-Ti-W alloys upon Cr and Al alloying. Intermetallics 104, 97–102 (2019). | Co-5.6Al-2.6W-13.3Ti | 78.5Co-5.6Al-2.6W-13.3Ti | -5.6Al-2.6W-13.3Ti
Co-2.1Ni-2.7W-13.2Ti | Co3Ti | -2Ni-3W-13Ti | Co-13Ti-3W-2Cr | Yoo, B., Im, H. J., Seol, J. B. & Choi, P. P. On the microstructural evolution and partitioning behavior of L12-structured γ′-based Co-Ti-W alloys upon Cr and Al alloying. Intermetallics 104, 97–102 (2019). | 637 | 82 | 2.1 |  |  | 2.7 | 13.2 | [19 empty] | 8.599742 |  |  | Co |  | -2.7W | -2.1Ni |  |  |  |  | -13.2Ti | [16 empty] | Co-13Ti-3W-2CrYoo, B., Im, H. J., Seol, J. B. & Choi, P. P. On the microstructural evolution and partitioning behavior of L12-structured γ′-based Co-Ti-W alloys upon Cr and Al alloying. Intermetallics 104, 97–102 (2019). | Co-2.1Ni-2.7W-13.2Ti | 84.1Co-2.1Ni-2.7W-13.2Ti | -2.7W-2.1Ni-13.2Ti
Co-4.2Ni-4.9W-12.7Ti | Co3Ti | -4Ni-5W-13Ti | Co-13Ti-3W-4Cr | Yoo, B., Im, H. J., Seol, J. B. & Choi, P. P. On the microstructural evolution and partitioning behavior of L12-structured γ′-based Co-Ti-W alloys upon Cr and Al alloying. Intermetallics 104, 97–102 (2019). | 638 | 78.2 | 4.2 |  |  | 4.9 | 12.7 | [19 empty] | 8.849575 |  |  | Co |  | -4.9W | -4.2Ni |  |  |  |  | -12.7Ti | [16 empty] | Co-13Ti-3W-4CrYoo, B., Im, H. J., Seol, J. B. & Choi, P. P. On the microstructural evolution and partitioning behavior of L12-structured γ′-based Co-Ti-W alloys upon Cr and Al alloying. Intermetallics 104, 97–102 (2019). | Co-4.2Ni-4.9W-12.7Ti | 82.4Co-4.2Ni-4.9W-12.7Ti | -4.9W-4.2Ni-12.7Ti
Co-8.Ti-8.V | Co3Ti | -8Ti-8V | Co-8V-8Ti | Yu, J. et al. A two-stage predicting model for γ′ solvus temperature of L12-strengthened Co-base superalloys based on machine learning. Intermetallics 110, 106466 (2019). | 639 | 84 |  |  |  |  | 8 |  |  | 8 | [16 empty] | 8.32536 |  |  | Co | [6 empty] | -8.V | -8.Ti | [16 empty] | Co-8V-8TiYu, J. et al. A two-stage predicting model for γ′ solvus temperature of L12-strengthened Co-base superalloys based on machine learning. Intermetallics 110, 106466 (2019). | Co-8.Ti-8.V | 84.0Co-8.0Ti-8.0V | -8.V-8.Ti
Co-7.7Ti-8.3V-0.9Mo | W-free | -8Ti-8V-1Mo | Co-8V-8Ti-2W | Yu, J. et al. A two-stage predicting model for γ′ solvus temperature of L12-strengthened Co-base superalloys based on machine learning. Intermetallics 110, 106466 (2019). | 640 | 83.06 |  |  |  |  | 7.71 |  |  | 8.3 | 0.93 | [15 empty] | 8.3425637 |  |  | Co | [6 empty] | -8.3V | -7.7Ti | -0.9Mo | [15 empty] | Co-8V-8Ti-2WYu, J. et al. A two-stage predicting model for γ′ solvus temperature of L12-strengthened Co-base superalloys based on machine learning. Intermetallics 110, 106466 (2019). | Co-7.7Ti-8.3V-0.9Mo | 83.1Co-7.7Ti-8.3V-0.9Mo | -0.9Mo-8.3V-7.7Ti
Co-7.6Ti-8.3V-2.Mo | W-free | -8Ti-8V-2Mo | Co-8V-8Ti-2Mo | Yu, J. et al. A two-stage predicting model for γ′ solvus temperature of L12-strengthened Co-base superalloys based on machine learning. Intermetallics 110, 106466 (2019). | 641 | 82.12 |  |  |  |  | 7.63 |  |  | 8.3 | 1.95 | [15 empty] | 8.3601541 |  |  | Co | [6 empty] | -8.3V | -7.6Ti | -2.Mo | [15 empty] | Co-8V-8Ti-2MoYu, J. et al. A two-stage predicting model for γ′ solvus temperature of L12-strengthened Co-base superalloys based on machine learning. Intermetallics 110, 106466 (2019). | Co-7.6Ti-8.3V-2.Mo | 82.1Co-7.6Ti-8.3V-2.0Mo | -2.Mo-8.3V-7.6Ti
Co-7.Ti-1.Nb-9.4V | Co3Ti | -7Ti-1Nb-9V | Co-8V-8Ti-2Nb | Yu, J. et al. A two-stage predicting model for γ′ solvus temperature of L12-strengthened Co-base superalloys based on machine learning. Intermetallics 110, 106466 (2019). | 642 | 82.62 |  |  |  |  | 7.01 |  | 0.95 | 9.42 | [16 empty] | 8.3260977 |  |  | Co | [5 empty] | -1.Nb | -9.4V | -7.Ti | [16 empty] | Co-8V-8Ti-2NbYu, J. et al. A two-stage predicting model for γ′ solvus temperature of L12-strengthened Co-base superalloys based on machine learning. Intermetallics 110, 106466 (2019). | Co-7.Ti-1.Nb-9.4V | 82.6Co-7.0Ti-1.0Nb-9.4V | -1.Nb-9.4V-7.Ti
Co-6.8Ti-8.3V-1.1Mo | Co3Ti | -7Ti-8V-1Mo | Co-8V-8Ti-2Ta | Yu, J. et al. A two-stage predicting model for γ′ solvus temperature of L12-strengthened Co-base superalloys based on machine learning. Intermetallics 110, 106466 (2019). | 643 | 83.81 |  |  |  |  | 6.75 |  |  | 8.33 | 1.11 | [15 empty] | 8.3863835 |  |  | Co | [6 empty] | -8.3V | -6.8Ti | -1.1Mo | [15 empty] | Co-8V-8Ti-2TaYu, J. et al. A two-stage predicting model for γ′ solvus temperature of L12-strengthened Co-base superalloys based on machine learning. Intermetallics 110, 106466 (2019). | Co-6.8Ti-8.3V-1.1Mo | 83.8Co-6.8Ti-8.3V-1.1Mo | -1.1Mo-8.3V-6.8Ti
Co-15.Cr-11.Ti | Co3Ti | -15Cr-11Ti | CTC-1 | Zenk, C. H. et al. A novel type of Co–Ti–Cr-base γ/γ′ superalloys with low mass density. Acta Mater. 135, 244–251 (2017). | 644 | 74 |  |  | 15 |  | 11 | [19 empty] | 8.16027 | 8.1 |  | Co |  |  |  | -15.Cr |  |  |  | -11.Ti | [16 empty] | CTC-1Zenk, C. H. et al. A novel type of Co–Ti–Cr-base γ/γ′ superalloys with low mass density. Acta Mater. 135, 244–251 (2017). | Co-15.Cr-11.Ti | 74.0Co-15.0Cr-11.0Ti | -15.Cr-11.Ti
Co-37.5Ni-9.Al-8.Cr-9.W-0.04B | CoAlWX+ | -38Ni-9Al-8Cr-9W-B | NC50 | Zenk, C. H. et al. Intermediate Co/Ni-base model superalloys - Thermophysical properties, creep and oxidation. Scr. Mater. 112, 83–86 (2016). | 645 | 36.46 | 37.5 | 9 | 8 | 9 | [7 empty] | 0.04 | [12 empty] | 9.137124 |  |  | Co | -9.Al | -9.W | -37.5Ni | -8.Cr | [7 empty] | -0.04B | [12 empty] | NC50Zenk, C. H. et al. Intermediate Co/Ni-base model superalloys - Thermophysical properties, creep and oxidation. Scr. Mater. 112, 83–86 (2016). | Co-37.5Ni-9.Al-8.Cr-9.W-0.04B | 74.0Co-37.5Ni-9.0Al-8.0Cr-9.0W-0.04B | -9.Al-8.Cr-9.W-37.5Ni-0.04B
Co-18.8Ni-9.Al-8.Cr-9.W-0.04B | CoAlWX+ | -19Ni-9Al-8Cr-9W-B | NC75 | Zenk, C. H. et al. Intermediate Co/Ni-base model superalloys - Thermophysical properties, creep and oxidation. Scr. Mater. 112, 83–86 (2016). | 646 | 55.16 | 18.8 | 9 | 8 | 9 | [7 empty] | 0.04 | [12 empty] | 9.135628 |  |  | Co | -9.Al | -9.W | -18.8Ni | -8.Cr | [7 empty] | -0.04B | [12 empty] | NC75Zenk, C. H. et al. Intermediate Co/Ni-base model superalloys - Thermophysical properties, creep and oxidation. Scr. Mater. 112, 83–86 (2016). | Co-18.8Ni-9.Al-8.Cr-9.W-0.04B | 74.0Co-18.8Ni-9.0Al-8.0Cr-9.0W-0.04B | -9.Al-8.Cr-9.W-18.8Ni-0.04B
Co-9.Al-8.Cr-9.W-0.04B | CoAlW-X | -9Al-8Cr-9W-B | NC100 | Zenk, C. H. et al. Intermediate Co/Ni-base model superalloys - Thermophysical properties, creep and oxidation. Scr. Mater. 112, 83–86 (2016). | 647 | 73.96 |  | 9 | 8 | 9 | [7 empty] | 0.04 | [12 empty] | 9.134124 |  |  | Co | -9.Al | -9.W |  | -8.Cr | [7 empty] | -0.04B | [12 empty] | NC100Zenk, C. H. et al. Intermediate Co/Ni-base model superalloys - Thermophysical properties, creep and oxidation. Scr. Mater. 112, 83–86 (2016). | Co-9.Al-8.Cr-9.W-0.04B | 74.0Co-9.0Al-8.0Cr-9.0W-0.04B | -9.Al-8.Cr-9.W-0.04B
Co-41.5Ni-9.6Al-7.4W-0.04B | CoAlW-X | -42Ni-10Al-7W-B | ERBO-NC50_0Cr | Zenk, C. H. et al. The role of the base element in γ strengthened cobalt/nickel-base superalloys. Proc. Int. Symp. Superalloys 2016-Janua, 971–980 (2016). | 648 | 41.48 | 41.5 | 9.6 |  | 7.38 | [7 empty] | 0.04 | [12 empty] | 9.069374 |  |  | Co | -9.6Al | -7.4W | -41.5Ni | [8 empty] | -0.04B | [12 empty] | ERBO-NC50_0CrZenk, C. H. et al. The role of the base element in γ strengthened cobalt/nickel-base superalloys. Proc. Int. Symp. Superalloys 2016-Janua, 971–980 (2016). | Co-41.5Ni-9.6Al-7.4W-0.04B | 83.0Co-41.5Ni-9.6Al-7.4W-0.04B | -9.6Al-7.4W-41.5Ni-0.04B
Co-20.8Ni-9.2Al-7.4W-0.04B | CoAlW-X | -21Ni-9Al-7W-B | ERBO-NC75_0Cr | Zenk, C. H. et al. The role of the base element in γ strengthened cobalt/nickel-base superalloys. Proc. Int. Symp. Superalloys 2016-Janua, 971–980 (2016). | 649 | 62.6 | 20.75 | 9.2 |  | 7.41 | [7 empty] | 0.04 | [12 empty] | 9.095619 |  |  | Co | -9.2Al | -7.4W | -20.8Ni | [8 empty] | -0.04B | [12 empty] | ERBO-NC75_0CrZenk, C. H. et al. The role of the base element in γ strengthened cobalt/nickel-base superalloys. Proc. Int. Symp. Superalloys 2016-Janua, 971–980 (2016). | Co-20.8Ni-9.2Al-7.4W-0.04B | 83.4Co-20.8Ni-9.2Al-7.4W-0.04B | -9.2Al-7.4W-20.8Ni-0.04B
Co-9.4Al-7.5W-0.04B | CoAlW-X | -9Al-8W-B | ERBO-NC100_0Cr | Zenk, C. H. et al. The role of the base element in γ strengthened cobalt/nickel-base superalloys. Proc. Int. Symp. Superalloys 2016-Janua, 971–980 (2016). | 650 | 83.03 |  | 9.4 |  | 7.53 | [7 empty] | 0.04 | [12 empty] | 9.093979 |  |  | Co | -9.4Al | -7.5W | [9 empty] | -0.04B | [12 empty] | ERBO-NC100_0CrZenk, C. H. et al. The role of the base element in γ strengthened cobalt/nickel-base superalloys. Proc. Int. Symp. Superalloys 2016-Janua, 971–980 (2016). | Co-9.4Al-7.5W-0.04B | 83.0Co-9.4Al-7.5W-0.04B | -9.4Al-7.5W-0.04B
Co-37.5Ni-9.Al-8.Cr-7.3W-0.04B | CoAlWX+ | -38Ni-9Al-8Cr-7W-B | ERBO-NC50_8Cr | Zenk, C. H. et al. The role of the base element in γ strengthened cobalt/nickel-base superalloys. Proc. Int. Symp. Superalloys 2016-Janua, 971–980 (2016). | 651 | 38.16 | 37.5 | 9 | 8 | 7.3 | [7 empty] | 0.04 | [12 empty] | 8.961174 |  |  | Co | -9.Al | -7.3W | -37.5Ni | -8.Cr | [7 empty] | -0.04B | [12 empty] | ERBO-NC50_8CrZenk, C. H. et al. The role of the base element in γ strengthened cobalt/nickel-base superalloys. Proc. Int. Symp. Superalloys 2016-Janua, 971–980 (2016). | Co-37.5Ni-9.Al-8.Cr-7.3W-0.04B | 75.7Co-37.5Ni-9.0Al-8.0Cr-7.3W-0.04B | -9.Al-8.Cr-7.3W-37.5Ni-0.04B
Co-18.8Ni-9.2Al-8.Cr-7.6W-0.04B | CoAlWX+ | -19Ni-9Al-8Cr-8W-B | ERBO-NC75_8Cr | Zenk, C. H. et al. The role of the base element in γ strengthened cobalt/nickel-base superalloys. Proc. Int. Symp. Superalloys 2016-Janua, 971–980 (2016). | 652 | 56.41 | 18.75 | 9.2 | 8 | 7.6 | [7 empty] | 0.04 | [12 empty] | 8.978324 |  |  | Co | -9.2Al | -7.6W | -18.8Ni | -8.Cr | [7 empty] | -0.04B | [12 empty] | ERBO-NC75_8CrZenk, C. H. et al. The role of the base element in γ strengthened cobalt/nickel-base superalloys. Proc. Int. Symp. Superalloys 2016-Janua, 971–980 (2016). | Co-18.8Ni-9.2Al-8.Cr-7.6W-0.04B | 75.2Co-18.8Ni-9.2Al-8.0Cr-7.6W-0.04B | -9.2Al-8.Cr-7.6W-18.8Ni-0.04B
Co-8.7Al-8.Cr-7.9W-0.04B | CoAlW-X | -9Al-8Cr-8W-B | ERBO-NC100_8Cr | Zenk, C. H. et al. The role of the base element in γ strengthened cobalt/nickel-base superalloys. Proc. Int. Symp. Superalloys 2016-Janua, 971–980 (2016). | 653 | 75.36 |  | 8.7 | 8 | 7.9 | [7 empty] | 0.04 | [12 empty] | 9.038874 |  |  | Co | -8.7Al | -7.9W |  | -8.Cr | [7 empty] | -0.04B | [12 empty] | ERBO-NC100_8CrZenk, C. H. et al. The role of the base element in γ strengthened cobalt/nickel-base superalloys. Proc. Int. Symp. Superalloys 2016-Janua, 971–980 (2016). | Co-8.7Al-8.Cr-7.9W-0.04B | 75.4Co-8.7Al-8.0Cr-7.9W-0.04B | -8.7Al-8.Cr-7.9W-0.04B
Co-12.6Ti | Co3Ti | -13Ti | WG_B | Zenk, C. H., Neumeier, S., Stone, H. J. & Göken, M. Mechanical properties and lattice misfit of γ/γ’ strengthened Co-base superalloys in the Co-W-Al-Ti quaternary system. Intermetallics 55, 28–39 (2014). | 654 | 87.4 |  |  |  |  | 12.6 | [19 empty] | 8.346482 |  |  | Co | [7 empty] | -12.6Ti | [16 empty] | WG_BZenk, C. H., Neumeier, S., Stone, H. J. & Göken, M. Mechanical properties and lattice misfit of γ/γ’ strengthened Co-base superalloys in the Co-W-Al-Ti quaternary system. Intermetallics 55, 28–39 (2014). | Co-12.6Ti | 87.4Co-12.6Ti | -12.6Ti
Co-12.2Ti | Co3Ti | -12Ti | WG | Zenk, C. H., Neumeier, S., Stone, H. J. & Göken, M. Mechanical properties and lattice misfit of γ/γ’ strengthened Co-base superalloys in the Co-W-Al-Ti quaternary system. Intermetallics 55, 28–39 (2014). | 655 | 87.8 |  |  |  |  | 12.2 | [19 empty] | 8.364054 |  |  | Co | [7 empty] | -12.2Ti | [16 empty] | WGZenk, C. H., Neumeier, S., Stone, H. J. & Göken, M. Mechanical properties and lattice misfit of γ/γ’ strengthened Co-base superalloys in the Co-W-Al-Ti quaternary system. Intermetallics 55, 28–39 (2014). | Co-12.2Ti | 87.8Co-12.2Ti | -12.2Ti
Co-1.2Al-1.W-11.2Ti | Co3Ti | -1Al-1W-11Ti | WF_B | Zenk, C. H., Neumeier, S., Stone, H. J. & Göken, M. Mechanical properties and lattice misfit of γ/γ’ strengthened Co-base superalloys in the Co-W-Al-Ti quaternary system. Intermetallics 55, 28–39 (2014). | 656 | 86.6 |  | 1.2 |  | 1 | 11.2 | [19 empty] | 8.437084 |  |  | Co | -1.2Al | -1.W | [5 empty] | -11.2Ti | [16 empty] | WF_BZenk, C. H., Neumeier, S., Stone, H. J. & Göken, M. Mechanical properties and lattice misfit of γ/γ’ strengthened Co-base superalloys in the Co-W-Al-Ti quaternary system. Intermetallics 55, 28–39 (2014). | Co-1.2Al-1.W-11.2Ti | 86.6Co-1.2Al-1.0W-11.2Ti | -1.2Al-1.W-11.2Ti
Co-1.4Al-1.3W-10.3Ti | Co3Ti | -1Al-1W-10Ti | WF | Zenk, C. H., Neumeier, S., Stone, H. J. & Göken, M. Mechanical properties and lattice misfit of γ/γ’ strengthened Co-base superalloys in the Co-W-Al-Ti quaternary system. Intermetallics 55, 28–39 (2014). | 657 | 87 |  | 1.4 |  | 1.3 | 10.3 | [19 empty] | 8.495271 |  |  | Co | -1.4Al | -1.3W | [5 empty] | -10.3Ti | [16 empty] | WFZenk, C. H., Neumeier, S., Stone, H. J. & Göken, M. Mechanical properties and lattice misfit of γ/γ’ strengthened Co-base superalloys in the Co-W-Al-Ti quaternary system. Intermetallics 55, 28–39 (2014). | Co-1.4Al-1.3W-10.3Ti | 87.0Co-1.4Al-1.3W-10.3Ti | -1.4Al-1.3W-10.3Ti
Co-2.7Al-2.5W-8.8Ti | Co3Ti | -3Al-3W-9Ti | WE_B | Zenk, C. H., Neumeier, S., Stone, H. J. & Göken, M. Mechanical properties and lattice misfit of γ/γ’ strengthened Co-base superalloys in the Co-W-Al-Ti quaternary system. Intermetallics 55, 28–39 (2014). | 658 | 86 |  | 2.7 |  | 2.5 | 8.8 | [19 empty] | 8.604766 |  |  | Co | -2.7Al | -2.5W | [5 empty] | -8.8Ti | [16 empty] | WE_BZenk, C. H., Neumeier, S., Stone, H. J. & Göken, M. Mechanical properties and lattice misfit of γ/γ’ strengthened Co-base superalloys in the Co-W-Al-Ti quaternary system. Intermetallics 55, 28–39 (2014). | Co-2.7Al-2.5W-8.8Ti | 86.0Co-2.7Al-2.5W-8.8Ti | -2.7Al-2.5W-8.8Ti
Co-2.8Al-2.5W-8.5Ti | Co3Ti | -3Al-3W-9Ti | WE | Zenk, C. H., Neumeier, S., Stone, H. J. & Göken, M. Mechanical properties and lattice misfit of γ/γ’ strengthened Co-base superalloys in the Co-W-Al-Ti quaternary system. Intermetallics 55, 28–39 (2014). | 659 | 86.2 |  | 2.8 |  | 2.5 | 8.5 | [19 empty] | 8.611745 |  |  | Co | -2.8Al | -2.5W | [5 empty] | -8.5Ti | [16 empty] | WEZenk, C. H., Neumeier, S., Stone, H. J. & Göken, M. Mechanical properties and lattice misfit of γ/γ’ strengthened Co-base superalloys in the Co-W-Al-Ti quaternary system. Intermetallics 55, 28–39 (2014). | Co-2.8Al-2.5W-8.5Ti | 86.2Co-2.8Al-2.5W-8.5Ti | -2.8Al-2.5W-8.5Ti
Co-4.2Al-3.7W-6.7Ti | CoAlW-X | -4Al-4W-7Ti | WD_B | Zenk, C. H., Neumeier, S., Stone, H. J. & Göken, M. Mechanical properties and lattice misfit of γ/γ’ strengthened Co-base superalloys in the Co-W-Al-Ti quaternary system. Intermetallics 55, 28–39 (2014). | 660 | 85.4 |  | 4.2 |  | 3.7 | 6.7 | [19 empty] | 8.728219 |  |  | Co | -4.2Al | -3.7W | [5 empty] | -6.7Ti | [16 empty] | WD_BZenk, C. H., Neumeier, S., Stone, H. J. & Göken, M. Mechanical properties and lattice misfit of γ/γ’ strengthened Co-base superalloys in the Co-W-Al-Ti quaternary system. Intermetallics 55, 28–39 (2014). | Co-4.2Al-3.7W-6.7Ti | 85.4Co-4.2Al-3.7W-6.7Ti | -4.2Al-3.7W-6.7Ti
Co-4.5Al-4.1W-6.1Ti | CoAlW-X | -5Al-4W-6Ti | WD | Zenk, C. H., Neumeier, S., Stone, H. J. & Göken, M. Mechanical properties and lattice misfit of γ/γ’ strengthened Co-base superalloys in the Co-W-Al-Ti quaternary system. Intermetallics 55, 28–39 (2014). | 661 | 85.3 |  | 4.5 |  | 4.1 | 6.1 | [19 empty] | 8.777377 |  |  | Co | -4.5Al | -4.1W | [5 empty] | -6.1Ti | [16 empty] | WDZenk, C. H., Neumeier, S., Stone, H. J. & Göken, M. Mechanical properties and lattice misfit of γ/γ’ strengthened Co-base superalloys in the Co-W-Al-Ti quaternary system. Intermetallics 55, 28–39 (2014). | Co-4.5Al-4.1W-6.1Ti | 85.3Co-4.5Al-4.1W-6.1Ti | -4.5Al-4.1W-6.1Ti
Co-6.Al-5.5W-4.3Ti | CoAlWX+ | -6Al-6W-4Ti | WC_B | Zenk, C. H., Neumeier, S., Stone, H. J. & Göken, M. Mechanical properties and lattice misfit of γ/γ’ strengthened Co-base superalloys in the Co-W-Al-Ti quaternary system. Intermetallics 55, 28–39 (2014). | 662 | 84.2 |  | 6 |  | 5.5 | 4.3 | [19 empty] | 8.908351 |  |  | Co | -6.Al | -5.5W | [5 empty] | -4.3Ti | [16 empty] | WC_BZenk, C. H., Neumeier, S., Stone, H. J. & Göken, M. Mechanical properties and lattice misfit of γ/γ’ strengthened Co-base superalloys in the Co-W-Al-Ti quaternary system. Intermetallics 55, 28–39 (2014). | Co-6.Al-5.5W-4.3Ti | 84.2Co-6.0Al-5.5W-4.3Ti | -6.Al-5.5W-4.3Ti
Co-7.Al-6.1W-3.7Ti | CoAlWX+ | -7Al-6W-4Ti | WC | Zenk, C. H., Neumeier, S., Stone, H. J. & Göken, M. Mechanical properties and lattice misfit of γ/γ’ strengthened Co-base superalloys in the Co-W-Al-Ti quaternary system. Intermetallics 55, 28–39 (2014). | 663 | 83.2 |  | 7 |  | 6.1 | 3.7 | [19 empty] | 8.934809 |  |  | Co | -7.Al | -6.1W | [5 empty] | -3.7Ti | [16 empty] | WCZenk, C. H., Neumeier, S., Stone, H. J. & Göken, M. Mechanical properties and lattice misfit of γ/γ’ strengthened Co-base superalloys in the Co-W-Al-Ti quaternary system. Intermetallics 55, 28–39 (2014). | Co-7.Al-6.1W-3.7Ti | 83.2Co-7.0Al-6.1W-3.7Ti | -7.Al-6.1W-3.7Ti
Co-7.5Al-6.8W-2.3Ti | CoAlWX+ | -8Al-7W-2Ti | WB_B | Zenk, C. H., Neumeier, S., Stone, H. J. & Göken, M. Mechanical properties and lattice misfit of γ/γ’ strengthened Co-base superalloys in the Co-W-Al-Ti quaternary system. Intermetallics 55, 28–39 (2014). | 664 | 83.4 |  | 7.5 |  | 6.8 | 2.3 | [19 empty] | 9.037761 |  |  | Co | -7.5Al | -6.8W | [5 empty] | -2.3Ti | [16 empty] | WB_BZenk, C. H., Neumeier, S., Stone, H. J. & Göken, M. Mechanical properties and lattice misfit of γ/γ’ strengthened Co-base superalloys in the Co-W-Al-Ti quaternary system. Intermetallics 55, 28–39 (2014). | Co-7.5Al-6.8W-2.3Ti | 83.4Co-7.5Al-6.8W-2.3Ti | -7.5Al-6.8W-2.3Ti
Co-8.4Al-7.5W-1.9Ti | CoAlWX+ | -8Al-8W-2Ti | WB | Zenk, C. H., Neumeier, S., Stone, H. J. & Göken, M. Mechanical properties and lattice misfit of γ/γ’ strengthened Co-base superalloys in the Co-W-Al-Ti quaternary system. Intermetallics 55, 28–39 (2014). | 665 | 82.2 |  | 8.4 |  | 7.5 | 1.9 | [19 empty] | 9.071983 |  |  | Co | -8.4Al | -7.5W | [5 empty] | -1.9Ti | [16 empty] | WBZenk, C. H., Neumeier, S., Stone, H. J. & Göken, M. Mechanical properties and lattice misfit of γ/γ’ strengthened Co-base superalloys in the Co-W-Al-Ti quaternary system. Intermetallics 55, 28–39 (2014). | Co-8.4Al-7.5W-1.9Ti | 82.2Co-8.4Al-7.5W-1.9Ti | -8.4Al-7.5W-1.9Ti
Co-9.9Al-8.8W | CoAlW-X | -10Al-9W | WA | Zenk, C. H., Neumeier, S., Stone, H. J. & Göken, M. Mechanical properties and lattice misfit of γ/γ’ strengthened Co-base superalloys in the Co-W-Al-Ti quaternary system. Intermetallics 55, 28–39 (2014). | 666 | 81.3 |  | 9.9 |  | 8.8 | [20 empty] | 9.197 |  |  | Co | -9.9Al | -8.8W | [22 empty] | WAZenk, C. H., Neumeier, S., Stone, H. J. & Göken, M. Mechanical properties and lattice misfit of γ/γ’ strengthened Co-base superalloys in the Co-W-Al-Ti quaternary system. Intermetallics 55, 28–39 (2014). | Co-9.9Al-8.8W | 81.3Co-9.9Al-8.8W | -9.9Al-8.8W
Co-8.9Al-8.2W | CoAlW-X | -9Al-8W | WA_B | Zenk, C. H., Neumeier, S., Stone, H. J. & Göken, M. Mechanical properties and lattice misfit of γ/γ’ strengthened Co-base superalloys in the Co-W-Al-Ti quaternary system. Intermetallics 55, 28–39 (2014). | 667 | 82.9 |  | 8.9 |  | 8.2 | [20 empty] | 9.1969 |  |  | Co | -8.9Al | -8.2W | [22 empty] | WA_BZenk, C. H., Neumeier, S., Stone, H. J. & Göken, M. Mechanical properties and lattice misfit of γ/γ’ strengthened Co-base superalloys in the Co-W-Al-Ti quaternary system. Intermetallics 55, 28–39 (2014). | Co-8.9Al-8.2W | 82.9Co-8.9Al-8.2W | -8.9Al-8.2W
Co-30.Ni-4.1Al-12.Cr-2.W-4.9Ti-1.Ta-1.6Mo-0.4Si-0.1Hf-0.07C-0.01Zr-0.09B | Low-W | -30Ni-4Al-12Cr-2W-5Ti-1Ta-2Mo-Si-Hf-C-Zr-B | 4Al-4.9Ti | Zhang, Y. Y. et al. Microstructure Evolution of Multicomponent γ′-Strengthened Co-Based Superalloy at 750 °C and 1000 °C with Different Al and Ti Contents. Metall. Mater. Trans. A Phys. Metall. Mater. Sci. 51, 1755–1770 (2020). | 668 | 43.83 | 30.04 | 4.08 | 11.95 | 1.98 | 4.85 | 1.04 |  |  | 1.55 | 0.07 | 0.01 | 0.09 |  |  | 0.41 |  |  | 0.1 | [6 empty] | 8.5057478 |  |  | Co | -4.1Al | -2.W | -30.Ni | -12.Cr | -1.Ta |  |  | -4.9Ti | -1.6Mo | -0.07C | -0.01Zr | -0.09B |  |  | -0.4Si |  |  | -0.1Hf | [6 empty] | 4Al-4.9TiZhang, Y. Y. et al. Microstructure Evolution of Multicomponent γ′-Strengthened Co-Based Superalloy at 750 °C and 1000 °C with Different Al and Ti Contents. Metall. Mater. Trans. A Phys. Metall. Mater. Sci. 51, 1755–1770 (2020). | Co-30.Ni-4.1Al-12.Cr-2.W-4.9Ti-1.Ta-1.6Mo-0.4Si-0.1Hf-0.07C-0.01Zr-0.09B | 73.9Co-30.0Ni-4.1Al-12.0Cr-2.0W-4.9Ti-1.0Ta-1.6Mo-0.4Si-0.1Hf-0.07C-0.01Zr-0.09B | -4.1Al-12.Cr-2.W-1.Ta-30.Ni-1.6Mo-4.9Ti-0.07C-0.4Si-0.01Zr-0.09B-0.1Hf
Co-30.1Ni-5.6Al-11.9Cr-2.1W-4.3Ti-1.Ta-1.6Mo-0.4Si-0.1Hf-0.07C-0.01Zr-0.09B | Low-W | -30Ni-6Al-12Cr-2W-4Ti-1Ta-2Mo-Si-Hf-C-Zr-B | 5.5Al-5.2Ti | Zhang, Y. Y. et al. Microstructure Evolution of Multicomponent γ′-Strengthened Co-Based Superalloy at 750 °C and 1000 °C with Different Al and Ti Contents. Metall. Mater. Trans. A Phys. Metall. Mater. Sci. 51, 1755–1770 (2020). | 669 | 42.795 | 30.1 | 5.59 | 11.89 | 2.1 | 4.31 | 0.95 |  |  | 1.6 | 0.071 | 0.009 | 0.085 |  |  | 0.39 |  |  | 0.11 | [6 empty] | 8.44505029 |  |  | Co | -5.6Al | -2.1W | -30.1Ni | -11.9Cr | -1.Ta |  |  | -4.3Ti | -1.6Mo | -0.07C | -0.01Zr | -0.09B |  |  | -0.4Si |  |  | -0.1Hf | [6 empty] | 5.5Al-5.2TiZhang, Y. Y. et al. Microstructure Evolution of Multicomponent γ′-Strengthened Co-Based Superalloy at 750 °C and 1000 °C with Different Al and Ti Contents. Metall. Mater. Trans. A Phys. Metall. Mater. Sci. 51, 1755–1770 (2020). | Co-30.1Ni-5.6Al-11.9Cr-2.1W-4.3Ti-1.Ta-1.6Mo-0.4Si-0.1Hf-0.07C-0.01Zr-0.09B | 72.9Co-30.1Ni-5.6Al-11.9Cr-2.1W-4.3Ti-1.0Ta-1.6Mo-0.4Si-0.1Hf-0.07C-0.01Zr-0.09B | -5.6Al-11.9Cr-2.1W-1.Ta-30.1Ni-1.6Mo-4.3Ti-0.07C-0.4Si-0.01Zr-0.09B-0.1Hf
Co-30.1Ni-7.1Al-12.1Cr-2.W-3.5Ti-1.Ta-1.3Mo-0.4Si-0.1Hf-0.08C-0.01Zr-0.09B | Low-W | -30Ni-7Al-12Cr-2W-3Ti-1Ta-1Mo-Si-Hf-C-Zr-B | 7Al-3.5Ti | Zhang, Y. Y. et al. Microstructure Evolution of Multicomponent γ′-Strengthened Co-Based Superalloy at 750 °C and 1000 °C with Different Al and Ti Contents. Metall. Mater. Trans. A Phys. Metall. Mater. Sci. 51, 1755–1770 (2020). | 670 | 42.246 | 30.08 | 7.1 | 12.1 | 2.04 | 3.47 | 1.03 |  |  | 1.26 | 0.08 | 0.009 | 0.085 |  |  | 0.39 |  |  | 0.11 | [6 empty] | 8.37943929 |  |  | Co | -7.1Al | -2.W | -30.1Ni | -12.1Cr | -1.Ta |  |  | -3.5Ti | -1.3Mo | -0.08C | -0.01Zr | -0.09B |  |  | -0.4Si |  |  | -0.1Hf | [6 empty] | 7Al-3.5TiZhang, Y. Y. et al. Microstructure Evolution of Multicomponent γ′-Strengthened Co-Based Superalloy at 750 °C and 1000 °C with Different Al and Ti Contents. Metall. Mater. Trans. A Phys. Metall. Mater. Sci. 51, 1755–1770 (2020). | Co-30.1Ni-7.1Al-12.1Cr-2.W-3.5Ti-1.Ta-1.3Mo-0.4Si-0.1Hf-0.08C-0.01Zr-0.09B | 72.3Co-30.1Ni-7.1Al-12.1Cr-2.0W-3.5Ti-1.0Ta-1.3Mo-0.4Si-0.1Hf-0.08C-0.01Zr-0.09B | -7.1Al-12.1Cr-2.W-1.Ta-30.1Ni-1.3Mo-3.5Ti-0.08C-0.4Si-0.01Zr-0.09B-0.1Hf
Co-30.Ni-4.Al-12.Cr-2.W-4.9Ti-1.Ta-1.5Mo-0.4Si-0.1Hf-0.07C-0.01Zr-0.09B | Low-W | -30Ni-4Al-12Cr-2W-5Ti-1Ta-2Mo-Si-Hf-C-Zr-B | 4Al-4.9Ti | Zhang, Y. Y. Y. Y., Fu, H., Zhou, X., Zhang, Y. Y. Y. Y. & Xie, J. Enhanced mechanical properties of wrought γ′-strengthened Co-base superalloys by adjusting the relative content of Al and Ti. Intermetallics 112, 106543 (2019). | 671 | 43.92 | 30 | 4 | 12 | 2 | 4.9 | 1 |  |  | 1.5 | 0.07 | 0.01 | 0.09 |  |  | 0.41 |  |  | 0.1 | [6 empty] | 8.5059331 | 8.73 |  | Co | -4.Al | -2.W | -30.Ni | -12.Cr | -1.Ta |  |  | -4.9Ti | -1.5Mo | -0.07C | -0.01Zr | -0.09B |  |  | -0.4Si |  |  | -0.1Hf | [6 empty] | 4Al-4.9TiZhang, Y. Y. Y. Y., Fu, H., Zhou, X., Zhang, Y. Y. Y. Y. & Xie, J. Enhanced mechanical properties of wrought γ′-strengthened Co-base superalloys by adjusting the relative content of Al and Ti. Intermetallics 112, 106543 (2019). | Co-30.Ni-4.Al-12.Cr-2.W-4.9Ti-1.Ta-1.5Mo-0.4Si-0.1Hf-0.07C-0.01Zr-0.09B | 73.9Co-30.0Ni-4.0Al-12.0Cr-2.0W-4.9Ti-1.0Ta-1.5Mo-0.4Si-0.1Hf-0.07C-0.01Zr-0.09B | -4.Al-12.Cr-2.W-1.Ta-30.Ni-1.5Mo-4.9Ti-0.07C-0.4Si-0.01Zr-0.09B-0.1Hf
Co-30.Ni-5.5Al-12.Cr-2.W-4.2Ti-1.Ta-1.5Mo-0.4Si-0.1Hf-0.07C-0.01Zr-0.09B | Low-W | -30Ni-6Al-12Cr-2W-4Ti-1Ta-2Mo-Si-Hf-C-Zr-B | 5.5Al-4.2Ti | Zhang, Y. Y. Y. Y., Fu, H., Zhou, X., Zhang, Y. Y. Y. Y. & Xie, J. Enhanced mechanical properties of wrought γ′-strengthened Co-base superalloys by adjusting the relative content of Al and Ti. Intermetallics 112, 106543 (2019). | 672 | 43.135 | 30 | 5.5 | 12 | 2 | 4.2 | 1 |  |  | 1.5 | 0.071 | 0.009 | 0.085 |  |  | 0.39 |  |  | 0.11 | [6 empty] | 8.44571859 | 8.66 |  | Co | -5.5Al | -2.W | -30.Ni | -12.Cr | -1.Ta |  |  | -4.2Ti | -1.5Mo | -0.07C | -0.01Zr | -0.09B |  |  | -0.4Si |  |  | -0.1Hf | [6 empty] | 5.5Al-4.2TiZhang, Y. Y. Y. Y., Fu, H., Zhou, X., Zhang, Y. Y. Y. Y. & Xie, J. Enhanced mechanical properties of wrought γ′-strengthened Co-base superalloys by adjusting the relative content of Al and Ti. Intermetallics 112, 106543 (2019). | Co-30.Ni-5.5Al-12.Cr-2.W-4.2Ti-1.Ta-1.5Mo-0.4Si-0.1Hf-0.07C-0.01Zr-0.09B | 73.1Co-30.0Ni-5.5Al-12.0Cr-2.0W-4.2Ti-1.0Ta-1.5Mo-0.4Si-0.1Hf-0.07C-0.01Zr-0.09B | -5.5Al-12.Cr-2.W-1.Ta-30.Ni-1.5Mo-4.2Ti-0.07C-0.4Si-0.01Zr-0.09B-0.1Hf
Co-30.Ni-6.Al-12.Cr-2.W-3.5Ti-1.Ta-1.5Mo-0.4Si-0.1Hf-0.09C-0.01Zr-0.08B | Low-W | -30Ni-6Al-12Cr-2W-4Ti-1Ta-2Mo-Si-Hf-C-Zr-B | 6Al-3.5Ti | Zhang, Y. Y. Y. Y., Fu, H., Zhou, X., Zhang, Y. Y. Y. Y. & Xie, J. Enhanced mechanical properties of wrought γ′-strengthened Co-base superalloys by adjusting the relative content of Al and Ti. Intermetallics 112, 106543 (2019). | 673 | 43.322 | 30 | 6 | 12 | 2 | 3.5 | 1 |  |  | 1.5 | 0.085 | 0.009 | 0.084 |  |  | 0.39 |  |  | 0.11 | [6 empty] | 8.44460439 | 8.65 |  | Co | -6.Al | -2.W | -30.Ni | -12.Cr | -1.Ta |  |  | -3.5Ti | -1.5Mo | -0.09C | -0.01Zr | -0.08B |  |  | -0.4Si |  |  | -0.1Hf | [6 empty] | 6Al-3.5TiZhang, Y. Y. Y. Y., Fu, H., Zhou, X., Zhang, Y. Y. Y. Y. & Xie, J. Enhanced mechanical properties of wrought γ′-strengthened Co-base superalloys by adjusting the relative content of Al and Ti. Intermetallics 112, 106543 (2019). | Co-30.Ni-6.Al-12.Cr-2.W-3.5Ti-1.Ta-1.5Mo-0.4Si-0.1Hf-0.09C-0.01Zr-0.08B | 73.3Co-30.0Ni-6.0Al-12.0Cr-2.0W-3.5Ti-1.0Ta-1.5Mo-0.4Si-0.1Hf-0.09C-0.01Zr-0.08B | -6.Al-12.Cr-2.W-1.Ta-30.Ni-1.5Mo-3.5Ti-0.09C-0.4Si-0.01Zr-0.08B-0.1Hf
Co-30.Ni-7.Al-12.Cr-2.W-3.5Ti-1.Ta-1.5Mo-0.4Si-0.1Hf-0.08C-0.01Zr-0.09B | Low-W | -30Ni-7Al-12Cr-2W-4Ti-1Ta-2Mo-Si-Hf-C-Zr-B | 7Al-3.5Ti | Zhang, Y. Y. Y. Y., Fu, H., Zhou, X., Zhang, Y. Y. Y. Y. & Xie, J. Enhanced mechanical properties of wrought γ′-strengthened Co-base superalloys by adjusting the relative content of Al and Ti. Intermetallics 112, 106543 (2019). | 674 | 42.326 | 30 | 7 | 12 | 2 | 3.5 | 1 |  |  | 1.5 | 0.08 | 0.009 | 0.085 |  |  | 0.39 |  |  | 0.11 | [6 empty] | 8.38287199 | 8.58 |  | Co | -7.Al | -2.W | -30.Ni | -12.Cr | -1.Ta |  |  | -3.5Ti | -1.5Mo | -0.08C | -0.01Zr | -0.09B |  |  | -0.4Si |  |  | -0.1Hf | [6 empty] | 7Al-3.5TiZhang, Y. Y. Y. Y., Fu, H., Zhou, X., Zhang, Y. Y. Y. Y. & Xie, J. Enhanced mechanical properties of wrought γ′-strengthened Co-base superalloys by adjusting the relative content of Al and Ti. Intermetallics 112, 106543 (2019). | Co-30.Ni-7.Al-12.Cr-2.W-3.5Ti-1.Ta-1.5Mo-0.4Si-0.1Hf-0.08C-0.01Zr-0.09B | 72.3Co-30.0Ni-7.0Al-12.0Cr-2.0W-3.5Ti-1.0Ta-1.5Mo-0.4Si-0.1Hf-0.08C-0.01Zr-0.09B | -7.Al-12.Cr-2.W-1.Ta-30.Ni-1.5Mo-3.5Ti-0.08C-0.4Si-0.01Zr-0.09B-0.1Hf
Co-6.Al-3.W | CoAlW-X | -6Al-3W | 6Al3W | Zhang, Y. Y. Y., Fu, H., Zhou, X., Zhang, Y. Y. Y. & Xie, J. Effects of aluminum and molybdenum content on the microstructure and properties of multi-component γ′-strengthened cobalt-base superalloys. Mater. Sci. Eng. A 737, 265–273 (2018). | 675 | 91 |  | 6 |  | 3 | [20 empty] | 8.8385 | 8.81 |  | Co | -6.Al | -3.W | [22 empty] | 6Al3WZhang, Y. Y. Y., Fu, H., Zhou, X., Zhang, Y. Y. Y. & Xie, J. Effects of aluminum and molybdenum content on the microstructure and properties of multi-component γ′-strengthened cobalt-base superalloys. Mater. Sci. Eng. A 737, 265–273 (2018). | Co-6.Al-3.W | 91.0Co-6.0Al-3.0W | -6.Al-3.W
Co-6.Al-2.W-1.Mo | Low-W | -6Al-2W-1Mo | 6Al2W1Mo | Zhang, Y. Y. Y., Fu, H., Zhou, X., Zhang, Y. Y. Y. & Xie, J. Effects of aluminum and molybdenum content on the microstructure and properties of multi-component γ′-strengthened cobalt-base superalloys. Mater. Sci. Eng. A 737, 265–273 (2018). | 676 | 91 |  | 6 |  | 2 |  |  |  |  | 1 | [15 empty] | 8.7488 | 8.69 |  | Co | -6.Al | -2.W | [6 empty] | -1.Mo | [15 empty] | 6Al2W1MoZhang, Y. Y. Y., Fu, H., Zhou, X., Zhang, Y. Y. Y. & Xie, J. Effects of aluminum and molybdenum content on the microstructure and properties of multi-component γ′-strengthened cobalt-base superalloys. Mater. Sci. Eng. A 737, 265–273 (2018). | Co-6.Al-2.W-1.Mo | 91.0Co-6.0Al-2.0W-1.0Mo | -6.Al-2.W-1.Mo
Co-8.Al-3.W | CoAlW-X | -8Al-3W | 8Al3W | Zhang, Y. Y. Y., Fu, H., Zhou, X., Zhang, Y. Y. Y. & Xie, J. Effects of aluminum and molybdenum content on the microstructure and properties of multi-component γ′-strengthened cobalt-base superalloys. Mater. Sci. Eng. A 737, 265–273 (2018). | 677 | 89 |  | 8 |  | 3 | [20 empty] | 8.7145 | 8.72 |  | Co | -8.Al | -3.W | [22 empty] | 8Al3WZhang, Y. Y. Y., Fu, H., Zhou, X., Zhang, Y. Y. Y. & Xie, J. Effects of aluminum and molybdenum content on the microstructure and properties of multi-component γ′-strengthened cobalt-base superalloys. Mater. Sci. Eng. A 737, 265–273 (2018). | Co-8.Al-3.W | 89.0Co-8.0Al-3.0W | -8.Al-3.W
Co-8.Al-2.W-1.Mo | Low-W | -8Al-2W-1Mo | 8Al2W1Mo | Zhang, Y. Y. Y., Fu, H., Zhou, X., Zhang, Y. Y. Y. & Xie, J. Effects of aluminum and molybdenum content on the microstructure and properties of multi-component γ′-strengthened cobalt-base superalloys. Mater. Sci. Eng. A 737, 265–273 (2018). | 678 | 89 |  | 8 |  | 2 |  |  |  |  | 1 | [15 empty] | 8.6248 | 8.55 |  | Co | -8.Al | -2.W | [6 empty] | -1.Mo | [15 empty] | 8Al2W1MoZhang, Y. Y. Y., Fu, H., Zhou, X., Zhang, Y. Y. Y. & Xie, J. Effects of aluminum and molybdenum content on the microstructure and properties of multi-component γ′-strengthened cobalt-base superalloys. Mater. Sci. Eng. A 737, 265–273 (2018). | Co-8.Al-2.W-1.Mo | 89.0Co-8.0Al-2.0W-1.0Mo | -8.Al-2.W-1.Mo
Co-8.Al-1.W-2.Mo | Low-W | -8Al-1W-2Mo | 8Al1W2Mo | Zhang, Y. Y. Y., Fu, H., Zhou, X., Zhang, Y. Y. Y. & Xie, J. Effects of aluminum and molybdenum content on the microstructure and properties of multi-component γ′-strengthened cobalt-base superalloys. Mater. Sci. Eng. A 737, 265–273 (2018). | 679 | 89 |  | 8 |  | 1 |  |  |  |  | 2 | [15 empty] | 8.5351 | 8.43 |  | Co | -8.Al | -1.W | [6 empty] | -2.Mo | [15 empty] | 8Al1W2MoZhang, Y. Y. Y., Fu, H., Zhou, X., Zhang, Y. Y. Y. & Xie, J. Effects of aluminum and molybdenum content on the microstructure and properties of multi-component γ′-strengthened cobalt-base superalloys. Mater. Sci. Eng. A 737, 265–273 (2018). | Co-8.Al-1.W-2.Mo | 89.0Co-8.0Al-1.0W-2.0Mo | -8.Al-1.W-2.Mo
Co-9.Al-9.W-2.Ta-0.02B | CoAlW-X | -9Al-9W-2Ta-B | Co–9Al–9W–2Ta–0.02B | Zhong, F., Li, S. & Sha, J. Tensile behaviour of Co-Al-W-Ta-B-Mo alloys with a coherent γ/γ’ microstructure at room and high temperatures. Mater. Sci. Eng. A 637, 175–182 (2015). | 680 | 79.98 |  | 9 |  | 9 |  | 2 | [5 empty] | 0.02 | [12 empty] | 9.427212 |  |  | Co | -9.Al | -9.W |  |  | -2.Ta | [6 empty] | -0.02B | [12 empty] | Co–9Al–9W–2Ta–0.02BZhong, F., Li, S. & Sha, J. Tensile behaviour of Co-Al-W-Ta-B-Mo alloys with a coherent γ/γ’ microstructure at room and high temperatures. Mater. Sci. Eng. A 637, 175–182 (2015). | Co-9.Al-9.W-2.Ta-0.02B | 80.0Co-9.0Al-9.0W-2.0Ta-0.02B | -9.Al-9.W-2.Ta-0.02B
Co-9.Al-7.W-2.Ta-2.Mo-0.02B | CoAlWX+ | -9Al-7W-2Ta-2Mo-B | Co–9Al–7W–2Ta–0.02B–2Mo | Zhong, F., Li, S. & Sha, J. Tensile behaviour of Co-Al-W-Ta-B-Mo alloys with a coherent γ/γ’ microstructure at room and high temperatures. Mater. Sci. Eng. A 637, 175–182 (2015). | 681 | 79.98 |  | 9 |  | 7 |  | 2 |  |  | 2 |  |  | 0.02 | [12 empty] | 9.247812 |  |  | Co | -9.Al | -7.W |  |  | -2.Ta |  |  |  | -2.Mo |  |  | -0.02B | [12 empty] | Co–9Al–7W–2Ta–0.02B–2MoZhong, F., Li, S. & Sha, J. Tensile behaviour of Co-Al-W-Ta-B-Mo alloys with a coherent γ/γ’ microstructure at room and high temperatures. Mater. Sci. Eng. A 637, 175–182 (2015). | Co-9.Al-7.W-2.Ta-2.Mo-0.02B | 80.0Co-9.0Al-7.0W-2.0Ta-2.0Mo-0.02B | -9.Al-7.W-2.Ta-2.Mo-0.02B
Co-9.Al-5.W-2.Ta-4.Mo-0.02B | CoAlWX+ | -9Al-5W-2Ta-4Mo-B | Co–9Al–5W–2Ta–0.02B–4Mo | Zhong, F., Li, S. & Sha, J. Tensile behaviour of Co-Al-W-Ta-B-Mo alloys with a coherent γ/γ’ microstructure at room and high temperatures. Mater. Sci. Eng. A 637, 175–182 (2015). | 682 | 79.98 |  | 9 |  | 5 |  | 2 |  |  | 4 |  |  | 0.02 | [12 empty] | 9.068412 |  |  | Co | -9.Al | -5.W |  |  | -2.Ta |  |  |  | -4.Mo |  |  | -0.02B | [12 empty] | Co–9Al–5W–2Ta–0.02B–4MoZhong, F., Li, S. & Sha, J. Tensile behaviour of Co-Al-W-Ta-B-Mo alloys with a coherent γ/γ’ microstructure at room and high temperatures. Mater. Sci. Eng. A 637, 175–182 (2015). | Co-9.Al-5.W-2.Ta-4.Mo-0.02B | 80.0Co-9.0Al-5.0W-2.0Ta-4.0Mo-0.02B | -9.Al-5.W-2.Ta-4.Mo-0.02B
Co-9.Al-4.5W-2.Ta-4.5Mo-0.Ce-0.02B | CoAlWX+ | -9Al-5W-2Ta-5Mo-0Ce-B | Co-9Al-4.5W-4.5Mo-2Ta-0.02B-0.01Ce | Zhong, F., Yu, Y. X., Li, S. S. & Sha, J. B. In-situ SEM and TEM tensile observations of novel Co-Al-W-Mo-Ta-B-Ce alloys with a coherent γ-CoSS/γ’-Co3(Al,W) microstructure at room temperature. Mater. Sci. Eng. A 696, 96–103 (2017). | 683 | 79.97 |  | 9 |  | 4.5 |  | 2 |  |  | 4.5 |  |  | 0.02 | [10 empty] | 0.01 |  | 9.0233409 |  |  | Co | -9.Al | -4.5W |  |  | -2.Ta |  |  |  | -4.5Mo |  |  | -0.02B | [10 empty] | -0.Ce |  | Co-9Al-4.5W-4.5Mo-2Ta-0.02B-0.01CeZhong, F., Yu, Y. X., Li, S. S. & Sha, J. B. In-situ SEM and TEM tensile observations of novel Co-Al-W-Mo-Ta-B-Ce alloys with a coherent γ-CoSS/γ’-Co3(Al,W) microstructure at room temperature. Mater. Sci. Eng. A 696, 96–103 (2017). | Co-9.Al-4.5W-2.Ta-4.5Mo-0.Ce-0.02B | 80.0Co-9.0Al-4.5W-2.0Ta-4.5Mo-0.0Ce-0.02B | -9.Al-4.5W-2.Ta-4.5Mo-0.Ce-0.02B
Co-9.Al-4.5W-2.Ta-4.5Mo-0.1Ce-0.02B | CoAlWX+ | -9Al-5W-2Ta-5Mo-0Ce-B | Co-9Al-4.5W-4.5Mo-2Ta-0.02B-0.1Ce | Zhong, F., Yu, Y. X., Li, S. S. & Sha, J. B. In-situ SEM and TEM tensile observations of novel Co-Al-W-Mo-Ta-B-Ce alloys with a coherent γ-CoSS/γ’-Co3(Al,W) microstructure at room temperature. Mater. Sci. Eng. A 696, 96–103 (2017). | 684 | 79.88 |  | 9 |  | 4.5 |  | 2 |  |  | 4.5 |  |  | 0.02 | [10 empty] | 0.1 |  | 9.021351 |  |  | Co | -9.Al | -4.5W |  |  | -2.Ta |  |  |  | -4.5Mo |  |  | -0.02B | [10 empty] | -0.1Ce |  | Co-9Al-4.5W-4.5Mo-2Ta-0.02B-0.1CeZhong, F., Yu, Y. X., Li, S. S. & Sha, J. B. In-situ SEM and TEM tensile observations of novel Co-Al-W-Mo-Ta-B-Ce alloys with a coherent γ-CoSS/γ’-Co3(Al,W) microstructure at room temperature. Mater. Sci. Eng. A 696, 96–103 (2017). | Co-9.Al-4.5W-2.Ta-4.5Mo-0.1Ce-0.02B | 79.9Co-9.0Al-4.5W-2.0Ta-4.5Mo-0.1Ce-0.02B | -9.Al-4.5W-2.Ta-4.5Mo-0.1Ce-0.02B
Co-31.Ni-2.6Al-11.Cr-9.W-2.Ti-0.2Si-0.3Hf-0.07C-0.02B | CoAlWX+ | -31Ni-3Al-11Cr-9W-2Ti-Si-Hf-C-B | Zhong alloy 1 | Zhong, X. & Han, F. Hot deformation behavior of a new tailored cobalt-based superalloy for turbine discs. J. Mater. Res. 35, 633–643 (2020). | 685 | 43.795 | 31 | 2.63 | 11 | 9 | 1.98 |  |  |  |  | 0.07 |  | 0.015 |  |  | 0.2 |  |  | 0.31 | [6 empty] | 9.3907556 |  |  | Co | -2.6Al | -9.W | -31.Ni | -11.Cr |  |  |  | -2.Ti |  | -0.07C |  | -0.02B |  |  | -0.2Si |  |  | -0.3Hf | [6 empty] | Zhong alloy 1Zhong, X. & Han, F. Hot deformation behavior of a new tailored cobalt-based superalloy for turbine discs. J. Mater. Res. 35, 633–643 (2020). | Co-31.Ni-2.6Al-11.Cr-9.W-2.Ti-0.2Si-0.3Hf-0.07C-0.02B | 74.8Co-31.0Ni-2.6Al-11.0Cr-9.0W-2.0Ti-0.2Si-0.3Hf-0.07C-0.02B | -2.6Al-11.Cr-9.W-31.Ni-2.Ti-0.07C-0.2Si-0.02B-0.3Hf
Co-32.Ni-0.3Fe-6.Al-12.Cr-3.W-2.5Ti-1.5Ta-0.4Nb | Low-W | -32Ni-0Fe-6Al-12Cr-3W-3Ti-2Ta-0Nb | Co-32Ni-12Cr-6Al-3W-2.5Ti-1.5Ta-0.3Fe-0.4Nb | Zhong, X. K., Wang, X. F., Si, Y. L. & Han, F. S. Evolution of Microstructures and Properties of a New γ/γ′ Co-Based Superalloy via Forging Process. JOM 71, 4034–4040 (2019). | 686 | 42.3 | 32 | 6 | 12 | 3 | 2.5 | 1.5 | 0.4 | [8 empty] | 0.3 | [8 empty] | 8.637887 |  |  | Co | -6.Al | -3.W | -32.Ni | -12.Cr | -1.5Ta | -0.4Nb |  | -2.5Ti | [7 empty] | -0.3Fe | [8 empty] | Co-32Ni-12Cr-6Al-3W-2.5Ti-1.5Ta-0.3Fe-0.4NbZhong, X. K., Wang, X. F., Si, Y. L. & Han, F. S. Evolution of Microstructures and Properties of a New γ/γ′ Co-Based Superalloy via Forging Process. JOM 71, 4034–4040 (2019). | Co-32.Ni-0.3Fe-6.Al-12.Cr-3.W-2.5Ti-1.5Ta-0.4Nb | 74.3Co-32.0Ni-0.3Fe-6.0Al-12.0Cr-3.0W-2.5Ti-1.5Ta-0.4Nb | -6.Al-12.Cr-3.W-1.5Ta-32.Ni-0.4Nb-2.5Ti-0.3Fe
Co-20.7Ta | W-free | -21Ta | A1 | Zhou, C., Guo, C., Li, C. & Du, Z. Investigation on the intermetallic compound Co 3 Ta and high-temperature phase equilibria in the Co–Ni–Ta system. Intermetallics 108, 1–18 (2019). | 687 | 79.3 | [5 empty] | 20.7 | [18 empty] | 10.50425 |  |  | Co |  |  |  |  | -20.7Ta | [19 empty] | A1Zhou, C., Guo, C., Li, C. & Du, Z. Investigation on the intermetallic compound Co 3 Ta and high-temperature phase equilibria in the Co–Ni–Ta system. Intermetallics 108, 1–18 (2019). | Co-20.7Ta | 79.3Co-20.7Ta | -20.7Ta
Co-21.3Ta | W-free | -21Ta | A2 | Zhou, C., Guo, C., Li, C. & Du, Z. Investigation on the intermetallic compound Co 3 Ta and high-temperature phase equilibria in the Co–Ni–Ta system. Intermetallics 108, 1–18 (2019). | 688 | 78.7 | [5 empty] | 21.3 | [18 empty] | 10.55075 |  |  | Co |  |  |  |  | -21.3Ta | [19 empty] | A2Zhou, C., Guo, C., Li, C. & Du, Z. Investigation on the intermetallic compound Co 3 Ta and high-temperature phase equilibria in the Co–Ni–Ta system. Intermetallics 108, 1–18 (2019). | Co-21.3Ta | 78.7Co-21.3Ta | -21.3Ta
Co-23.7Ta | W-free | -24Ta | A3 | Zhou, C., Guo, C., Li, C. & Du, Z. Investigation on the intermetallic compound Co 3 Ta and high-temperature phase equilibria in the Co–Ni–Ta system. Intermetallics 108, 1–18 (2019). | 689 | 76.3 | [5 empty] | 23.7 | [18 empty] | 10.73675 |  |  | Co |  |  |  |  | -23.7Ta | [19 empty] | A3Zhou, C., Guo, C., Li, C. & Du, Z. Investigation on the intermetallic compound Co 3 Ta and high-temperature phase equilibria in the Co–Ni–Ta system. Intermetallics 108, 1–18 (2019). | Co-23.7Ta | 76.3Co-23.7Ta | -23.7Ta
Co-24.4Ta | W-free | -24Ta | A4 | Zhou, C., Guo, C., Li, C. & Du, Z. Investigation on the intermetallic compound Co 3 Ta and high-temperature phase equilibria in the Co–Ni–Ta system. Intermetallics 108, 1–18 (2019). | 690 | 75.6 | [5 empty] | 24.4 | [18 empty] | 10.791 |  |  | Co |  |  |  |  | -24.4Ta | [19 empty] | A4Zhou, C., Guo, C., Li, C. & Du, Z. Investigation on the intermetallic compound Co 3 Ta and high-temperature phase equilibria in the Co–Ni–Ta system. Intermetallics 108, 1–18 (2019). | Co-24.4Ta | 75.6Co-24.4Ta | -24.4Ta
Co-25.8Ta | W-free | -26Ta | A5 | Zhou, C., Guo, C., Li, C. & Du, Z. Investigation on the intermetallic compound Co 3 Ta and high-temperature phase equilibria in the Co–Ni–Ta system. Intermetallics 108, 1–18 (2019). | 691 | 74.2 | [5 empty] | 25.8 | [18 empty] | 10.8995 |  |  | Co |  |  |  |  | -25.8Ta | [19 empty] | A5Zhou, C., Guo, C., Li, C. & Du, Z. Investigation on the intermetallic compound Co 3 Ta and high-temperature phase equilibria in the Co–Ni–Ta system. Intermetallics 108, 1–18 (2019). | Co-25.8Ta | 74.2Co-25.8Ta | -25.8Ta
Co-27.4Ta | W-free | -27Ta | A6 | Zhou, C., Guo, C., Li, C. & Du, Z. Investigation on the intermetallic compound Co 3 Ta and high-temperature phase equilibria in the Co–Ni–Ta system. Intermetallics 108, 1–18 (2019). | 692 | 72.6 | [5 empty] | 27.4 | [18 empty] | 11.0235 |  |  | Co |  |  |  |  | -27.4Ta | [19 empty] | A6Zhou, C., Guo, C., Li, C. & Du, Z. Investigation on the intermetallic compound Co 3 Ta and high-temperature phase equilibria in the Co–Ni–Ta system. Intermetallics 108, 1–18 (2019). | Co-27.4Ta | 72.6Co-27.4Ta | -27.4Ta
Co-12.6Ni-76.8Ta | W-free | -13Ni-77Ta | B1 | Zhou, C., Guo, C., Li, C. & Du, Z. Investigation on the intermetallic compound Co 3 Ta and high-temperature phase equilibria in the Co–Ni–Ta system. Intermetallics 108, 1–18 (2019). | 693 | 10.6 | 12.6 |  |  |  |  | 76.8 | [18 empty] | 14.853008 |  |  | Co |  |  | -12.6Ni |  | -76.8Ta | [19 empty] | B1Zhou, C., Guo, C., Li, C. & Du, Z. Investigation on the intermetallic compound Co 3 Ta and high-temperature phase equilibria in the Co–Ni–Ta system. Intermetallics 108, 1–18 (2019). | Co-12.6Ni-76.8Ta | 23.2Co-12.6Ni-76.8Ta | -76.8Ta-12.6Ni
Co-15.1Ni-68.6Ta | W-free | -15Ni-69Ta | B2 | Zhou, C., Guo, C., Li, C. & Du, Z. Investigation on the intermetallic compound Co 3 Ta and high-temperature phase equilibria in the Co–Ni–Ta system. Intermetallics 108, 1–18 (2019). | 694 | 16.3 | 15.1 |  |  |  |  | 68.6 | [18 empty] | 14.217708 |  |  | Co |  |  | -15.1Ni |  | -68.6Ta | [19 empty] | B2Zhou, C., Guo, C., Li, C. & Du, Z. Investigation on the intermetallic compound Co 3 Ta and high-temperature phase equilibria in the Co–Ni–Ta system. Intermetallics 108, 1–18 (2019). | Co-15.1Ni-68.6Ta | 31.4Co-15.1Ni-68.6Ta | -68.6Ta-15.1Ni
Co-11.6Ni-59.1Ta | W-free | -12Ni-59Ta | B3 | Zhou, C., Guo, C., Li, C. & Du, Z. Investigation on the intermetallic compound Co 3 Ta and high-temperature phase equilibria in the Co–Ni–Ta system. Intermetallics 108, 1–18 (2019). | 695 | 29.3 | 11.6 |  |  |  |  | 59.1 | [18 empty] | 13.481178 |  |  | Co |  |  | -11.6Ni |  | -59.1Ta | [19 empty] | B3Zhou, C., Guo, C., Li, C. & Du, Z. Investigation on the intermetallic compound Co 3 Ta and high-temperature phase equilibria in the Co–Ni–Ta system. Intermetallics 108, 1–18 (2019). | Co-11.6Ni-59.1Ta | 40.9Co-11.6Ni-59.1Ta | -59.1Ta-11.6Ni
Co-28.6Ni-59.2Ta | W-free | -29Ni-59Ta | B4 | Zhou, C., Guo, C., Li, C. & Du, Z. Investigation on the intermetallic compound Co 3 Ta and high-temperature phase equilibria in the Co–Ni–Ta system. Intermetallics 108, 1–18 (2019). | 696 | 12.2 | 28.6 |  |  |  |  | 59.2 | [18 empty] | 13.490288 |  |  | Co |  |  | -28.6Ni |  | -59.2Ta | [19 empty] | B4Zhou, C., Guo, C., Li, C. & Du, Z. Investigation on the intermetallic compound Co 3 Ta and high-temperature phase equilibria in the Co–Ni–Ta system. Intermetallics 108, 1–18 (2019). | Co-28.6Ni-59.2Ta | 40.8Co-28.6Ni-59.2Ta | -59.2Ta-28.6Ni
Co-11.1Ni-50.7Ta | W-free | -11Ni-51Ta | B5 | Zhou, C., Guo, C., Li, C. & Du, Z. Investigation on the intermetallic compound Co 3 Ta and high-temperature phase equilibria in the Co–Ni–Ta system. Intermetallics 108, 1–18 (2019). | 697 | 38.2 | 11.1 |  |  |  |  | 50.7 | [18 empty] | 12.830138 |  |  | Co |  |  | -11.1Ni |  | -50.7Ta | [19 empty] | B5Zhou, C., Guo, C., Li, C. & Du, Z. Investigation on the intermetallic compound Co 3 Ta and high-temperature phase equilibria in the Co–Ni–Ta system. Intermetallics 108, 1–18 (2019). | Co-11.1Ni-50.7Ta | 49.3Co-11.1Ni-50.7Ta | -50.7Ta-11.1Ni
Co-39.7Ni-48.7Ta | W-free | -40Ni-49Ta | B6 | Zhou, C., Guo, C., Li, C. & Du, Z. Investigation on the intermetallic compound Co 3 Ta and high-temperature phase equilibria in the Co–Ni–Ta system. Intermetallics 108, 1–18 (2019). | 698 | 11.6 | 39.7 |  |  |  |  | 48.7 | [18 empty] | 12.677426 |  |  | Co |  |  | -39.7Ni |  | -48.7Ta | [19 empty] | B6Zhou, C., Guo, C., Li, C. & Du, Z. Investigation on the intermetallic compound Co 3 Ta and high-temperature phase equilibria in the Co–Ni–Ta system. Intermetallics 108, 1–18 (2019). | Co-39.7Ni-48.7Ta | 51.3Co-39.7Ni-48.7Ta | -48.7Ta-39.7Ni
Co-9.Ni-41.1Ta | W-free | -9Ni-41Ta | B7 | Zhou, C., Guo, C., Li, C. & Du, Z. Investigation on the intermetallic compound Co 3 Ta and high-temperature phase equilibria in the Co–Ni–Ta system. Intermetallics 108, 1–18 (2019). | 699 | 49.9 | 9 |  |  |  |  | 41.1 | [18 empty] | 12.08597 |  |  | Co |  |  | -9.Ni |  | -41.1Ta | [19 empty] | B7Zhou, C., Guo, C., Li, C. & Du, Z. Investigation on the intermetallic compound Co 3 Ta and high-temperature phase equilibria in the Co–Ni–Ta system. Intermetallics 108, 1–18 (2019). | Co-9.Ni-41.1Ta | 58.9Co-9.0Ni-41.1Ta | -41.1Ta-9.Ni
Co-40.1Ni-40.6Ta | W-free | -40Ni-41Ta | B8 | Zhou, C., Guo, C., Li, C. & Du, Z. Investigation on the intermetallic compound Co 3 Ta and high-temperature phase equilibria in the Co–Ni–Ta system. Intermetallics 108, 1–18 (2019). | 700 | 19.3 | 40.1 |  |  |  |  | 40.6 | [18 empty] | 12.049708 |  |  | Co |  |  | -40.1Ni |  | -40.6Ta | [19 empty] | B8Zhou, C., Guo, C., Li, C. & Du, Z. Investigation on the intermetallic compound Co 3 Ta and high-temperature phase equilibria in the Co–Ni–Ta system. Intermetallics 108, 1–18 (2019). | Co-40.1Ni-40.6Ta | 59.4Co-40.1Ni-40.6Ta | -40.6Ta-40.1Ni
Co-10.4Ni-30.3Ta | W-free | -10Ni-30Ta | B9 | Zhou, C., Guo, C., Li, C. & Du, Z. Investigation on the intermetallic compound Co 3 Ta and high-temperature phase equilibria in the Co–Ni–Ta system. Intermetallics 108, 1–18 (2019). | 701 | 59.3 | 10.4 |  |  |  |  | 30.3 | [18 empty] | 11.249082 |  |  | Co |  |  | -10.4Ni |  | -30.3Ta | [19 empty] | B9Zhou, C., Guo, C., Li, C. & Du, Z. Investigation on the intermetallic compound Co 3 Ta and high-temperature phase equilibria in the Co–Ni–Ta system. Intermetallics 108, 1–18 (2019). | Co-10.4Ni-30.3Ta | 69.7Co-10.4Ni-30.3Ta | -30.3Ta-10.4Ni
Co-18.6Ni-30.6Ta | W-free | -19Ni-31Ta | B10 | Zhou, C., Guo, C., Li, C. & Du, Z. Investigation on the intermetallic compound Co 3 Ta and high-temperature phase equilibria in the Co–Ni–Ta system. Intermetallics 108, 1–18 (2019). | 702 | 50.8 | 18.6 |  |  |  |  | 30.6 | [18 empty] | 11.272988 |  |  | Co |  |  | -18.6Ni |  | -30.6Ta | [19 empty] | B10Zhou, C., Guo, C., Li, C. & Du, Z. Investigation on the intermetallic compound Co 3 Ta and high-temperature phase equilibria in the Co–Ni–Ta system. Intermetallics 108, 1–18 (2019). | Co-18.6Ni-30.6Ta | 69.4Co-18.6Ni-30.6Ta | -30.6Ta-18.6Ni
Co-26.8Ni-29.2Ta | W-free | -27Ni-29Ta | B11 | Zhou, C., Guo, C., Li, C. & Du, Z. Investigation on the intermetallic compound Co 3 Ta and high-temperature phase equilibria in the Co–Ni–Ta system. Intermetallics 108, 1–18 (2019). | 703 | 43.98 | 26.8 |  |  |  |  | 29.22 | [18 empty] | 11.166694 |  |  | Co |  |  | -26.8Ni |  | -29.2Ta | [19 empty] | B11Zhou, C., Guo, C., Li, C. & Du, Z. Investigation on the intermetallic compound Co 3 Ta and high-temperature phase equilibria in the Co–Ni–Ta system. Intermetallics 108, 1–18 (2019). | Co-26.8Ni-29.2Ta | 70.8Co-26.8Ni-29.2Ta | -29.2Ta-26.8Ni
Co-3.1Ni-29.9Ta | W-free | -3Ni-30Ta | B12 | Zhou, C., Guo, C., Li, C. & Du, Z. Investigation on the intermetallic compound Co 3 Ta and high-temperature phase equilibria in the Co–Ni–Ta system. Intermetallics 108, 1–18 (2019). | 704 | 66.99 | 3.11 |  |  |  |  | 29.9 | [18 empty] | 11.2174988 |  |  | Co |  |  | -3.1Ni |  | -29.9Ta | [19 empty] | B12Zhou, C., Guo, C., Li, C. & Du, Z. Investigation on the intermetallic compound Co 3 Ta and high-temperature phase equilibria in the Co–Ni–Ta system. Intermetallics 108, 1–18 (2019). | Co-3.1Ni-29.9Ta | 70.1Co-3.1Ni-29.9Ta | -29.9Ta-3.1Ni
Co-36.7Ni-29.8Ta | W-free | -37Ni-30Ta | B13 | Zhou, C., Guo, C., Li, C. & Du, Z. Investigation on the intermetallic compound Co 3 Ta and high-temperature phase equilibria in the Co–Ni–Ta system. Intermetallics 108, 1–18 (2019). | 705 | 33.5 | 36.7 |  |  |  |  | 29.8 | [18 empty] | 11.212436 |  |  | Co |  |  | -36.7Ni |  | -29.8Ta | [19 empty] | B13Zhou, C., Guo, C., Li, C. & Du, Z. Investigation on the intermetallic compound Co 3 Ta and high-temperature phase equilibria in the Co–Ni–Ta system. Intermetallics 108, 1–18 (2019). | Co-36.7Ni-29.8Ta | 70.2Co-36.7Ni-29.8Ta | -29.8Ta-36.7Ni
Co-40.6Ni-30.Ta | W-free | -41Ni-30Ta | B14 | Zhou, C., Guo, C., Li, C. & Du, Z. Investigation on the intermetallic compound Co 3 Ta and high-temperature phase equilibria in the Co–Ni–Ta system. Intermetallics 108, 1–18 (2019). | 706 | 29.4 | 40.6 |  |  |  |  | 30 | [18 empty] | 11.228248 |  |  | Co |  |  | -40.6Ni |  | -30.Ta | [19 empty] | B14Zhou, C., Guo, C., Li, C. & Du, Z. Investigation on the intermetallic compound Co 3 Ta and high-temperature phase equilibria in the Co–Ni–Ta system. Intermetallics 108, 1–18 (2019). | Co-40.6Ni-30.Ta | 70.0Co-40.6Ni-30.0Ta | -30.Ta-40.6Ni
Co-46.7Ni-29.2Ta | W-free | -47Ni-29Ta | B15 | Zhou, C., Guo, C., Li, C. & Du, Z. Investigation on the intermetallic compound Co 3 Ta and high-temperature phase equilibria in the Co–Ni–Ta system. Intermetallics 108, 1–18 (2019). | 707 | 24.1 | 46.7 |  |  |  |  | 29.2 | [18 empty] | 11.166736 |  |  | Co |  |  | -46.7Ni |  | -29.2Ta | [19 empty] | B15Zhou, C., Guo, C., Li, C. & Du, Z. Investigation on the intermetallic compound Co 3 Ta and high-temperature phase equilibria in the Co–Ni–Ta system. Intermetallics 108, 1–18 (2019). | Co-46.7Ni-29.2Ta | 70.8Co-46.7Ni-29.2Ta | -29.2Ta-46.7Ni
Co-50.9Ni-30.1Ta | W-free | -51Ni-30Ta | B16 | Zhou, C., Guo, C., Li, C. & Du, Z. Investigation on the intermetallic compound Co 3 Ta and high-temperature phase equilibria in the Co–Ni–Ta system. Intermetallics 108, 1–18 (2019). | 708 | 19 | 50.9 |  |  |  |  | 30.1 | [18 empty] | 11.236822 |  |  | Co |  |  | -50.9Ni |  | -30.1Ta | [19 empty] | B16Zhou, C., Guo, C., Li, C. & Du, Z. Investigation on the intermetallic compound Co 3 Ta and high-temperature phase equilibria in the Co–Ni–Ta system. Intermetallics 108, 1–18 (2019). | Co-50.9Ni-30.1Ta | 69.9Co-50.9Ni-30.1Ta | -30.1Ta-50.9Ni
Co-55.9Ni-30.Ta | W-free | -56Ni-30Ta | B17 | Zhou, C., Guo, C., Li, C. & Du, Z. Investigation on the intermetallic compound Co 3 Ta and high-temperature phase equilibria in the Co–Ni–Ta system. Intermetallics 108, 1–18 (2019). | 709 | 14.1 | 55.9 |  |  |  |  | 30 | [18 empty] | 11.229472 |  |  | Co |  |  | -55.9Ni |  | -30.Ta | [19 empty] | B17Zhou, C., Guo, C., Li, C. & Du, Z. Investigation on the intermetallic compound Co 3 Ta and high-temperature phase equilibria in the Co–Ni–Ta system. Intermetallics 108, 1–18 (2019). | Co-55.9Ni-30.Ta | 70.0Co-55.9Ni-30.0Ta | -30.Ta-55.9Ni
Co-60.6Ni-30.Ta | W-free | -61Ni-30Ta | B18 | Zhou, C., Guo, C., Li, C. & Du, Z. Investigation on the intermetallic compound Co 3 Ta and high-temperature phase equilibria in the Co–Ni–Ta system. Intermetallics 108, 1–18 (2019). | 710 | 9.4 | 60.6 |  |  |  |  | 30 | [18 empty] | 11.229848 |  |  | Co |  |  | -60.6Ni |  | -30.Ta | [19 empty] | B18Zhou, C., Guo, C., Li, C. & Du, Z. Investigation on the intermetallic compound Co 3 Ta and high-temperature phase equilibria in the Co–Ni–Ta system. Intermetallics 108, 1–18 (2019). | Co-60.6Ni-30.Ta | 70.0Co-60.6Ni-30.0Ta | -30.Ta-60.6Ni
Co-11.5Ni-19.8Ta | W-free | -12Ni-20Ta | B19 | Zhou, C., Guo, C., Li, C. & Du, Z. Investigation on the intermetallic compound Co 3 Ta and high-temperature phase equilibria in the Co–Ni–Ta system. Intermetallics 108, 1–18 (2019). | 711 | 68.7 | 11.5 |  |  |  |  | 19.8 | [18 empty] | 10.43542 |  |  | Co |  |  | -11.5Ni |  | -19.8Ta | [19 empty] | B19Zhou, C., Guo, C., Li, C. & Du, Z. Investigation on the intermetallic compound Co 3 Ta and high-temperature phase equilibria in the Co–Ni–Ta system. Intermetallics 108, 1–18 (2019). | Co-11.5Ni-19.8Ta | 80.2Co-11.5Ni-19.8Ta | -19.8Ta-11.5Ni
Co-20.5Ni-19.8Ta | W-free | -21Ni-20Ta | B20 | Zhou, C., Guo, C., Li, C. & Du, Z. Investigation on the intermetallic compound Co 3 Ta and high-temperature phase equilibria in the Co–Ni–Ta system. Intermetallics 108, 1–18 (2019). | 712 | 59.7 | 20.5 |  |  |  |  | 19.8 | [18 empty] | 10.43614 |  |  | Co |  |  | -20.5Ni |  | -19.8Ta | [19 empty] | B20Zhou, C., Guo, C., Li, C. & Du, Z. Investigation on the intermetallic compound Co 3 Ta and high-temperature phase equilibria in the Co–Ni–Ta system. Intermetallics 108, 1–18 (2019). | Co-20.5Ni-19.8Ta | 80.2Co-20.5Ni-19.8Ta | -19.8Ta-20.5Ni
Co-30.2Ni-19.8Ta | W-free | -30Ni-20Ta | B21 | Zhou, C., Guo, C., Li, C. & Du, Z. Investigation on the intermetallic compound Co 3 Ta and high-temperature phase equilibria in the Co–Ni–Ta system. Intermetallics 108, 1–18 (2019). | 713 | 50 | 30.2 |  |  |  |  | 19.8 | [18 empty] | 10.436916 |  |  | Co |  |  | -30.2Ni |  | -19.8Ta | [19 empty] | B21Zhou, C., Guo, C., Li, C. & Du, Z. Investigation on the intermetallic compound Co 3 Ta and high-temperature phase equilibria in the Co–Ni–Ta system. Intermetallics 108, 1–18 (2019). | Co-30.2Ni-19.8Ta | 80.2Co-30.2Ni-19.8Ta | -19.8Ta-30.2Ni
Co-41.3Ni-20.2Ta | W-free | -41Ni-20Ta | B22 | Zhou, C., Guo, C., Li, C. & Du, Z. Investigation on the intermetallic compound Co 3 Ta and high-temperature phase equilibria in the Co–Ni–Ta system. Intermetallics 108, 1–18 (2019). | 714 | 38.5 | 41.3 |  |  |  |  | 20.2 | [18 empty] | 10.468804 |  |  | Co |  |  | -41.3Ni |  | -20.2Ta | [19 empty] | B22Zhou, C., Guo, C., Li, C. & Du, Z. Investigation on the intermetallic compound Co 3 Ta and high-temperature phase equilibria in the Co–Ni–Ta system. Intermetallics 108, 1–18 (2019). | Co-41.3Ni-20.2Ta | 79.8Co-41.3Ni-20.2Ta | -20.2Ta-41.3Ni
Co-48.2Ni-20.9Ta | W-free | -48Ni-21Ta | B23 | Zhou, C., Guo, C., Li, C. & Du, Z. Investigation on the intermetallic compound Co 3 Ta and high-temperature phase equilibria in the Co–Ni–Ta system. Intermetallics 108, 1–18 (2019). | 715 | 30.9 | 48.2 |  |  |  |  | 20.9 | [18 empty] | 10.523606 |  |  | Co |  |  | -48.2Ni |  | -20.9Ta | [19 empty] | B23Zhou, C., Guo, C., Li, C. & Du, Z. Investigation on the intermetallic compound Co 3 Ta and high-temperature phase equilibria in the Co–Ni–Ta system. Intermetallics 108, 1–18 (2019). | Co-48.2Ni-20.9Ta | 79.1Co-48.2Ni-20.9Ta | -20.9Ta-48.2Ni
Co-59.6Ni-19.9Ta | W-free | -60Ni-20Ta | B24 | Zhou, C., Guo, C., Li, C. & Du, Z. Investigation on the intermetallic compound Co 3 Ta and high-temperature phase equilibria in the Co–Ni–Ta system. Intermetallics 108, 1–18 (2019). | 716 | 20.5 | 59.6 |  |  |  |  | 19.9 | [18 empty] | 10.447018 |  |  | Co |  |  | -59.6Ni |  | -19.9Ta | [19 empty] | B24Zhou, C., Guo, C., Li, C. & Du, Z. Investigation on the intermetallic compound Co 3 Ta and high-temperature phase equilibria in the Co–Ni–Ta system. Intermetallics 108, 1–18 (2019). | Co-59.6Ni-19.9Ta | 80.1Co-59.6Ni-19.9Ta | -19.9Ta-59.6Ni
Co-68.9Ni-20.9Ta | W-free | -69Ni-21Ta | B25 | Zhou, C., Guo, C., Li, C. & Du, Z. Investigation on the intermetallic compound Co 3 Ta and high-temperature phase equilibria in the Co–Ni–Ta system. Intermetallics 108, 1–18 (2019). | 717 | 10.2 | 68.9 |  |  |  |  | 20.9 | [18 empty] | 10.525262 |  |  | Co |  |  | -68.9Ni |  | -20.9Ta | [19 empty] | B25Zhou, C., Guo, C., Li, C. & Du, Z. Investigation on the intermetallic compound Co 3 Ta and high-temperature phase equilibria in the Co–Ni–Ta system. Intermetallics 108, 1–18 (2019). | Co-68.9Ni-20.9Ta | 79.1Co-68.9Ni-20.9Ta | -20.9Ta-68.9Ni
Co-4.8Ni-13.7Ta | W-free | -5Ni-14Ta | B26 | Zhou, C., Guo, C., Li, C. & Du, Z. Investigation on the intermetallic compound Co 3 Ta and high-temperature phase equilibria in the Co–Ni–Ta system. Intermetallics 108, 1–18 (2019). | 718 | 81.5 | 4.8 |  |  |  |  | 13.7 | [18 empty] | 9.962134 |  |  | Co |  |  | -4.8Ni |  | -13.7Ta | [19 empty] | B26Zhou, C., Guo, C., Li, C. & Du, Z. Investigation on the intermetallic compound Co 3 Ta and high-temperature phase equilibria in the Co–Ni–Ta system. Intermetallics 108, 1–18 (2019). | Co-4.8Ni-13.7Ta | 86.3Co-4.8Ni-13.7Ta | -13.7Ta-4.8Ni
Co-9.4Ni-13.7Ta | W-free | -9Ni-14Ta | B27 | Zhou, C., Guo, C., Li, C. & Du, Z. Investigation on the intermetallic compound Co 3 Ta and high-temperature phase equilibria in the Co–Ni–Ta system. Intermetallics 108, 1–18 (2019). | 719 | 76.9 | 9.4 |  |  |  |  | 13.7 | [18 empty] | 9.962502 |  |  | Co |  |  | -9.4Ni |  | -13.7Ta | [19 empty] | B27Zhou, C., Guo, C., Li, C. & Du, Z. Investigation on the intermetallic compound Co 3 Ta and high-temperature phase equilibria in the Co–Ni–Ta system. Intermetallics 108, 1–18 (2019). | Co-9.4Ni-13.7Ta | 86.3Co-9.4Ni-13.7Ta | -13.7Ta-9.4Ni
Co-20.5Ni-13.8Ta | W-free | -21Ni-14Ta | B28 | Zhou, C., Guo, C., Li, C. & Du, Z. Investigation on the intermetallic compound Co 3 Ta and high-temperature phase equilibria in the Co–Ni–Ta system. Intermetallics 108, 1–18 (2019). | 720 | 65.7 | 20.5 |  |  |  |  | 13.8 | [18 empty] | 9.97114 |  |  | Co |  |  | -20.5Ni |  | -13.8Ta | [19 empty] | B28Zhou, C., Guo, C., Li, C. & Du, Z. Investigation on the intermetallic compound Co 3 Ta and high-temperature phase equilibria in the Co–Ni–Ta system. Intermetallics 108, 1–18 (2019). | Co-20.5Ni-13.8Ta | 86.2Co-20.5Ni-13.8Ta | -13.8Ta-20.5Ni
Co-25.8Ni-14.6Ta | W-free | -26Ni-15Ta | B29 | Zhou, C., Guo, C., Li, C. & Du, Z. Investigation on the intermetallic compound Co 3 Ta and high-temperature phase equilibria in the Co–Ni–Ta system. Intermetallics 108, 1–18 (2019). | 721 | 59.6 | 25.8 |  |  |  |  | 14.6 | [18 empty] | 10.033564 |  |  | Co |  |  | -25.8Ni |  | -14.6Ta | [19 empty] | B29Zhou, C., Guo, C., Li, C. & Du, Z. Investigation on the intermetallic compound Co 3 Ta and high-temperature phase equilibria in the Co–Ni–Ta system. Intermetallics 108, 1–18 (2019). | Co-25.8Ni-14.6Ta | 85.4Co-25.8Ni-14.6Ta | -14.6Ta-25.8Ni
Co-30.5Ni-14.2Ta | W-free | -31Ni-14Ta | B30 | Zhou, C., Guo, C., Li, C. & Du, Z. Investigation on the intermetallic compound Co 3 Ta and high-temperature phase equilibria in the Co–Ni–Ta system. Intermetallics 108, 1–18 (2019). | 722 | 55.3 | 30.5 |  |  |  |  | 14.2 | [18 empty] | 10.00294 |  |  | Co |  |  | -30.5Ni |  | -14.2Ta | [19 empty] | B30Zhou, C., Guo, C., Li, C. & Du, Z. Investigation on the intermetallic compound Co 3 Ta and high-temperature phase equilibria in the Co–Ni–Ta system. Intermetallics 108, 1–18 (2019). | Co-30.5Ni-14.2Ta | 85.8Co-30.5Ni-14.2Ta | -14.2Ta-30.5Ni
Co-35.3Ni-14.2Ta | W-free | -35Ni-14Ta | B31 | Zhou, C., Guo, C., Li, C. & Du, Z. Investigation on the intermetallic compound Co 3 Ta and high-temperature phase equilibria in the Co–Ni–Ta system. Intermetallics 108, 1–18 (2019). | 723 | 50.5 | 35.3 |  |  |  |  | 14.2 | [18 empty] | 10.003324 |  |  | Co |  |  | -35.3Ni |  | -14.2Ta | [19 empty] | B31Zhou, C., Guo, C., Li, C. & Du, Z. Investigation on the intermetallic compound Co 3 Ta and high-temperature phase equilibria in the Co–Ni–Ta system. Intermetallics 108, 1–18 (2019). | Co-35.3Ni-14.2Ta | 85.8Co-35.3Ni-14.2Ta | -14.2Ta-35.3Ni
Co-39.1Ni-14.5Ta | W-free | -39Ni-15Ta | B32 | Zhou, C., Guo, C., Li, C. & Du, Z. Investigation on the intermetallic compound Co 3 Ta and high-temperature phase equilibria in the Co–Ni–Ta system. Intermetallics 108, 1–18 (2019). | 724 | 46.4 | 39.1 |  |  |  |  | 14.5 | [18 empty] | 10.026878 |  |  | Co |  |  | -39.1Ni |  | -14.5Ta | [19 empty] | B32Zhou, C., Guo, C., Li, C. & Du, Z. Investigation on the intermetallic compound Co 3 Ta and high-temperature phase equilibria in the Co–Ni–Ta system. Intermetallics 108, 1–18 (2019). | Co-39.1Ni-14.5Ta | 85.5Co-39.1Ni-14.5Ta | -14.5Ta-39.1Ni
Co-45.8Ni-14.2Ta | W-free | -46Ni-14Ta | B33 | Zhou, C., Guo, C., Li, C. & Du, Z. Investigation on the intermetallic compound Co 3 Ta and high-temperature phase equilibria in the Co–Ni–Ta system. Intermetallics 108, 1–18 (2019). | 725 | 40 | 45.8 |  |  |  |  | 14.2 | [18 empty] | 10.004164 |  |  | Co |  |  | -45.8Ni |  | -14.2Ta | [19 empty] | B33Zhou, C., Guo, C., Li, C. & Du, Z. Investigation on the intermetallic compound Co 3 Ta and high-temperature phase equilibria in the Co–Ni–Ta system. Intermetallics 108, 1–18 (2019). | Co-45.8Ni-14.2Ta | 85.8Co-45.8Ni-14.2Ta | -14.2Ta-45.8Ni
Co-51.2Ni-14.3Ta | W-free | -51Ni-14Ta | B34 | Zhou, C., Guo, C., Li, C. & Du, Z. Investigation on the intermetallic compound Co 3 Ta and high-temperature phase equilibria in the Co–Ni–Ta system. Intermetallics 108, 1–18 (2019). | 726 | 34.5 | 51.2 |  |  |  |  | 14.3 | [18 empty] | 10.012346 |  |  | Co |  |  | -51.2Ni |  | -14.3Ta | [19 empty] | B34Zhou, C., Guo, C., Li, C. & Du, Z. Investigation on the intermetallic compound Co 3 Ta and high-temperature phase equilibria in the Co–Ni–Ta system. Intermetallics 108, 1–18 (2019). | Co-51.2Ni-14.3Ta | 85.7Co-51.2Ni-14.3Ta | -14.3Ta-51.2Ni
Co-54.8Ni-15.Ta | W-free | -55Ni-15Ta | B35 | Zhou, C., Guo, C., Li, C. & Du, Z. Investigation on the intermetallic compound Co 3 Ta and high-temperature phase equilibria in the Co–Ni–Ta system. Intermetallics 108, 1–18 (2019). | 727 | 30.2 | 54.8 |  |  |  |  | 15 | [18 empty] | 10.066884 |  |  | Co |  |  | -54.8Ni |  | -15.Ta | [19 empty] | B35Zhou, C., Guo, C., Li, C. & Du, Z. Investigation on the intermetallic compound Co 3 Ta and high-temperature phase equilibria in the Co–Ni–Ta system. Intermetallics 108, 1–18 (2019). | Co-54.8Ni-15.Ta | 85.0Co-54.8Ni-15.0Ta | -15.Ta-54.8Ni
Co-61.1Ni-14.7Ta | W-free | -61Ni-15Ta | B36 | Zhou, C., Guo, C., Li, C. & Du, Z. Investigation on the intermetallic compound Co 3 Ta and high-temperature phase equilibria in the Co–Ni–Ta system. Intermetallics 108, 1–18 (2019). | 728 | 24.2 | 61.1 |  |  |  |  | 14.7 | [18 empty] | 10.044138 |  |  | Co |  |  | -61.1Ni |  | -14.7Ta | [19 empty] | B36Zhou, C., Guo, C., Li, C. & Du, Z. Investigation on the intermetallic compound Co 3 Ta and high-temperature phase equilibria in the Co–Ni–Ta system. Intermetallics 108, 1–18 (2019). | Co-61.1Ni-14.7Ta | 85.3Co-61.1Ni-14.7Ta | -14.7Ta-61.1Ni
Co-65.6Ni-14.9Ta | W-free | -66Ni-15Ta | B37 | Zhou, C., Guo, C., Li, C. & Du, Z. Investigation on the intermetallic compound Co 3 Ta and high-temperature phase equilibria in the Co–Ni–Ta system. Intermetallics 108, 1–18 (2019). | 729 | 19.5 | 65.6 |  |  |  |  | 14.9 | [18 empty] | 10.059998 |  |  | Co |  |  | -65.6Ni |  | -14.9Ta | [19 empty] | B37Zhou, C., Guo, C., Li, C. & Du, Z. Investigation on the intermetallic compound Co 3 Ta and high-temperature phase equilibria in the Co–Ni–Ta system. Intermetallics 108, 1–18 (2019). | Co-65.6Ni-14.9Ta | 85.1Co-65.6Ni-14.9Ta | -14.9Ta-65.6Ni
Co-74.9Ni-14.7Ta | W-free | -75Ni-15Ta | B38 | Zhou, C., Guo, C., Li, C. & Du, Z. Investigation on the intermetallic compound Co 3 Ta and high-temperature phase equilibria in the Co–Ni–Ta system. Intermetallics 108, 1–18 (2019). | 730 | 10.4 | 74.9 |  |  |  |  | 14.7 | [18 empty] | 10.045242 |  |  | Co |  |  | -74.9Ni |  | -14.7Ta | [19 empty] | B38Zhou, C., Guo, C., Li, C. & Du, Z. Investigation on the intermetallic compound Co 3 Ta and high-temperature phase equilibria in the Co–Ni–Ta system. Intermetallics 108, 1–18 (2019). | Co-74.9Ni-14.7Ta | 85.3Co-74.9Ni-14.7Ta | -14.7Ta-74.9Ni
Co-7.Al-4.Cr-7.W-4.Ti-2.Ta | CoAlWX+ | -7Al-4Cr-7W-4Ti-2Ta | 4Cr | Zhou, H. J. et al. Alloying effects on microstructural stability and γ′ phase nano-hardness in Co-Al-W-Ta-Ti-base superalloys. in Proceedings of the International Symposium on Superalloys vols 2016-Janua 981–990 (Minerals, Metals and Materials Society, 2016). | 732 | 76 |  | 7 | 4 | 7 | 4 | 2 | [18 empty] | 9.10138 |  |  | Co | -7.Al | -7.W |  | -4.Cr | -2.Ta |  |  | -4.Ti | [16 empty] | 4CrZhou, H. J. et al. Alloying effects on microstructural stability and γ′ phase nano-hardness in Co-Al-W-Ta-Ti-base superalloys. in Proceedings of the International Symposium on Superalloys vols 2016-Janua 981–990 (Minerals, Metals and Materials Society, 2016). | Co-7.Al-4.Cr-7.W-4.Ti-2.Ta | 76.0Co-7.0Al-4.0Cr-7.0W-4.0Ti-2.0Ta | -7.Al-4.Cr-7.W-2.Ta-4.Ti
Co-7.Al-6.W-4.Ti-2.Ta-1.Mo | CoAlWX+ | -7Al-6W-4Ti-2Ta-1Mo | 1Mo | Zhou, H. J. et al. Alloying effects on microstructural stability and γ′ phase nano-hardness in Co-Al-W-Ta-Ti-base superalloys. in Proceedings of the International Symposium on Superalloys vols 2016-Janua 981–990 (Minerals, Metals and Materials Society, 2016). | 733 | 80 |  | 7 |  | 6 | 4 | 2 |  |  | 1 | [15 empty] | 9.08008 |  |  | Co | -7.Al | -6.W |  |  | -2.Ta |  |  | -4.Ti | -1.Mo | [15 empty] | 1MoZhou, H. J. et al. Alloying effects on microstructural stability and γ′ phase nano-hardness in Co-Al-W-Ta-Ti-base superalloys. in Proceedings of the International Symposium on Superalloys vols 2016-Janua 981–990 (Minerals, Metals and Materials Society, 2016). | Co-7.Al-6.W-4.Ti-2.Ta-1.Mo | 80.0Co-7.0Al-6.0W-4.0Ti-2.0Ta-1.0Mo | -7.Al-6.W-2.Ta-1.Mo-4.Ti
Co-7.Al-6.W-4.Ti-2.Ta-1.Nb | CoAlWX+ | -7Al-6W-4Ti-2Ta-1Nb | 1Nb | Zhou, H. J. et al. Alloying effects on microstructural stability and γ′ phase nano-hardness in Co-Al-W-Ta-Ti-base superalloys. in Proceedings of the International Symposium on Superalloys vols 2016-Janua 981–990 (Minerals, Metals and Materials Society, 2016). | 734 | 80 |  | 7 |  | 6 | 4 | 2 | 1 | [17 empty] | 9.06298 |  |  | Co | -7.Al | -6.W |  |  | -2.Ta | -1.Nb |  | -4.Ti | [16 empty] | 1NbZhou, H. J. et al. Alloying effects on microstructural stability and γ′ phase nano-hardness in Co-Al-W-Ta-Ti-base superalloys. in Proceedings of the International Symposium on Superalloys vols 2016-Janua 981–990 (Minerals, Metals and Materials Society, 2016). | Co-7.Al-6.W-4.Ti-2.Ta-1.Nb | 80.0Co-7.0Al-6.0W-4.0Ti-2.0Ta-1.0Nb | -7.Al-6.W-2.Ta-1.Nb-4.Ti
Co-7.Al-7.W-4.Ti-2.Ta-1.V | CoAlWX+ | -7Al-7W-4Ti-2Ta-1V | 1V | Zhou, H. J. et al. Alloying effects on microstructural stability and γ′ phase nano-hardness in Co-Al-W-Ta-Ti-base superalloys. in Proceedings of the International Symposium on Superalloys vols 2016-Janua 981–990 (Minerals, Metals and Materials Society, 2016). | 735 | 79 |  | 7 |  | 7 | 4 | 2 |  | 1 | [16 empty] | 9.14188 |  |  | Co | -7.Al | -7.W |  |  | -2.Ta |  | -1.V | -4.Ti | [16 empty] | 1VZhou, H. J. et al. Alloying effects on microstructural stability and γ′ phase nano-hardness in Co-Al-W-Ta-Ti-base superalloys. in Proceedings of the International Symposium on Superalloys vols 2016-Janua 981–990 (Minerals, Metals and Materials Society, 2016). | Co-7.Al-7.W-4.Ti-2.Ta-1.V | 79.0Co-7.0Al-7.0W-4.0Ti-2.0Ta-1.0V | -7.Al-7.W-2.Ta-1.V-4.Ti
Co-20.Ni-7.Al-7.W-4.Ti-2.Ta | CoAlWX+ | -20Ni-7Al-7W-4Ti-2Ta | 20Ni | Zhou, H. J. et al. Alloying effects on microstructural stability and γ′ phase nano-hardness in Co-Al-W-Ta-Ti-base superalloys. in Proceedings of the International Symposium on Superalloys vols 2016-Janua 981–990 (Minerals, Metals and Materials Society, 2016). | 736 | 60 | 20 | 7 |  | 7 | 4 | 2 | [18 empty] | 9.17138 |  |  | Co | -7.Al | -7.W | -20.Ni |  | -2.Ta |  |  | -4.Ti | [16 empty] | 20NiZhou, H. J. et al. Alloying effects on microstructural stability and γ′ phase nano-hardness in Co-Al-W-Ta-Ti-base superalloys. in Proceedings of the International Symposium on Superalloys vols 2016-Janua 981–990 (Minerals, Metals and Materials Society, 2016). | Co-20.Ni-7.Al-7.W-4.Ti-2.Ta | 80.0Co-20.0Ni-7.0Al-7.0W-4.0Ti-2.0Ta | -7.Al-7.W-2.Ta-20.Ni-4.Ti
Co-8.Al-7.1W-4.2Ti-1.1Ta | CoAlWX+ | -8Al-7W-4Ti-1Ta | Zhou TaTi | Zhou, H., Li, L., Antonov, S. & Feng, Q. Sub/micro-structural evolution of a Co–Al–W–Ta–Ti single crystal superalloy during creep at 900 °C and 420 MPa. Mater. Sci. Eng. A (2020) doi:10.1016/j.msea.2019.138791. | 740 | 79.61 |  | 7.98 |  | 7.08 | 4.22 | 1.11 | [18 empty] | 9.0386604 |  | single crystal [001] | Co | -8.Al | -7.1W |  |  | -1.1Ta |  |  | -4.2Ti | [16 empty] | Zhou TaTiZhou, H., Li, L., Antonov, S. & Feng, Q. Sub/micro-structural evolution of a Co–Al–W–Ta–Ti single crystal superalloy during creep at 900 °C and 420 MPa. Mater. Sci. Eng. A (2020) doi:10.1016/j.msea.2019.138791. | Co-8.Al-7.1W-4.2Ti-1.1Ta | 79.6Co-8.0Al-7.1W-4.2Ti-1.1Ta | -8.Al-7.1W-1.1Ta-4.2Ti
Co-7.1Al-8.2W-4.Ti-1.Ta | CoAlWX+ | -7Al-8W-4Ti-1Ta | TaTi Alloy | Zhou, X., Fu, H., Zhang, Y., Xu, H. & Xie, J. Effect of Ta and Ti on the solidification characteristics of novel γ′-strengthened Co-base superalloys. J. Alloys Compd. 768, 464–475 (2018). | 741 | 79.7 |  | 7.11 |  | 8.23 | 4.01 | 0.95 | [18 empty] | 9.2084507 |  |  | Co | -7.1Al | -8.2W |  |  | -1.Ta |  |  | -4.Ti | [16 empty] | TaTi AlloyZhou, X., Fu, H., Zhang, Y., Xu, H. & Xie, J. Effect of Ta and Ti on the solidification characteristics of novel γ′-strengthened Co-base superalloys. J. Alloys Compd. 768, 464–475 (2018). | Co-7.1Al-8.2W-4.Ti-1.Ta | 79.7Co-7.1Al-8.2W-4.0Ti-1.0Ta | -7.1Al-8.2W-1.Ta-4.Ti
Co-6.7Al-8.3W-4.Ti | CoAlW-X | -7Al-8W-4Ti | 4Ti alloy | Zhou, X., Fu, H., Zhang, Y., Xu, H. & Xie, J. Effect of Ta and Ti on the solidification characteristics of novel γ′-strengthened Co-base superalloys. J. Alloys Compd. 768, 464–475 (2018). | 742 | 81.02 |  | 6.69 |  | 8.29 | 4 | [19 empty] | 9.167515 |  |  | Co | -6.7Al | -8.3W | [5 empty] | -4.Ti | [16 empty] | 4Ti alloyZhou, X., Fu, H., Zhang, Y., Xu, H. & Xie, J. Effect of Ta and Ti on the solidification characteristics of novel γ′-strengthened Co-base superalloys. J. Alloys Compd. 768, 464–475 (2018). | Co-6.7Al-8.3W-4.Ti | 81.0Co-6.7Al-8.3W-4.0Ti | -6.7Al-8.3W-4.Ti
Co-7.2Al-8.3W | CoAlW-X | -7Al-8W | Base alloy | Zhou, X., Fu, H., Zhang, Y., Xu, H. & Xie, J. Effect of Ta and Ti on the solidification characteristics of novel γ′-strengthened Co-base superalloys. J. Alloys Compd. 768, 464–475 (2018). | 743 | 84.42 |  | 7.24 |  | 8.34 | [20 empty] | 9.31431 |  |  | Co | -7.2Al | -8.3W | [22 empty] | Base alloyZhou, X., Fu, H., Zhang, Y., Xu, H. & Xie, J. Effect of Ta and Ti on the solidification characteristics of novel γ′-strengthened Co-base superalloys. J. Alloys Compd. 768, 464–475 (2018). | Co-7.2Al-8.3W | 84.4Co-7.2Al-8.3W | -7.2Al-8.3W
Co-7.Al-8.2W-0.9Ta | CoAlWX+ | -7Al-8W-1Ta | 1Ta alloy | Zhou, X., Fu, H., Zhang, Y., Xu, H. & Xie, J. Effect of Ta and Ti on the solidification characteristics of novel γ′-strengthened Co-base superalloys. J. Alloys Compd. 768, 464–475 (2018). | 744 | 83.81 |  | 7.04 |  | 8.23 |  | 0.92 | [18 empty] | 9.386625 |  |  | Co | -7.Al | -8.2W |  |  | -0.9Ta | [19 empty] | 1Ta alloyZhou, X., Fu, H., Zhang, Y., Xu, H. & Xie, J. Effect of Ta and Ti on the solidification characteristics of novel γ′-strengthened Co-base superalloys. J. Alloys Compd. 768, 464–475 (2018). | Co-7.Al-8.2W-0.9Ta | 83.8Co-7.0Al-8.2W-0.9Ta | -7.Al-8.2W-0.9Ta
Co-8.Al-14.Cr-2.W | Low-W | -8Al-14Cr-2W | 8Al2W14Cr | Zhuang, X., Lu, S., Li, L. & Feng, Q. Microstructures and properties of a novel γ′-strengthened multi-component CoNi-based wrought superalloy designed by CALPHAD method. Mater. Sci. Eng. A 780, (2020). | 745 | 76 |  | 8 | 14 | 2 | [20 empty] | 8.3716 | 8.4 |  | Co | -8.Al | -2.W |  | -14.Cr | [20 empty] | 8Al2W14CrZhuang, X., Lu, S., Li, L. & Feng, Q. Microstructures and properties of a novel γ′-strengthened multi-component CoNi-based wrought superalloy designed by CALPHAD method. Mater. Sci. Eng. A 780, (2020). | Co-8.Al-14.Cr-2.W | 76.0Co-8.0Al-14.0Cr-2.0W | -8.Al-14.Cr-2.W
Co-30.Ni-8.Al-6.W-4.Ti-2.Ta-1.Nb-1.V | CoAlWX+ | -30Ni-8Al-6W-4Ti-2Ta-1Nb-1V | wang #1 | Yu, J., Wang, C., Chen, Y., Wang, C. & Liu, X. Accelerated design of L12-strengthened co-base Superalloys based on machine learning of experimental data. Mater. Des. 108996 (2020) doi:10.1016/j.matdes.2020.108996. | 746 | 48 | 30 | 8 |  | 6 | 4 | 2 | 1 | 1 | [16 empty] | 8.97548 |  |  | Co | -8.Al | -6.W | -30.Ni |  | -2.Ta | -1.Nb | -1.V | -4.Ti | [16 empty] | wang #1Yu, J., Wang, C., Chen, Y., Wang, C. & Liu, X. Accelerated design of L12-strengthened co-base Superalloys based on machine learning of experimental data. Mater. Des. 108996 (2020) doi:10.1016/j.matdes.2020.108996. | Co-30.Ni-8.Al-6.W-4.Ti-2.Ta-1.Nb-1.V | 78.0Co-30.0Ni-8.0Al-6.0W-4.0Ti-2.0Ta-1.0Nb-1.0V | -8.Al-6.W-2.Ta-30.Ni-1.Nb-1.V-4.Ti
Co-30.Ni-9.Al-6.W-4.Ti-2.Ta-1.V | CoAlWX+ | -30Ni-9Al-6W-4Ti-2Ta-1V | wang #2 | Yu, J., Wang, C., Chen, Y., Wang, C. & Liu, X. Accelerated design of L12-strengthened co-base Superalloys based on machine learning of experimental data. Mater. Des. 108996 (2020) doi:10.1016/j.matdes.2020.108996. | 747 | 48 | 30 | 9 |  | 6 | 4 | 2 |  | 1 | [16 empty] | 8.91678 |  |  | Co | -9.Al | -6.W | -30.Ni |  | -2.Ta |  | -1.V | -4.Ti | [16 empty] | wang #2Yu, J., Wang, C., Chen, Y., Wang, C. & Liu, X. Accelerated design of L12-strengthened co-base Superalloys based on machine learning of experimental data. Mater. Des. 108996 (2020) doi:10.1016/j.matdes.2020.108996. | Co-30.Ni-9.Al-6.W-4.Ti-2.Ta-1.V | 78.0Co-30.0Ni-9.0Al-6.0W-4.0Ti-2.0Ta-1.0V | -9.Al-6.W-2.Ta-30.Ni-1.V-4.Ti
Co-25.Ni-9.Al-5.Cr-6.W-4.Ti-2.Ta-1.V | CoAlWX+ | -25Ni-9Al-5Cr-6W-4Ti-2Ta-1V | wang #4 | Yu, J., Wang, C., Chen, Y., Wang, C. & Liu, X. Accelerated design of L12-strengthened co-base Superalloys based on machine learning of experimental data. Mater. Des. 108996 (2020) doi:10.1016/j.matdes.2020.108996. | 748 | 48 | 25 | 9 | 5 | 6 | 4 | 2 |  | 1 | [16 empty] | 8.83088 |  |  | Co | -9.Al | -6.W | -25.Ni | -5.Cr | -2.Ta |  | -1.V | -4.Ti | [16 empty] | wang #4Yu, J., Wang, C., Chen, Y., Wang, C. & Liu, X. Accelerated design of L12-strengthened co-base Superalloys based on machine learning of experimental data. Mater. Des. 108996 (2020) doi:10.1016/j.matdes.2020.108996. | Co-25.Ni-9.Al-5.Cr-6.W-4.Ti-2.Ta-1.V | 73.0Co-25.0Ni-9.0Al-5.0Cr-6.0W-4.0Ti-2.0Ta-1.0V | -9.Al-5.Cr-6.W-2.Ta-25.Ni-1.V-4.Ti
Co-25.Ni-9.Al-5.Cr-6.W-4.Ti-2.Ta-1.Nb | CoAlWX+ | -25Ni-9Al-5Cr-6W-4Ti-2Ta-1Nb | wang #5 | Yu, J., Wang, C., Chen, Y., Wang, C. & Liu, X. Accelerated design of L12-strengthened co-base Superalloys based on machine learning of experimental data. Mater. Des. 108996 (2020) doi:10.1016/j.matdes.2020.108996. | 749 | 48 | 25 | 9 | 5 | 6 | 4 | 2 | 1 | [17 empty] | 8.85548 |  |  | Co | -9.Al | -6.W | -25.Ni | -5.Cr | -2.Ta | -1.Nb |  | -4.Ti | [16 empty] | wang #5Yu, J., Wang, C., Chen, Y., Wang, C. & Liu, X. Accelerated design of L12-strengthened co-base Superalloys based on machine learning of experimental data. Mater. Des. 108996 (2020) doi:10.1016/j.matdes.2020.108996. | Co-25.Ni-9.Al-5.Cr-6.W-4.Ti-2.Ta-1.Nb | 73.0Co-25.0Ni-9.0Al-5.0Cr-6.0W-4.0Ti-2.0Ta-1.0Nb | -9.Al-5.Cr-6.W-2.Ta-25.Ni-1.Nb-4.Ti
Co-25.Ni-9.Al-5.Cr-5.W-4.Ti-2.Ta-1.Nb-1.V | Co3Ti | -25Ni-9Al-5Cr-5W-4Ti-2Ta-1Nb-1V | wang #6 | Yu, J., Wang, C., Chen, Y., Wang, C. & Liu, X. Accelerated design of L12-strengthened co-base Superalloys based on machine learning of experimental data. Mater. Des. 108996 (2020) doi:10.1016/j.matdes.2020.108996. | 750 | 48 | 25 | 9 | 5 | 5 | 4 | 2 | 1 | 1 | [16 empty] | 8.72408 |  |  | Co | -9.Al | -5.W | -25.Ni | -5.Cr | -2.Ta | -1.Nb | -1.V | -4.Ti | [16 empty] | wang #6Yu, J., Wang, C., Chen, Y., Wang, C. & Liu, X. Accelerated design of L12-strengthened co-base Superalloys based on machine learning of experimental data. Mater. Des. 108996 (2020) doi:10.1016/j.matdes.2020.108996. | Co-25.Ni-9.Al-5.Cr-5.W-4.Ti-2.Ta-1.Nb-1.V | 73.0Co-25.0Ni-9.0Al-5.0Cr-5.0W-4.0Ti-2.0Ta-1.0Nb-1.0V | -9.Al-5.Cr-5.W-2.Ta-25.Ni-1.Nb-1.V-4.Ti
Co-30.Ni-8.Al-6.W-4.Ti-2.Ta-1.Nb | CoAlWX+ | -30Ni-8Al-6W-4Ti-2Ta-1Nb | wang #3 | Yu, J., Wang, C., Chen, Y., Wang, C. & Liu, X. Accelerated design of L12-strengthened co-base Superalloys based on machine learning of experimental data. Mater. Des. 108996 (2020) doi:10.1016/j.matdes.2020.108996. | 751 | 49 | 30 | 8 |  | 6 | 4 | 2 | 1 | [17 empty] | 9.00338 |  |  | Co | -8.Al | -6.W | -30.Ni |  | -2.Ta | -1.Nb |  | -4.Ti | [16 empty] | wang #3Yu, J., Wang, C., Chen, Y., Wang, C. & Liu, X. Accelerated design of L12-strengthened co-base Superalloys based on machine learning of experimental data. Mater. Des. 108996 (2020) doi:10.1016/j.matdes.2020.108996. | Co-30.Ni-8.Al-6.W-4.Ti-2.Ta-1.Nb | 79.0Co-30.0Ni-8.0Al-6.0W-4.0Ti-2.0Ta-1.0Nb | -8.Al-6.W-2.Ta-30.Ni-1.Nb-4.Ti
Co-30.Ni-10.7Al-4.3W-4.Ti-1.Ta | CoAlWX+ | -30Ni-11Al-4W-4Ti-1Ta | 30Ni | Li, W., Li, L., Antonov, S. & Feng, Q. Effective design of a Co-Ni-Al-W-Ta-Ti alloy with high γ′ solvus temperature and microstructural stability using combined CALPHAD and experimental approaches. Mater. Des. 180, (2019). | 752 | 50 | 30 | 10.7 |  | 4.3 | 4 | 1 | [18 empty] | 8.58583 |  |  | Co | -10.7Al | -4.3W | -30.Ni |  | -1.Ta |  |  | -4.Ti | [16 empty] | 30NiLi, W., Li, L., Antonov, S. & Feng, Q. Effective design of a Co-Ni-Al-W-Ta-Ti alloy with high γ′ solvus temperature and microstructural stability using combined CALPHAD and experimental approaches. Mater. Des. 180, (2019). | Co-30.Ni-10.7Al-4.3W-4.Ti-1.Ta | 80.0Co-30.0Ni-10.7Al-4.3W-4.0Ti-1.0Ta | -10.7Al-4.3W-1.Ta-30.Ni-4.Ti
Co-5.6Al-5.8W-6.6Ti-0.12B | CoAlWX+ | -6Al-6W-7Ti-B | Co-5.6Al-5.8W- 6.6Ti-0.12B | Sauza, D. J., Dunand, D. C. & Seidman, D. N. Microstructural evolution and high-temperature strength of a γ(f.c.c.)/γ’(L12) Co–Al–W–Ti–B superalloy. Acta Mater. 174, 427–438 (2019). | 753 | 81.88 |  | 5.6 |  | 5.8 | 6.6 | [6 empty] | 0.12 | [12 empty] | 8.855434 |  |  | Co | -5.6Al | -5.8W | [5 empty] | -6.6Ti |  |  |  | -0.12B | [12 empty] | Co-5.6Al-5.8W- 6.6Ti-0.12BSauza, D. J., Dunand, D. C. & Seidman, D. N. Microstructural evolution and high-temperature strength of a γ(f.c.c.)/γ’(L12) Co–Al–W–Ti–B superalloy. Acta Mater. 174, 427–438 (2019). | Co-5.6Al-5.8W-6.6Ti-0.12B | 81.9Co-5.6Al-5.8W-6.6Ti-0.12B | -5.6Al-5.8W-6.6Ti-0.12B
Co-5.3Al-9.7W-4.Ti-1.Ta | CoAlWX+ | -5Al-10W-4Ti-1Ta | 0Ni | Li, W., Li, L., Antonov, S. & Feng, Q. Effective design of a Co-Ni-Al-W-Ta-Ti alloy with high γ′ solvus temperature and microstructural stability using combined CALPHAD and experimental approaches. Mater. Des. 180, (2019). | 754 | 80 |  | 5.3 |  | 9.7 | 4 | 1 | [18 empty] | 9.47713 |  |  | Co | -5.3Al | -9.7W |  |  | -1.Ta |  |  | -4.Ti | [16 empty] | 0NiLi, W., Li, L., Antonov, S. & Feng, Q. Effective design of a Co-Ni-Al-W-Ta-Ti alloy with high γ′ solvus temperature and microstructural stability using combined CALPHAD and experimental approaches. Mater. Des. 180, (2019). | Co-5.3Al-9.7W-4.Ti-1.Ta | 80.0Co-5.3Al-9.7W-4.0Ti-1.0Ta | -5.3Al-9.7W-1.Ta-4.Ti
Co-10.Ni-1.3Al-13.7W-4.Ti-1.Ta | CoAlWX+ | -10Ni-1Al-14W-4Ti-1Ta | 10Ni | Li, W., Li, L., Antonov, S. & Feng, Q. Effective design of a Co-Ni-Al-W-Ta-Ti alloy with high γ′ solvus temperature and microstructural stability using combined CALPHAD and experimental approaches. Mater. Des. 180, (2019). | 755 | 70 | 10 | 1.3 |  | 13.7 | 4 | 1 | [18 empty] | 10.13993 |  |  | Co | -1.3Al | -13.7W | -10.Ni |  | -1.Ta |  |  | -4.Ti | [16 empty] | 10NiLi, W., Li, L., Antonov, S. & Feng, Q. Effective design of a Co-Ni-Al-W-Ta-Ti alloy with high γ′ solvus temperature and microstructural stability using combined CALPHAD and experimental approaches. Mater. Des. 180, (2019). | Co-10.Ni-1.3Al-13.7W-4.Ti-1.Ta | 80.0Co-10.0Ni-1.3Al-13.7W-4.0Ti-1.0Ta | -1.3Al-13.7W-1.Ta-10.Ni-4.Ti
Co-20.Ni-9.6Al-5.4W-4.Ti-1.Ta | CoAlWX+ | -20Ni-10Al-5W-4Ti-1Ta | 20Ni | Li, W., Li, L., Antonov, S. & Feng, Q. Effective design of a Co-Ni-Al-W-Ta-Ti alloy with high γ′ solvus temperature and microstructural stability using combined CALPHAD and experimental approaches. Mater. Des. 180, (2019). | 756 | 60 | 20 | 9.6 |  | 5.4 | 4 | 1 | [18 empty] | 8.76708 |  |  | Co | -9.6Al | -5.4W | -20.Ni |  | -1.Ta |  |  | -4.Ti | [16 empty] | 20NiLi, W., Li, L., Antonov, S. & Feng, Q. Effective design of a Co-Ni-Al-W-Ta-Ti alloy with high γ′ solvus temperature and microstructural stability using combined CALPHAD and experimental approaches. Mater. Des. 180, (2019). | Co-20.Ni-9.6Al-5.4W-4.Ti-1.Ta | 80.0Co-20.0Ni-9.6Al-5.4W-4.0Ti-1.0Ta | -9.6Al-5.4W-1.Ta-20.Ni-4.Ti
Co-12.Ti | Co3Ti | -12Ti | Co-12Ti | Im, H. J. et al. Effects of Mo on the mechanical behavior of γ/γʹ-strengthened Co-Ti-based alloys. Acta Mater. 197, 69–80 (2020). | 757 | 88 |  |  |  |  | 12 | [22 empty] | Co | [7 empty] | -12.Ti | [16 empty] | Co-12TiIm, H. J. et al. Effects of Mo on the mechanical behavior of γ/γʹ-strengthened Co-Ti-based alloys. Acta Mater. 197, 69–80 (2020). | Co-12.Ti | 100.0Co0000000000000000000000 | -12.Ti
Co-12.Ti-4.Mo | Co3Ti | -12Ti-4Mo | Co-12Ti-4Mo | Im, H. J. et al. Effects of Mo on the mechanical behavior of γ/γʹ-strengthened Co-Ti-based alloys. Acta Mater. 197, 69–80 (2020). | 758 | 84 |  |  |  |  | 12 |  |  |  | 4 | [18 empty] | Co | [7 empty] | -12.Ti | -4.Mo | [15 empty] | Co-12Ti-4MoIm, H. J. et al. Effects of Mo on the mechanical behavior of γ/γʹ-strengthened Co-Ti-based alloys. Acta Mater. 197, 69–80 (2020). | Co-12.Ti-4.Mo |  | -4.Mo-12.Ti
Co-7.Al-8.W-4.Ti-1.Ta | Co3Ti | -7Al-8W-4Ti-1Ta | TaTi-SX | Lu, S., Antonov, S., Li, L. & Feng, Q. Two Steady-State Creep Stages in Co-Al-W-Base Single-Crystal Superalloys at 1273 K/137 MPa. Metall. Mater. Trans. A Phys. Metall. Mater. Sci. 49, 4079–4089 (2018). | 759 | 80 |  | 7 |  | 8 | 4 | 1 | [21 empty] | Co | -7.Al | -8.W |  |  | -1.Ta |  |  | -4.Ti | [16 empty] | TaTi-SXLu, S., Antonov, S., Li, L. & Feng, Q. Two Steady-State Creep Stages in Co-Al-W-Base Single-Crystal Superalloys at 1273 K/137 MPa. Metall. Mater. Trans. A Phys. Metall. Mater. Sci. 49, 4079–4089 (2018). | Co-7.Al-8.W-4.Ti-1.Ta |  | -7.Al-8.W-1.Ta-4.Ti
Co-15.Ni-9.Al-10.W | CoAlW-X | -15Ni-9Al-10W | 15Ni | Xue, F. et al. Effects of Ni on microstructural evolution and γ’ dissolution of novel Co-Al-W base alloys. Jinshu Xuebao/Acta Metall. Sin. 50, 845–853 (2014). | 760 | 66 | 15 | 9 |  | 10 | [23 empty] | Co | -9.Al | -10.W | -15.Ni | [21 empty] | 15NiXue, F. et al. Effects of Ni on microstructural evolution and γ’ dissolution of novel Co-Al-W base alloys. Jinshu Xuebao/Acta Metall. Sin. 50, 845–853 (2014). | Co-15.Ni-9.Al-10.W |  | -9.Al-10.W-15.Ni
Co-25.Ni-9.Al-10.W | CoAlW-X | -25Ni-9Al-10W | 25Ni | Xue, F. et al. Effects of Ni on microstructural evolution and γ’ dissolution of novel Co-Al-W base alloys. Jinshu Xuebao/Acta Metall. Sin. 50, 845–853 (2014). | 761 | 56 | 25 | 9 |  | 10 | [23 empty] | Co | -9.Al | -10.W | -25.Ni | [21 empty] | 25NiXue, F. et al. Effects of Ni on microstructural evolution and γ’ dissolution of novel Co-Al-W base alloys. Jinshu Xuebao/Acta Metall. Sin. 50, 845–853 (2014). | Co-25.Ni-9.Al-10.W |  | -9.Al-10.W-25.Ni
Co-35.Ni-9.Al-10.W | CoAlW-X | -35Ni-9Al-10W | 35Ni | Xue, F. et al. Effects of Ni on microstructural evolution and γ’ dissolution of novel Co-Al-W base alloys. Jinshu Xuebao/Acta Metall. Sin. 50, 845–853 (2014). | 762 | 46 | 35 | 9 |  | 10 | [23 empty] | Co | -9.Al | -10.W | -35.Ni | [21 empty] | 35NiXue, F. et al. Effects of Ni on microstructural evolution and γ’ dissolution of novel Co-Al-W base alloys. Jinshu Xuebao/Acta Metall. Sin. 50, 845–853 (2014). | Co-35.Ni-9.Al-10.W |  | -9.Al-10.W-35.Ni
Co-45.Ni-9.Al-10.W | CoAlW-X | -45Ni-9Al-10W | 45Ni | Xue, F. et al. Effects of Ni on microstructural evolution and γ’ dissolution of novel Co-Al-W base alloys. Jinshu Xuebao/Acta Metall. Sin. 50, 845–853 (2014). | 763 | 36 | 45 | 9 |  | 10 | [23 empty] | Co | -9.Al | -10.W | -45.Ni | [21 empty] | 45NiXue, F. et al. Effects of Ni on microstructural evolution and γ’ dissolution of novel Co-Al-W base alloys. Jinshu Xuebao/Acta Metall. Sin. 50, 845–853 (2014). | Co-45.Ni-9.Al-10.W |  | -9.Al-10.W-45.Ni
Co-37.6Ni-8.9Al-15.8Cr-2.8W-1.8Ti-0.5Ta-0.14C-0.03Zr-0.05B | CoAlWX+ | -38Ni-9Al-16Cr-3W-2Ti-1Ta-C-Zr-B | CoEXP | Forsik, S. A. J. et al. Recent Developments in the Design of Next Generation γ′-Strengthened Cobalt–Nickel Superalloys. in 847–856 (2020). doi:10.1007/978-3-030-51834-9_83. | 764 | 32.38 | 37.6 | 8.9 | 15.8 | 2.8 | 1.8 | 0.5 |  |  |  | 0.14 | 0.03 | 0.05 | [15 empty] | Co | -8.9Al | -2.8W | -37.6Ni | -15.8Cr | -0.5Ta |  |  | -1.8Ti |  | -0.14C | -0.03Zr | -0.05B | [12 empty] | CoEXPForsik, S. A. J. et al. Recent Developments in the Design of Next Generation γ′-Strengthened Cobalt–Nickel Superalloys. in 847–856 (2020). doi:10.1007/978-3-030-51834-9_83. | Co-37.6Ni-8.9Al-15.8Cr-2.8W-1.8Ti-0.5Ta-0.14C-0.03Zr-0.05B |  | -8.9Al-15.8Cr-2.8W-0.5Ta-37.6Ni-1.8Ti-0.14C-0.03Zr-0.05B
Co-9.Al-9.W-2.Ta | CoAlW-X | -9Al-9W-2Ta | Co-9Al-9W-2Ta | Wertz, K. et al. Supersolvus Hot Workability and Dynamic Recrystallization in Wrought Co–Al–W-Base Alloys. in 857–869 (2020). doi:10.1007/978-3-030-51834-9_84. | 765 | 80 |  | 9 |  | 9 |  | 2 | [21 empty] | Co | -9.Al | -9.W |  |  | -2.Ta | [19 empty] | Co-9Al-9W-2TaWertz, K. et al. Supersolvus Hot Workability and Dynamic Recrystallization in Wrought Co–Al–W-Base Alloys. in 857–869 (2020). doi:10.1007/978-3-030-51834-9_84. | Co-9.Al-9.W-2.Ta |  | -9.Al-9.W-2.Ta
Co-25.Ni-10.Al-4.W-2.Ti-2.Ta | CoAlWX+ | -25Ni-10Al-4W-2Ti-2Ta | Co-10Al-4W-25Ni-2Ta-2Ti | Wertz, K. et al. Supersolvus Hot Workability and Dynamic Recrystallization in Wrought Co–Al–W-Base Alloys. in 857–869 (2020). doi:10.1007/978-3-030-51834-9_84. | 766 | 57 | 25 | 10 |  | 4 | 2 | 2 | [21 empty] | Co | -10.Al | -4.W | -25.Ni |  | -2.Ta |  |  | -2.Ti | [16 empty] | Co-10Al-4W-25Ni-2Ta-2TiWertz, K. et al. Supersolvus Hot Workability and Dynamic Recrystallization in Wrought Co–Al–W-Base Alloys. in 857–869 (2020). doi:10.1007/978-3-030-51834-9_84. | Co-25.Ni-10.Al-4.W-2.Ti-2.Ta |  | -10.Al-4.W-2.Ta-25.Ni-2.Ti
Co-30.Ni-6.Al-12.Cr-3.W-5.Ti-1.Ta | CoAlWX+ | -30Ni-6Al-12Cr-3W-5Ti-1Ta | 6Al12Cr5Ti | Zhuang, X., Li, L. & Feng, Q. Effects of Al, Cr, and Ti on the Oxidation Behaviors of Multi-component γ/γʹ CoNi-Based Superalloys. in 870–879 (2020). doi:10.1007/978-3-030-51834-9_85. | 767 | 43 | 30 | 6 | 12 | 3 | 5 | 1 | [21 empty] | Co | -6.Al | -3.W | -30.Ni | -12.Cr | -1.Ta |  |  | -5.Ti | [16 empty] | 6Al12Cr5TiZhuang, X., Li, L. & Feng, Q. Effects of Al, Cr, and Ti on the Oxidation Behaviors of Multi-component γ/γʹ CoNi-Based Superalloys. in 870–879 (2020). doi:10.1007/978-3-030-51834-9_85. | Co-30.Ni-6.Al-12.Cr-3.W-5.Ti-1.Ta |  | -6.Al-12.Cr-3.W-1.Ta-30.Ni-5.Ti
Co-30.Ni-6.Al-14.Cr-3.W-5.Ti-1.Ta | CoAlWX+ | -30Ni-6Al-14Cr-3W-5Ti-1Ta | 6Al14Cr5Ti | Zhuang, X., Li, L. & Feng, Q. Effects of Al, Cr, and Ti on the Oxidation Behaviors of Multi-component γ/γʹ CoNi-Based Superalloys. in 870–879 (2020). doi:10.1007/978-3-030-51834-9_85. | 768 | 41 | 30 | 6 | 14 | 3 | 5 | 1 | [21 empty] | Co | -6.Al | -3.W | -30.Ni | -14.Cr | -1.Ta |  |  | -5.Ti | [16 empty] | 6Al14Cr5TiZhuang, X., Li, L. & Feng, Q. Effects of Al, Cr, and Ti on the Oxidation Behaviors of Multi-component γ/γʹ CoNi-Based Superalloys. in 870–879 (2020). doi:10.1007/978-3-030-51834-9_85. | Co-30.Ni-6.Al-14.Cr-3.W-5.Ti-1.Ta |  | -6.Al-14.Cr-3.W-1.Ta-30.Ni-5.Ti
Co-30.Ni-6.Al-12.Cr-3.W-6.Ti-1.Ta | CoAlWX+ | -30Ni-6Al-12Cr-3W-6Ti-1Ta | 6Al12Cr6Ti | Zhuang, X., Li, L. & Feng, Q. Effects of Al, Cr, and Ti on the Oxidation Behaviors of Multi-component γ/γʹ CoNi-Based Superalloys. in 870–879 (2020). doi:10.1007/978-3-030-51834-9_85. | 769 | 42 | 30 | 6 | 12 | 3 | 6 | 1 | [21 empty] | Co | -6.Al | -3.W | -30.Ni | -12.Cr | -1.Ta |  |  | -6.Ti | [16 empty] | 6Al12Cr6TiZhuang, X., Li, L. & Feng, Q. Effects of Al, Cr, and Ti on the Oxidation Behaviors of Multi-component γ/γʹ CoNi-Based Superalloys. in 870–879 (2020). doi:10.1007/978-3-030-51834-9_85. | Co-30.Ni-6.Al-12.Cr-3.W-6.Ti-1.Ta |  | -6.Al-12.Cr-3.W-1.Ta-30.Ni-6.Ti
Co-30.Ni-8.Al-12.Cr-3.W-4.Ti-1.Ta | CoAlWX+ | -30Ni-8Al-12Cr-3W-4Ti-1Ta | 8Al12Cr4Ti | Zhuang, X., Li, L. & Feng, Q. Effects of Al, Cr, and Ti on the Oxidation Behaviors of Multi-component γ/γʹ CoNi-Based Superalloys. in 870–879 (2020). doi:10.1007/978-3-030-51834-9_85. | 770 | 42 | 30 | 8 | 12 | 3 | 4 | 1 | [21 empty] | Co | -8.Al | -3.W | -30.Ni | -12.Cr | -1.Ta |  |  | -4.Ti | [16 empty] | 8Al12Cr4TiZhuang, X., Li, L. & Feng, Q. Effects of Al, Cr, and Ti on the Oxidation Behaviors of Multi-component γ/γʹ CoNi-Based Superalloys. in 870–879 (2020). doi:10.1007/978-3-030-51834-9_85. | Co-30.Ni-8.Al-12.Cr-3.W-4.Ti-1.Ta |  | -8.Al-12.Cr-3.W-1.Ta-30.Ni-4.Ti
Co-30.Ni-8.Al-14.Cr-3.W-4.Ti-1.Ta | CoAlWX+ | -30Ni-8Al-14Cr-3W-4Ti-1Ta | 8Al14Cr4Ti | Zhuang, X., Li, L. & Feng, Q. Effects of Al, Cr, and Ti on the Oxidation Behaviors of Multi-component γ/γʹ CoNi-Based Superalloys. in 870–879 (2020). doi:10.1007/978-3-030-51834-9_85. | 771 | 40 | 30 | 8 | 14 | 3 | 4 | 1 | [21 empty] | Co | -8.Al | -3.W | -30.Ni | -14.Cr | -1.Ta |  |  | -4.Ti | [16 empty] | 8Al14Cr4TiZhuang, X., Li, L. & Feng, Q. Effects of Al, Cr, and Ti on the Oxidation Behaviors of Multi-component γ/γʹ CoNi-Based Superalloys. in 870–879 (2020). doi:10.1007/978-3-030-51834-9_85. | Co-30.Ni-8.Al-14.Cr-3.W-4.Ti-1.Ta |  | -8.Al-14.Cr-3.W-1.Ta-30.Ni-4.Ti
Co-30.Ni-8.Al-14.Cr-3.W-3.Ti-1.Ta | CoAlWX+ | -30Ni-8Al-14Cr-3W-3Ti-1Ta | 8Al14Cr3Ti | Zhuang, X., Li, L. & Feng, Q. Effects of Al, Cr, and Ti on the Oxidation Behaviors of Multi-component γ/γʹ CoNi-Based Superalloys. in 870–879 (2020). doi:10.1007/978-3-030-51834-9_85. | 772 | 41 | 30 | 8 | 14 | 3 | 3 | 1 | [21 empty] | Co | -8.Al | -3.W | -30.Ni | -14.Cr | -1.Ta |  |  | -3.Ti | [16 empty] | 8Al14Cr3TiZhuang, X., Li, L. & Feng, Q. Effects of Al, Cr, and Ti on the Oxidation Behaviors of Multi-component γ/γʹ CoNi-Based Superalloys. in 870–879 (2020). doi:10.1007/978-3-030-51834-9_85. | Co-30.Ni-8.Al-14.Cr-3.W-3.Ti-1.Ta | 100.0Co0000000000000000000000 | -8.Al-14.Cr-3.W-1.Ta-30.Ni-3.Ti
Co-15.Cr-11.Ti | Co3Ti | -15Cr-11Ti | CTC-1 | Zenk, C. H. et al. The Effect of Alloying on the Thermophysical and Mechanical Properties of Co–Ti–Cr-Based Superalloys. in 909–919 (2020). doi:10.1007/978-3-030-51834-9_89. | 773 | 74 |  |  | 15 |  | 11 | [22 empty] | Co |  |  |  | -15.Cr |  |  |  | -11.Ti | [16 empty] | CTC-1Zenk, C. H. et al. The Effect of Alloying on the Thermophysical and Mechanical Properties of Co–Ti–Cr-Based Superalloys. in 909–919 (2020). doi:10.1007/978-3-030-51834-9_89. | Co-15.Cr-11.Ti |  | -15.Cr-11.Ti
Co-1.Al-15.Cr-11.Ti | Co3Ti | -1Al-15Cr-11Ti | CTC-Al | Zenk, C. H. et al. The Effect of Alloying on the Thermophysical and Mechanical Properties of Co–Ti–Cr-Based Superalloys. in 909–919 (2020). doi:10.1007/978-3-030-51834-9_89. | 774 | 73 |  | 1 | 15 |  | 11 | [22 empty] | Co | -1.Al |  |  | -15.Cr |  |  |  | -11.Ti | [16 empty] | CTC-AlZenk, C. H. et al. The Effect of Alloying on the Thermophysical and Mechanical Properties of Co–Ti–Cr-Based Superalloys. in 909–919 (2020). doi:10.1007/978-3-030-51834-9_89. | Co-1.Al-15.Cr-11.Ti |  | -1.Al-15.Cr-11.Ti
Co-15.Cr-11.Ti-1.Ta | Co3Ti | -15Cr-11Ti-1Ta | CTC-Ta | Zenk, C. H. et al. The Effect of Alloying on the Thermophysical and Mechanical Properties of Co–Ti–Cr-Based Superalloys. in 909–919 (2020). doi:10.1007/978-3-030-51834-9_89. | 775 | 73 |  |  | 15 |  | 11 | 1 | [21 empty] | Co |  |  |  | -15.Cr | -1.Ta |  |  | -11.Ti | [16 empty] | CTC-TaZenk, C. H. et al. The Effect of Alloying on the Thermophysical and Mechanical Properties of Co–Ti–Cr-Based Superalloys. in 909–919 (2020). doi:10.1007/978-3-030-51834-9_89. | Co-15.Cr-11.Ti-1.Ta |  | -15.Cr-1.Ta-11.Ti
Co-15.Cr-1.W-11.Ti | Co3Ti | -15Cr-1W-11Ti | CTC-W | Zenk, C. H. et al. The Effect of Alloying on the Thermophysical and Mechanical Properties of Co–Ti–Cr-Based Superalloys. in 909–919 (2020). doi:10.1007/978-3-030-51834-9_89. | 776 | 73 |  |  | 15 | 1 | 11 | [22 empty] | Co |  | -1.W |  | -15.Cr |  |  |  | -11.Ti | [16 empty] | CTC-WZenk, C. H. et al. The Effect of Alloying on the Thermophysical and Mechanical Properties of Co–Ti–Cr-Based Superalloys. in 909–919 (2020). doi:10.1007/978-3-030-51834-9_89. | Co-15.Cr-1.W-11.Ti |  | -15.Cr-1.W-11.Ti
Co-15.Cr-11.Ti-1.Re | Co3Ti | -15Cr-11Ti-1Re | CTC-Re | Zenk, C. H. et al. The Effect of Alloying on the Thermophysical and Mechanical Properties of Co–Ti–Cr-Based Superalloys. in 909–919 (2020). doi:10.1007/978-3-030-51834-9_89. | 777 | 73 |  |  | 15 |  | 11 | [8 empty] | 1 | [13 empty] | Co |  |  |  | -15.Cr |  |  |  | -11.Ti | [5 empty] | -1.Re | [10 empty] | CTC-ReZenk, C. H. et al. The Effect of Alloying on the Thermophysical and Mechanical Properties of Co–Ti–Cr-Based Superalloys. in 909–919 (2020). doi:10.1007/978-3-030-51834-9_89. | Co-15.Cr-11.Ti-1.Re |  | -15.Cr-11.Ti-1.Re
Co-8.9Al-9.W-2.3Ta | W-free | -9Al-9W-2Ta | VF60 | Zenk, C. H. et al. The Effect of Alloying on the Thermophysical and Mechanical Properties of Co–Ti–Cr-Based Superalloys. in 909–919 (2020). doi:10.1007/978-3-030-51834-9_89. | 778 | 79.8 |  | 8.9 |  | 9 |  | 2.3 | [21 empty] | Co | -8.9Al | -9.W |  |  | -2.3Ta | [19 empty] | VF60Zenk, C. H. et al. The Effect of Alloying on the Thermophysical and Mechanical Properties of Co–Ti–Cr-Based Superalloys. in 909–919 (2020). doi:10.1007/978-3-030-51834-9_89. | Co-8.9Al-9.W-2.3Ta | 100.0Co0000000000000000000000 | -8.9Al-9.W-2.3Ta
Co-30.Ni-10.Al-2.Nb-5.Mo | W-free | -30Ni-10Al-2Nb-5Mo | 2Nb | Baler, N., Pandey, P., Singh, M. P., Makineni, S. K. & Chattopadhyay, K. Effects of Ti and Cr Additions in a Co–Ni–Al–Mo–Nb-Based Superalloy. in 929–936 (2020). doi:10.1007/978-3-030-51834-9_91. | 779 | 53 | 30 | 10 |  |  |  |  | 2 |  | 5 | [18 empty] | Co | -10.Al |  | -30.Ni |  |  | -2.Nb |  |  | -5.Mo | [15 empty] | 2NbBaler, N., Pandey, P., Singh, M. P., Makineni, S. K. & Chattopadhyay, K. Effects of Ti and Cr Additions in a Co–Ni–Al–Mo–Nb-Based Superalloy. in 929–936 (2020). doi:10.1007/978-3-030-51834-9_91. | Co-30.Ni-10.Al-2.Nb-5.Mo | 100.0Co0000000000000000000000 | -10.Al-30.Ni-5.Mo-2.Nb
Co-30.Ni-10.Al-10.Cr-2.Nb-5.Mo | W-free | -30Ni-10Al-10Cr-2Nb-5Mo | 2Nb10Cr | Baler, N., Pandey, P., Singh, M. P., Makineni, S. K. & Chattopadhyay, K. Effects of Ti and Cr Additions in a Co–Ni–Al–Mo–Nb-Based Superalloy. in 929–936 (2020). doi:10.1007/978-3-030-51834-9_91. | 780 | 43 | 30 | 10 | 10 |  |  |  | 2 |  | 5 | [18 empty] | Co | -10.Al |  | -30.Ni | -10.Cr |  | -2.Nb |  |  | -5.Mo | [15 empty] | 2Nb10CrBaler, N., Pandey, P., Singh, M. P., Makineni, S. K. & Chattopadhyay, K. Effects of Ti and Cr Additions in a Co–Ni–Al–Mo–Nb-Based Superalloy. in 929–936 (2020). doi:10.1007/978-3-030-51834-9_91. | Co-30.Ni-10.Al-10.Cr-2.Nb-5.Mo |  | -10.Al-10.Cr-30.Ni-5.Mo-2.Nb
Co-30.Ni-10.Al-2.Ti-5.Mo | W-free | -30Ni-10Al-2Ti-5Mo | 20Nb2Ti | Baler, N., Pandey, P., Singh, M. P., Makineni, S. K. & Chattopadhyay, K. Effects of Ti and Cr Additions in a Co–Ni–Al–Mo–Nb-Based Superalloy. in 929–936 (2020). doi:10.1007/978-3-030-51834-9_91. | 781 | 53 | 30 | 10 |  |  | 2 |  |  |  | 5 | [18 empty] | Co | -10.Al |  | -30.Ni |  |  |  |  | -2.Ti | -5.Mo | [15 empty] | 20Nb2TiBaler, N., Pandey, P., Singh, M. P., Makineni, S. K. & Chattopadhyay, K. Effects of Ti and Cr Additions in a Co–Ni–Al–Mo–Nb-Based Superalloy. in 929–936 (2020). doi:10.1007/978-3-030-51834-9_91. | Co-30.Ni-10.Al-2.Ti-5.Mo |  | -10.Al-30.Ni-5.Mo-2.Ti
Co-30.Ni-10.Al-10.Cr-2.Ta-2.Nb-5.Mo | W-free | -30Ni-10Al-10Cr-2Ta-2Nb-5Mo | 2Nb10Cr2Ti | Baler, N., Pandey, P., Singh, M. P., Makineni, S. K. & Chattopadhyay, K. Effects of Ti and Cr Additions in a Co–Ni–Al–Mo–Nb-Based Superalloy. in 929–936 (2020). doi:10.1007/978-3-030-51834-9_91. | 782 | 41 | 30 | 10 | 10 |  |  | 2 | 2 |  | 5 | [18 empty] | Co | -10.Al |  | -30.Ni | -10.Cr | -2.Ta | -2.Nb |  |  | -5.Mo | [15 empty] | 2Nb10Cr2TiBaler, N., Pandey, P., Singh, M. P., Makineni, S. K. & Chattopadhyay, K. Effects of Ti and Cr Additions in a Co–Ni–Al–Mo–Nb-Based Superalloy. in 929–936 (2020). doi:10.1007/978-3-030-51834-9_91. | Co-30.Ni-10.Al-10.Cr-2.Ta-2.Nb-5.Mo |  | -10.Al-10.Cr-2.Ta-30.Ni-5.Mo-2.Nb
Co-32.Ni-11.Al-5.Cr-2.W-2.Ti-3.Ta-0.5Nb-0.5Mo | Low-W | -32Ni-11Al-5Cr-2W-2Ti-3Ta-1Nb-1Mo | 9CoNi-1 | Zou, M., Li, W., Li, L., Zhao, J.-C. & Feng, Q. Machine Learning Assisted Design Approach for Developing γ′-Strengthened Co-Ni-Base Superalloys. in 937–947 (2020). doi:10.1007/978-3-030-51834-9_92. | 783 | 44 | 32 | 11 | 5 | 2 | 2 | 3 | 0.5 |  | 0.5 | [16 empty] | 8.83 |  | Co | -11.Al | -2.W | -32.Ni | -5.Cr | -3.Ta | -0.5Nb |  | -2.Ti | -0.5Mo | [15 empty] | 9CoNi-1Zou, M., Li, W., Li, L., Zhao, J.-C. & Feng, Q. Machine Learning Assisted Design Approach for Developing γ′-Strengthened Co-Ni-Base Superalloys. in 937–947 (2020). doi:10.1007/978-3-030-51834-9_92. | Co-32.Ni-11.Al-5.Cr-2.W-2.Ti-3.Ta-0.5Nb-0.5Mo |  | -11.Al-5.Cr-2.W-3.Ta-32.Ni-0.5Mo-0.5Nb-2.Ti
Co-30.Ni-11.Al-5.Cr-4.W-4.Ti-1.Ta | Low-W | -30Ni-11Al-5Cr-4W-4Ti-1Ta | 7CoNi-1 | Zou, M., Li, W., Li, L., Zhao, J.-C. & Feng, Q. Machine Learning Assisted Design Approach for Developing γ′-Strengthened Co-Ni-Base Superalloys. in 937–947 (2020). doi:10.1007/978-3-030-51834-9_92. | 784 | 45 | 30 | 11 | 5 | 4 | 4 | 1 | [19 empty] | 8.77 |  | Co | -11.Al | -4.W | -30.Ni | -5.Cr | -1.Ta |  |  | -4.Ti | [16 empty] | 7CoNi-1Zou, M., Li, W., Li, L., Zhao, J.-C. & Feng, Q. Machine Learning Assisted Design Approach for Developing γ′-Strengthened Co-Ni-Base Superalloys. in 937–947 (2020). doi:10.1007/978-3-030-51834-9_92. | Co-30.Ni-11.Al-5.Cr-4.W-4.Ti-1.Ta |  | -11.Al-5.Cr-4.W-1.Ta-30.Ni-4.Ti
Co-0.Ni-10.Al-10.W | CoAlW-X | -0Ni-10Al-10W | Co-0Ni-10Al-10W | Shinagawa, K. et al. Phase equilibria and microstructure on γ′ phase in Co-Ni-Al-W system. Mater. Trans. 49, 1474–1479 (2008). | 785 | 80 | 0 | 10 |  | 10 | [23 empty] | Co | -10.Al | -10.W | -0.Ni | [21 empty] | Co-0Ni-10Al-10WShinagawa, K. et al. Phase equilibria and microstructure on γ′ phase in Co-Ni-Al-W system. Mater. Trans. 49, 1474–1479 (2008). | Co-0.Ni-10.Al-10.W |  | -10.Al-10.W-0.Ni
Co-5.Ni-10.Al-10.W | CoAlW-X | -5Ni-10Al-10W | Co-5Ni-10Al-10W | Shinagawa, K. et al. Phase equilibria and microstructure on γ′ phase in Co-Ni-Al-W system. Mater. Trans. 49, 1474–1479 (2008). | 786 | 75 | 5 | 10 |  | 10 | [23 empty] | Co | -10.Al | -10.W | -5.Ni | [21 empty] | Co-5Ni-10Al-10WShinagawa, K. et al. Phase equilibria and microstructure on γ′ phase in Co-Ni-Al-W system. Mater. Trans. 49, 1474–1479 (2008). | Co-5.Ni-10.Al-10.W |  | -10.Al-10.W-5.Ni
Co-10.Ni-10.Al-10.W | CoAlW-X | -10Ni-10Al-10W | Co-10Ni-10Al-10W | Shinagawa, K. et al. Phase equilibria and microstructure on γ′ phase in Co-Ni-Al-W system. Mater. Trans. 49, 1474–1479 (2008). | 787 | 70 | 10 | 10 |  | 10 | [23 empty] | Co | -10.Al | -10.W | -10.Ni | [21 empty] | Co-10Ni-10Al-10WShinagawa, K. et al. Phase equilibria and microstructure on γ′ phase in Co-Ni-Al-W system. Mater. Trans. 49, 1474–1479 (2008). | Co-10.Ni-10.Al-10.W |  | -10.Al-10.W-10.Ni
Co-15.Ni-10.Al-10.W | CoAlW-X | -15Ni-10Al-10W | Co-15Ni-10Al-10W | Shinagawa, K. et al. Phase equilibria and microstructure on γ′ phase in Co-Ni-Al-W system. Mater. Trans. 49, 1474–1479 (2008). | 788 | 65 | 15 | 10 |  | 10 | [23 empty] | Co | -10.Al | -10.W | -15.Ni | [21 empty] | Co-15Ni-10Al-10WShinagawa, K. et al. Phase equilibria and microstructure on γ′ phase in Co-Ni-Al-W system. Mater. Trans. 49, 1474–1479 (2008). | Co-15.Ni-10.Al-10.W |  | -10.Al-10.W-15.Ni
Co-20.Ni-10.Al-10.W | CoAlW-X | -20Ni-10Al-10W | Co-20Ni-10Al-10W | Shinagawa, K. et al. Phase equilibria and microstructure on γ′ phase in Co-Ni-Al-W system. Mater. Trans. 49, 1474–1479 (2008). | 789 | 60 | 20 | 10 |  | 10 | [23 empty] | Co | -10.Al | -10.W | -20.Ni | [21 empty] | Co-20Ni-10Al-10WShinagawa, K. et al. Phase equilibria and microstructure on γ′ phase in Co-Ni-Al-W system. Mater. Trans. 49, 1474–1479 (2008). | Co-20.Ni-10.Al-10.W | 100.0Co0000000000000000000000 | -10.Al-10.W-20.Ni
Co-30.Ni-10.Al-10.W | CoAlW-X | -30Ni-10Al-10W | Co-30Ni-10Al-10W | Shinagawa, K. et al. Phase equilibria and microstructure on γ′ phase in Co-Ni-Al-W system. Mater. Trans. 49, 1474–1479 (2008). | 790 | 50 | 30 | 10 |  | 10 | [23 empty] | Co | -10.Al | -10.W | -30.Ni | [21 empty] | Co-30Ni-10Al-10WShinagawa, K. et al. Phase equilibria and microstructure on γ′ phase in Co-Ni-Al-W system. Mater. Trans. 49, 1474–1479 (2008). | Co-30.Ni-10.Al-10.W |  | -10.Al-10.W-30.Ni
Co-40.Ni-10.Al-10.W | CoAlW-X | -10Ni-10Al-10W | Co-40Ni-10Al-10W | Shinagawa, K. et al. Phase equilibria and microstructure on γ′ phase in Co-Ni-Al-W system. Mater. Trans. 49, 1474–1479 (2008). | 791 | 40 | 40 | 10 |  | 10 | [23 empty] | Co | -10.Al | -10.W | -40.Ni | [21 empty] | Co-40Ni-10Al-10WShinagawa, K. et al. Phase equilibria and microstructure on γ′ phase in Co-Ni-Al-W system. Mater. Trans. 49, 1474–1479 (2008). | Co-40.Ni-10.Al-10.W | 100.0Co0000000000000000000000 | -10.Al-10.W-40.Ni
Co-50.Ni-10.Al-10.W | CoAlW-X | -50Ni-10Al-10W | Co-50Ni-10Al-10W | Shinagawa, K. et al. Phase equilibria and microstructure on γ′ phase in Co-Ni-Al-W system. Mater. Trans. 49, 1474–1479 (2008). | 792 | 30 | 50 | 10 |  | 10 | [23 empty] | Co | -10.Al | -10.W | -50.Ni | [21 empty] | Co-50Ni-10Al-10WShinagawa, K. et al. Phase equilibria and microstructure on γ′ phase in Co-Ni-Al-W system. Mater. Trans. 49, 1474–1479 (2008). | Co-50.Ni-10.Al-10.W |  | -10.Al-10.W-50.Ni
Co-60.Ni-10.Al-10.W | CoAlW-X | -60Ni-10Al-10W | Co-60Ni-10Al-10W | Shinagawa, K. et al. Phase equilibria and microstructure on γ′ phase in Co-Ni-Al-W system. Mater. Trans. 49, 1474–1479 (2008). | 793 | 20 | 60 | 10 |  | 10 | [23 empty] | Co | -10.Al | -10.W | -60.Ni | [21 empty] | Co-60Ni-10Al-10WShinagawa, K. et al. Phase equilibria and microstructure on γ′ phase in Co-Ni-Al-W system. Mater. Trans. 49, 1474–1479 (2008). | Co-60.Ni-10.Al-10.W |  | -10.Al-10.W-60.Ni
Co-70.Ni-10.Al-10.W | CoAlW-X | -70Ni-10Al-10W | Co-70Ni-10Al-10W | Shinagawa, K. et al. Phase equilibria and microstructure on γ′ phase in Co-Ni-Al-W system. Mater. Trans. 49, 1474–1479 (2008). | 794 | 10 | 70 | 10 |  | 10 | [23 empty] | Co | -10.Al | -10.W | -70.Ni | [21 empty] | Co-70Ni-10Al-10WShinagawa, K. et al. Phase equilibria and microstructure on γ′ phase in Co-Ni-Al-W system. Mater. Trans. 49, 1474–1479 (2008). | Co-70.Ni-10.Al-10.W |  | -10.Al-10.W-70.Ni
Co-80.Ni-10.Al-10.W | CoAlW-X | -80Ni-10Al-10W | Co-80Ni-10Al-10W | Shinagawa, K. et al. Phase equilibria and microstructure on γ′ phase in Co-Ni-Al-W system. Mater. Trans. 49, 1474–1479 (2008). | 795 | 0 | 80 | 10 |  | 10 | [23 empty] | Co | -10.Al | -10.W | -80.Ni | [21 empty] | Co-80Ni-10Al-10WShinagawa, K. et al. Phase equilibria and microstructure on γ′ phase in Co-Ni-Al-W system. Mater. Trans. 49, 1474–1479 (2008). | Co-80.Ni-10.Al-10.W |  | -10.Al-10.W-80.Ni
Co-10.Ni-10.Al-7.5W | CoAlW-X | -10Ni-10Al-8W | Co-10Ni-10Al-7.5W | Shinagawa, K. et al. Phase equilibria and microstructure on γ′ phase in Co-Ni-Al-W system. Mater. Trans. 49, 1474–1479 (2008). | 796 | 72.5 | 10 | 10 |  | 7.5 | [23 empty] | Co | -10.Al | -7.5W | -10.Ni | [21 empty] | Co-10Ni-10Al-7.5WShinagawa, K. et al. Phase equilibria and microstructure on γ′ phase in Co-Ni-Al-W system. Mater. Trans. 49, 1474–1479 (2008). | Co-10.Ni-10.Al-7.5W |  | -10.Al-7.5W-10.Ni
Co-20.Ni-10.Al-7.5W | CoAlW-X | -20Ni-10Al-8W | Co-20Ni-10Al-7.5W | Shinagawa, K. et al. Phase equilibria and microstructure on γ′ phase in Co-Ni-Al-W system. Mater. Trans. 49, 1474–1479 (2008). | 797 | 62.5 | 20 | 10 |  | 7.5 | [23 empty] | Co | -10.Al | -7.5W | -20.Ni | [21 empty] | Co-20Ni-10Al-7.5WShinagawa, K. et al. Phase equilibria and microstructure on γ′ phase in Co-Ni-Al-W system. Mater. Trans. 49, 1474–1479 (2008). | Co-20.Ni-10.Al-7.5W |  | -10.Al-7.5W-20.Ni
Co-30.Ni-10.Al-7.5W | CoAlW-X | -30Ni-10Al-8W | Co-30Ni-10Al-7.5W | Shinagawa, K. et al. Phase equilibria and microstructure on γ′ phase in Co-Ni-Al-W system. Mater. Trans. 49, 1474–1479 (2008). | 798 | 52.5 | 30 | 10 |  | 7.5 | [23 empty] | Co | -10.Al | -7.5W | -30.Ni | [21 empty] | Co-30Ni-10Al-7.5WShinagawa, K. et al. Phase equilibria and microstructure on γ′ phase in Co-Ni-Al-W system. Mater. Trans. 49, 1474–1479 (2008). | Co-30.Ni-10.Al-7.5W |  | -10.Al-7.5W-30.Ni
Co-40.Ni-10.Al-7.5W | CoAlW-X | -40Ni-10Al-8W | Co-40Ni-10Al-7.5W | Shinagawa, K. et al. Phase equilibria and microstructure on γ′ phase in Co-Ni-Al-W system. Mater. Trans. 49, 1474–1479 (2008). | 799 | 42.5 | 40 | 10 |  | 7.5 | [23 empty] | Co | -10.Al | -7.5W | -40.Ni | [21 empty] | Co-40Ni-10Al-7.5WShinagawa, K. et al. Phase equilibria and microstructure on γ′ phase in Co-Ni-Al-W system. Mater. Trans. 49, 1474–1479 (2008). | Co-40.Ni-10.Al-7.5W |  | -10.Al-7.5W-40.Ni
Co-50.Ni-10.Al-7.5W | CoAlW-X | -50Ni-10Al-8W | Co-50Ni-10Al-7.5W | Shinagawa, K. et al. Phase equilibria and microstructure on γ′ phase in Co-Ni-Al-W system. Mater. Trans. 49, 1474–1479 (2008). | 800 | 32.5 | 50 | 10 |  | 7.5 | [23 empty] | Co | -10.Al | -7.5W | -50.Ni | [21 empty] | Co-50Ni-10Al-7.5WShinagawa, K. et al. Phase equilibria and microstructure on γ′ phase in Co-Ni-Al-W system. Mater. Trans. 49, 1474–1479 (2008). | Co-50.Ni-10.Al-7.5W |  | -10.Al-7.5W-50.Ni
Co-60.Ni-10.Al-7.5W | CoAlW-X | -60Ni-10Al-8W | Co-60Ni-10Al-7.5W | Shinagawa, K. et al. Phase equilibria and microstructure on γ′ phase in Co-Ni-Al-W system. Mater. Trans. 49, 1474–1479 (2008). | 801 | 22.5 | 60 | 10 |  | 7.5 | [23 empty] | Co | -10.Al | -7.5W | -60.Ni | [21 empty] | Co-60Ni-10Al-7.5WShinagawa, K. et al. Phase equilibria and microstructure on γ′ phase in Co-Ni-Al-W system. Mater. Trans. 49, 1474–1479 (2008). | Co-60.Ni-10.Al-7.5W |  | -10.Al-7.5W-60.Ni
Co-70.Ni-10.Al-7.5W | CoAlW-X | -70Ni-10Al-8W | Co-70Ni-10Al-7.5W | Shinagawa, K. et al. Phase equilibria and microstructure on γ′ phase in Co-Ni-Al-W system. Mater. Trans. 49, 1474–1479 (2008). | 802 | 12.5 | 70 | 10 |  | 7.5 | [23 empty] | Co | -10.Al | -7.5W | -70.Ni | [21 empty] | Co-70Ni-10Al-7.5WShinagawa, K. et al. Phase equilibria and microstructure on γ′ phase in Co-Ni-Al-W system. Mater. Trans. 49, 1474–1479 (2008). | Co-70.Ni-10.Al-7.5W |  | -10.Al-7.5W-70.Ni
Co-10.Ni-10.Al-4.7W | CoAlW-X | -10Ni-10Al-5W | Co-10Ni-10Al-4.7W | Shinagawa, K. et al. Phase equilibria and microstructure on γ′ phase in Co-Ni-Al-W system. Mater. Trans. 49, 1474–1479 (2008). | 803 | 75.3 | 10 | 10 |  | 4.7 | [23 empty] | Co | -10.Al | -4.7W | -10.Ni | [21 empty] | Co-10Ni-10Al-4.7WShinagawa, K. et al. Phase equilibria and microstructure on γ′ phase in Co-Ni-Al-W system. Mater. Trans. 49, 1474–1479 (2008). | Co-10.Ni-10.Al-4.7W |  | -10.Al-4.7W-10.Ni
Co-20.Ni-10.Al-3.9W | CoAlW-X | -20Ni-10Al-4W | Co-20Ni-10Al-3.9W | Shinagawa, K. et al. Phase equilibria and microstructure on γ′ phase in Co-Ni-Al-W system. Mater. Trans. 49, 1474–1479 (2008). | 804 | 66.1 | 20 | 10 |  | 3.9 | [23 empty] | Co | -10.Al | -3.9W | -20.Ni | [21 empty] | Co-20Ni-10Al-3.9WShinagawa, K. et al. Phase equilibria and microstructure on γ′ phase in Co-Ni-Al-W system. Mater. Trans. 49, 1474–1479 (2008). | Co-20.Ni-10.Al-3.9W |  | -10.Al-3.9W-20.Ni
Co-20.Ni-10.Al-5.W | CoAlW-X | -20Ni-10Al-5W | Co-20Ni-10Al-5W | Shinagawa, K. et al. Phase equilibria and microstructure on γ′ phase in Co-Ni-Al-W system. Mater. Trans. 49, 1474–1479 (2008). | 805 | 65 | 20 | 10 |  | 5 | [23 empty] | Co | -10.Al | -5.W | -20.Ni | [21 empty] | Co-20Ni-10Al-5WShinagawa, K. et al. Phase equilibria and microstructure on γ′ phase in Co-Ni-Al-W system. Mater. Trans. 49, 1474–1479 (2008). | Co-20.Ni-10.Al-5.W |  | -10.Al-5.W-20.Ni
Co-30.Ni-10.Al-3.2W | CoAlW-X | -30Ni-10Al-3W | Co-30Ni-10Al-3.2W | Shinagawa, K. et al. Phase equilibria and microstructure on γ′ phase in Co-Ni-Al-W system. Mater. Trans. 49, 1474–1479 (2008). | 806 | 56.8 | 30 | 10 |  | 3.2 | [23 empty] | Co | -10.Al | -3.2W | -30.Ni | [21 empty] | Co-30Ni-10Al-3.2WShinagawa, K. et al. Phase equilibria and microstructure on γ′ phase in Co-Ni-Al-W system. Mater. Trans. 49, 1474–1479 (2008). | Co-30.Ni-10.Al-3.2W |  | -10.Al-3.2W-30.Ni
Co-40.Ni-10.Al-2.6W | CoAlW-X | -40Ni-10Al-3W | Co-40Ni-10Al-2.6W | Shinagawa, K. et al. Phase equilibria and microstructure on γ′ phase in Co-Ni-Al-W system. Mater. Trans. 49, 1474–1479 (2008). | 807 | 47.4 | 40 | 10 |  | 2.6 | [23 empty] | Co | -10.Al | -2.6W | -40.Ni | [21 empty] | Co-40Ni-10Al-2.6WShinagawa, K. et al. Phase equilibria and microstructure on γ′ phase in Co-Ni-Al-W system. Mater. Trans. 49, 1474–1479 (2008). | Co-40.Ni-10.Al-2.6W | 100.0Co0000000000000000000000 | -10.Al-2.6W-40.Ni
Co-40.Ni-10.Al-5.W | CoAlW-X | -40Ni-10Al-5W | Co-40Ni-10Al-5W | Shinagawa, K. et al. Phase equilibria and microstructure on γ′ phase in Co-Ni-Al-W system. Mater. Trans. 49, 1474–1479 (2008). | 808 | 45 | 40 | 10 |  | 5 | [23 empty] | Co | -10.Al | -5.W | -40.Ni | [21 empty] | Co-40Ni-10Al-5WShinagawa, K. et al. Phase equilibria and microstructure on γ′ phase in Co-Ni-Al-W system. Mater. Trans. 49, 1474–1479 (2008). | Co-40.Ni-10.Al-5.W |  | -10.Al-5.W-40.Ni
Co-50.Ni-10.Al-1.6W | CoAlW-X | -50Ni-10Al-2W | Co-50Ni-10Al-1.6W | Shinagawa, K. et al. Phase equilibria and microstructure on γ′ phase in Co-Ni-Al-W system. Mater. Trans. 49, 1474–1479 (2008). | 809 | 38.4 | 50 | 10 |  | 1.6 | [23 empty] | Co | -10.Al | -1.6W | -50.Ni | [21 empty] | Co-50Ni-10Al-1.6WShinagawa, K. et al. Phase equilibria and microstructure on γ′ phase in Co-Ni-Al-W system. Mater. Trans. 49, 1474–1479 (2008). | Co-50.Ni-10.Al-1.6W |  | -10.Al-1.6W-50.Ni
Co-60.Ni-10.Al-1.W | CoAlW-X | -60Ni-10Al-1W | Co-60Ni-10Al-1W | Shinagawa, K. et al. Phase equilibria and microstructure on γ′ phase in Co-Ni-Al-W system. Mater. Trans. 49, 1474–1479 (2008). | 810 | 29 | 60 | 10 |  | 1 | [23 empty] | Co | -10.Al | -1.W | -60.Ni | [21 empty] | Co-60Ni-10Al-1WShinagawa, K. et al. Phase equilibria and microstructure on γ′ phase in Co-Ni-Al-W system. Mater. Trans. 49, 1474–1479 (2008). | Co-60.Ni-10.Al-1.W |  | -10.Al-1.W-60.Ni
Co-60.Ni-10.Al-5.W | CoAlW-X | -60Ni-10Al-5W | Co-60Ni-10Al-5W | Shinagawa, K. et al. Phase equilibria and microstructure on γ′ phase in Co-Ni-Al-W system. Mater. Trans. 49, 1474–1479 (2008). | 811 | 25 | 60 | 10 |  | 5 | [23 empty] | Co | -10.Al | -5.W | -60.Ni | [21 empty] | Co-60Ni-10Al-5WShinagawa, K. et al. Phase equilibria and microstructure on γ′ phase in Co-Ni-Al-W system. Mater. Trans. 49, 1474–1479 (2008). | Co-60.Ni-10.Al-5.W |  | -10.Al-5.W-60.Ni
Co-60.Ni-10.Al-2.6W | CoAlW-X | -60Ni-10Al-3W | Co-60Ni-10Al-2.6W | Shinagawa, K. et al. Phase equilibria and microstructure on γ′ phase in Co-Ni-Al-W system. Mater. Trans. 49, 1474–1479 (2008). | 812 | 27.4 | 60 | 10 |  | 2.6 | [23 empty] | Co | -10.Al | -2.6W | -60.Ni | [21 empty] | Co-60Ni-10Al-2.6WShinagawa, K. et al. Phase equilibria and microstructure on γ′ phase in Co-Ni-Al-W system. Mater. Trans. 49, 1474–1479 (2008). | Co-60.Ni-10.Al-2.6W |  | -10.Al-2.6W-60.Ni
Co-70.Ni-10.Al-1.4W | CoAlW-X | -70Ni-10Al-1W | Co-70Ni-10Al-1.4W | Shinagawa, K. et al. Phase equilibria and microstructure on γ′ phase in Co-Ni-Al-W system. Mater. Trans. 49, 1474–1479 (2008). | 813 | 18.6 | 70 | 10 |  | 1.4 | [23 empty] | Co | -10.Al | -1.4W | -70.Ni | [21 empty] | Co-70Ni-10Al-1.4WShinagawa, K. et al. Phase equilibria and microstructure on γ′ phase in Co-Ni-Al-W system. Mater. Trans. 49, 1474–1479 (2008). | Co-70.Ni-10.Al-1.4W |  | -10.Al-1.4W-70.Ni
Co |  |  |  |  | 814 | 100 | [27 empty] | Co | [25 empty] | Co
Co |  |  |  |  | 815 | 100 | [27 empty] | Co | [25 empty] | Co
Co |  |  |  |  | 816 | 100 | [27 empty] | Co | [25 empty] | Co | 100.0Co0000000000000000000000
Co |  |  |  |  | 817 | 100 | [27 empty] | Co | [25 empty] | Co | 100.0Co0000000000000000000000
Co-9.Al-9.0W | CoAlW-X | -9Al-9W | Co9-9 | Cordero, C.- & Marta. Mechanical Behaviour of Novel Sintered Co-Al-W Alloys at High Temperatures. | 1620 | 82 |  | 9 |  | 9 | [20 empty] | 9.2735 |  | power metallurgy, no g' formed | Co | -9.Al | -9.0W | [22 empty] | Co9-9Cordero, C.- & Marta. Mechanical Behaviour of Novel Sintered Co-Al-W Alloys at High Temperatures. | Co-9.Al-9.0W | 82.0Co-9.0Al-9.0W | -9.Al-9.0W
Co-29.2Ni-9.8Al-6.4Cr-6.3W-2.4Ta | CoAlWX+ | -29Ni-10Al-6Cr-6W-2Ta | CoNi-A | Jackson, R. W., Titus, M. S., Begley, M. R. & Pollock, T. M. Thermal expansion behavior of new Co-based alloys and implications for coatings. Surf. Coatings Technol. 289, 61–68 (2016). | 2230 | 45.9 | 29.2 | 9.8 | 6.4 | 6.3 |  | 2.4 | [18 empty] | 9.023346 |  |  | Co | -9.8Al | -6.3W | -29.2Ni | -6.4Cr | -2.4Ta | [19 empty] | CoNi-AJackson, R. W., Titus, M. S., Begley, M. R. & Pollock, T. M. Thermal expansion behavior of new Co-based alloys and implications for coatings. Surf. Coatings Technol. 289, 61–68 (2016). | Co-29.2Ni-9.8Al-6.4Cr-6.3W-2.4Ta | 75.1Co-29.2Ni-9.8Al-6.4Cr-6.3W-2.4Ta | -9.8Al-6.4Cr-6.3W-2.4Ta-29.2Ni
Co-7.Al-8.0W-4.0Ti-1.0Ta | CoAlWX+ | -7Al-8W-4Ti-1Ta | TaTi | Lu, S., Antonov, S., Li, L. & Feng, Q. Two Steady-State Creep Stages in Co-Al-W-Base Single-Crystal Superalloys at 1273 K/137 MPa. Metall. Mater. Trans. A Phys. Metall. Mater. Sci. 49, 4079–4089 (2018). | 3080 | 80 |  | 7 |  | 8 | 4 | 1 | [18 empty] | 9.19578 |  | single crystal | Co | -7.Al | -8.0W |  |  | -1.0Ta |  |  | -4.0Ti | [16 empty] | TaTiLu, S., Antonov, S., Li, L. & Feng, Q. Two Steady-State Creep Stages in Co-Al-W-Base Single-Crystal Superalloys at 1273 K/137 MPa. Metall. Mater. Trans. A Phys. Metall. Mater. Sci. 49, 4079–4089 (2018). | Co-7.Al-8.0W-4.0Ti-1.0Ta | 80.0Co-7.0Al-8.0W-4.0Ti-1.0Ta | -7.Al-8.0W-1.0Ta-4.0Ti
Co-31.0Ni-6.3Al-8.1Cr-2.0W-3.7Ti-1.0Ta-0.9Nb-3.0Mo-0.08B | Low-W | -31Ni-6Al-8Cr-2W-4Ti-1Ta-1Nb-3Mo-B | 8Cr | Ng, D. S. et al. Effect of Cr additions on a γ-γ’ microstructure and creep behavior of a Co-based superalloy with low W content. Mater. Sci. Eng. A 778, (2020). | 338 | 44.016 | 31 | 6.29 | 8.11 | 1.97 | 3.73 | 0.96 | 0.89 |  | 2.95 |  |  | 0.084 | [12 empty] | 8.5206185 |  |  | Co | -6.3Al | -2.0W | -31.0Ni | -8.1Cr | -1.0Ta | -0.9Nb |  | -3.7Ti | -3.0Mo |  |  | -0.08B | [12 empty] | 8CrNg, D. S. et al. Effect of Cr additions on a γ-γ’ microstructure and creep behavior of a Co-based superalloy with low W content. Mater. Sci. Eng. A 778, (2020). | Co-31.0Ni-6.3Al-8.1Cr-2.0W-3.7Ti-1.0Ta-0.9Nb-3.0Mo-0.08B | 75.0Co-31.0Ni-6.3Al-8.1Cr-2.0W-3.7Ti-1.0Ta-0.9Nb-3.0Mo-0.08B | -6.3Al-8.1Cr-2.0W-1.0Ta-31.0Ni-3.0Mo-0.9Nb-3.7Ti-0.08B
Co-12.Al-11.0W | CoAlW-X | -12Al-11W | Co3(Al,W) | Okamoto, N. L. et al. Plastic deformation of polycrystals of Co3(Al,W) with the L12 structure. Philos. Mag. 91, 3667–3684 (2011). | 3430 | 77 |  | 12 |  | 11 | [20 empty] | 9.2945 |  |  | Co | -12.Al | -11.0W | [22 empty] | Co3(Al,W)Okamoto, N. L. et al. Plastic deformation of polycrystals of Co3(Al,W) with the L12 structure. Philos. Mag. 91, 3667–3684 (2011). | Co-12.Al-11.0W | 77.0Co-12.0Al-11.0W | -12.Al-11.0W
Co-9.Al-7.0W-2.0Re | CoAlW-X | -9Al-7W-2Re | Co-9Al-7W-2Re | Ooshima, M., Tanaka, K., Okamoto, N. L., Kishida, K. & Inui, H. Effects of quaternary alloying elements on the γ′ solvus temperature of Co-Al-W based alloys with fcc/L12 two-phase microstructures. J. Alloys Compd. 508, 71–78 (2010). | 3740 | 82 |  | 9 |  | 7 | [9 empty] | 2 | [10 empty] | 9.3089 |  |  | Co | -9.Al | -7.0W | [11 empty] | -2.0Re | [10 empty] | Co-9Al-7W-2ReOoshima, M., Tanaka, K., Okamoto, N. L., Kishida, K. & Inui, H. Effects of quaternary alloying elements on the γ′ solvus temperature of Co-Al-W based alloys with fcc/L12 two-phase microstructures. J. Alloys Compd. 508, 71–78 (2010). | Co-9.Al-7.0W-2.0Re | 82.0Co-9.0Al-7.0W-2.0Re | -9.Al-7.0W-2.0Re
Co-15.9Ni-13.6Al-1.9W-0.7Ta-0.6Mo-0.3Re | Low-W | -16Ni-14Al-2W-1Ta-1Mo-0Re | Petrushin alloy 1 | Petrushin, N. et al. A single-crystal co-base superalloy strengthened by γ′ precipitates: Structure and mechanical properties. Adv. Eng. Mater. 17, 755–760 (2015). | 3860 | 67 | 15.9 | 13.6 |  | 1.9 |  | 0.7 |  |  | 0.6 |  |  |  |  | 0.3 | [10 empty] | 8.353612 |  |  | Co | -13.6Al | -1.9W | -15.9Ni |  | -0.7Ta |  |  |  | -0.6Mo |  |  |  |  | -0.3Re | [10 empty] | Petrushin alloy 1Petrushin, N. et al. A single-crystal co-base superalloy strengthened by γ′ precipitates: Structure and mechanical properties. Adv. Eng. Mater. 17, 755–760 (2015). | Co-15.9Ni-13.6Al-1.9W-0.7Ta-0.6Mo-0.3Re | 82.9Co-15.9Ni-13.6Al-1.9W-0.7Ta-0.6Mo-0.3Re | -13.6Al-1.9W-0.7Ta-15.9Ni-0.6Mo-0.3Re
Co-8.8Al-9.8W-2.0Ta | CoAlW-X | -9Al-10W-2Ta | Co-8.8Al-9.8W-2Ta | Pollock, T. M. M. et al. New Co-based γ-γ’ High-temperature Alloys. JOM 62, 58–63 (2010). | 3870 | 79.4 |  | 8.8 |  | 9.8 |  | 2 | [18 empty] | 9.5237 |  |  | Co | -8.8Al | -9.8W |  |  | -2.0Ta | [19 empty] | Co-8.8Al-9.8W-2TaPollock, T. M. M. et al. New Co-based γ-γ’ High-temperature Alloys. JOM 62, 58–63 (2010). | Co-8.8Al-9.8W-2.0Ta | 79.4Co-8.8Al-9.8W-2.0Ta | -8.8Al-9.8W-2.0Ta
Co-20.4Ni-9.8Al-7.4W-2.7Ti-0.40C-0.10B | CoAlWX+ | -20Ni-10Al-7W-3Ti-C-B | Sani alloy 1 | Sani, S. A., Arabi, H. & Ebrahimi, G. R. Hot deformation behavior and DRX mechanism in a γ-γ/ cobalt-based superalloy. Mater. Sci. Eng. A 764, (2019). | 4430 | 59.2 | 20.4 | 9.8 |  | 7.4 | 2.7 |  |  |  |  | 0.4 |  | 0.1 | [12 empty] | 8.908321 |  |  | Co | -9.8Al | -7.4W | -20.4Ni |  |  |  |  | -2.7Ti |  | -0.40C |  | -0.10B | [12 empty] | Sani alloy 1Sani, S. A., Arabi, H. & Ebrahimi, G. R. Hot deformation behavior and DRX mechanism in a γ-γ/ cobalt-based superalloy. Mater. Sci. Eng. A 764, (2019). | Co-20.4Ni-9.8Al-7.4W-2.7Ti-0.40C-0.10B | 79.6Co-20.4Ni-9.8Al-7.4W-2.7Ti-0.40C-0.10B | -9.8Al-7.4W-20.4Ni-2.7Ti-0.40C-0.10B
Co-9.4Al-10.7W | CoAlW-X | -9Al-11W | 11W | Suzuki, A. & Pollock, T. M. High-temperature strength and deformation of γ/γ′ two-phase Co-Al-W-base alloys. Acta Mater. 56, 1288–1297 (2008). | 4960 | 79.9 |  | 9.4 |  | 10.7 | [20 empty] | 9.42465 |  |  | Co | -9.4Al | -10.7W | [22 empty] | 11WSuzuki, A. & Pollock, T. M. High-temperature strength and deformation of γ/γ′ two-phase Co-Al-W-base alloys. Acta Mater. 56, 1288–1297 (2008). | Co-9.4Al-10.7W | 79.9Co-9.4Al-10.7W | -9.4Al-10.7W
Co-8.8Al-9.8W-2.0Ta | CoAlW-X | -9Al-10W-2Ta | 2Ta | Suzuki, A. & Pollock, T. M. High-temperature strength and deformation of γ/γ′ two-phase Co-Al-W-base alloys. Acta Mater. 56, 1288–1297 (2008). | 4970 | 79.4 |  | 8.8 |  | 9.8 |  | 2 | [18 empty] | 9.5237 |  |  | Co | -8.8Al | -9.8W |  |  | -2.0Ta | [19 empty] | 2TaSuzuki, A. & Pollock, T. M. High-temperature strength and deformation of γ/γ′ two-phase Co-Al-W-base alloys. Acta Mater. 56, 1288–1297 (2008). | Co-8.8Al-9.8W-2.0Ta | 79.4Co-8.8Al-9.8W-2.0Ta | -8.8Al-9.8W-2.0Ta
Co-8.8Al-9.8W-2.0Re | CoAlW-X | -9Al-10W-2Re | 2Re | Suzuki, A. & Pollock, T. M. High-temperature strength and deformation of γ/γ′ two-phase Co-Al-W-base alloys. Acta Mater. 56, 1288–1297 (2008). | 4980 | 79.4 |  | 8.8 |  | 9.8 | [9 empty] | 2 | [10 empty] | 9.6111 |  |  | Co | -8.8Al | -9.8W | [11 empty] | -2.0Re | [10 empty] | 2ReSuzuki, A. & Pollock, T. M. High-temperature strength and deformation of γ/γ′ two-phase Co-Al-W-base alloys. Acta Mater. 56, 1288–1297 (2008). | Co-8.8Al-9.8W-2.0Re | 79.4Co-8.8Al-9.8W-2.0Re | -8.8Al-9.8W-2.0Re
Co-23.0Ti | Co3Ti | -23Ti | Co-23Ti | Takasugi, T. HIGH TEMPERATURE STRENGTH AND DUCTILITY OF POLYCRYSTALLINE Co,Ti. Acro nferati vol. 33 (1985). | 5040 | 77 |  |  |  |  | 23 | [19 empty] | 7.88961 |  |  | Co | [7 empty] | -23.0Ti | [16 empty] | Co-23TiTakasugi, T. HIGH TEMPERATURE STRENGTH AND DUCTILITY OF POLYCRYSTALLINE Co,Ti. Acro nferati vol. 33 (1985). | Co-23.0Ti | 77.0Co-23.0Ti | -23.0Ti
Co-6.7Al-8.1W-6.2Ti | CoAlW-X | -7Al-8W-6Ti | 6Ti | Titus, M. S., Eggeler, Y. M., Suzuki, A. & Pollock, T. M. Creep-induced planar defects in L12-containing Co- and CoNi-base single-crystal superalloys. Acta Mater. 82, 530–539 (2015) | 5230 | 79 |  | 6.7 |  | 8.1 | 6.2 | [19 empty] | 9.050584 |  | single crystal | Co | -6.7Al | -8.1W | [5 empty] | -6.2Ti | [16 empty] | 6TiTitus, M. S., Eggeler, Y. M., Suzuki, A. & Pollock, T. M. Creep-induced planar defects in L12-containing Co- and CoNi-base single-crystal superalloys. Acta Mater. 82, 530–539 (2015) | Co-6.7Al-8.1W-6.2Ti | 79.0Co-6.7Al-8.1W-6.2Ti | -6.7Al-8.1W-6.2Ti
Co-9.4Al-10.7W | CoAlW-X | -9Al-11W | Ternary | Titus, M. S., Eggeler, Y. M., Suzuki, A. & Pollock, T. M. Creep-induced planar defects in L12-containing Co- and CoNi-base single-crystal superalloys. Acta Mater. 82, 530–539 (2015) | 5240 | 79.9 |  | 9.4 |  | 10.7 | [20 empty] | 9.42465 |  | single crystal | Co | -9.4Al | -10.7W | [22 empty] | TernaryTitus, M. S., Eggeler, Y. M., Suzuki, A. & Pollock, T. M. Creep-induced planar defects in L12-containing Co- and CoNi-base single-crystal superalloys. Acta Mater. 82, 530–539 (2015) | Co-9.4Al-10.7W | 79.9Co-9.4Al-10.7W | -9.4Al-10.7W
Co-8.8Al-9.8W-2.0Ta | CoAlW-X | -9Al-10W-2Ta | 2Ta | Titus, M. S., Eggeler, Y. M., Suzuki, A. & Pollock, T. M. Creep-induced planar defects in L12-containing Co- and CoNi-base single-crystal superalloys. Acta Mater. 82, 530–539 (2015) | 5250 | 79.4 |  | 8.8 |  | 9.8 |  | 2 | [18 empty] | 9.5237 |  | single crystal | Co | -8.8Al | -9.8W |  |  | -2.0Ta | [19 empty] | 2TaTitus, M. S., Eggeler, Y. M., Suzuki, A. & Pollock, T. M. Creep-induced planar defects in L12-containing Co- and CoNi-base single-crystal superalloys. Acta Mater. 82, 530–539 (2015) | Co-8.8Al-9.8W-2.0Ta | 79.4Co-8.8Al-9.8W-2.0Ta | -8.8Al-9.8W-2.0Ta
Co-7.8Al-4.5Cr-7.8W-1.5Ta | CoAlWX+ | -8Al-5Cr-8W-2Ta | CrTa | Titus, M. S., Eggeler, Y. M., Suzuki, A. & Pollock, T. M. Creep-induced planar defects in L12-containing Co- and CoNi-base single-crystal superalloys. Acta Mater. 82, 530–539 (2015) | 5260 | 78.4 |  | 7.8 | 4.5 | 7.8 |  | 1.5 | [18 empty] | 9.263 |  | single crystal | Co | -7.8Al | -7.8W |  | -4.5Cr | -1.5Ta | [19 empty] | CrTaTitus, M. S., Eggeler, Y. M., Suzuki, A. & Pollock, T. M. Creep-induced planar defects in L12-containing Co- and CoNi-base single-crystal superalloys. Acta Mater. 82, 530–539 (2015) | Co-7.8Al-4.5Cr-7.8W-1.5Ta | 78.4Co-7.8Al-4.5Cr-7.8W-1.5Ta | -7.8Al-4.5Cr-7.8W-1.5Ta
Co-29.2Ni-9.8Al-6.4Cr-6.3W-2.4Ta | CoAlWX+ | -29Ni-10Al-6Cr-6W-2Ta | CoNi-A | Titus, M. S., Eggeler, Y. M., Suzuki, A. & Pollock, T. M. Creep-induced planar defects in L12-containing Co- and CoNi-base single-crystal superalloys. Acta Mater. 82, 530–539 (2015) | 5270 | 45.9 | 29.2 | 9.8 | 6.4 | 6.3 |  | 2.4 | [18 empty] | 9.023346 |  | single crystal | Co | -9.8Al | -6.3W | -29.2Ni | -6.4Cr | -2.4Ta | [19 empty] | CoNi-ATitus, M. S., Eggeler, Y. M., Suzuki, A. & Pollock, T. M. Creep-induced planar defects in L12-containing Co- and CoNi-base single-crystal superalloys. Acta Mater. 82, 530–539 (2015) | Co-29.2Ni-9.8Al-6.4Cr-6.3W-2.4Ta | 75.1Co-29.2Ni-9.8Al-6.4Cr-6.3W-2.4Ta | -9.8Al-6.4Cr-6.3W-2.4Ta-29.2Ni
Co-29.6Ni-11.2Al-6.5W-2.8Ta | CoAlWX+ | -30Ni-11Al-7W-3Ta | CoNi-E | Titus, M. S., Suzuki, A. & Pollock, T. M. Creep and directional coarsening in single crystals of new γ-γ′ Cobalt-base alloys. Scr. Mater. 66, 574–577 (2012). | 5340 | 49.9 | 29.6 | 11.2 |  | 6.5 |  | 2.8 | [18 empty] | 9.097718 |  |  | Co | -11.2Al | -6.5W | -29.6Ni |  | -2.8Ta | [19 empty] | CoNi-ETitus, M. S., Suzuki, A. & Pollock, T. M. Creep and directional coarsening in single crystals of new γ-γ′ Cobalt-base alloys. Scr. Mater. 66, 574–577 (2012). | Co-29.6Ni-11.2Al-6.5W-2.8Ta | 79.5Co-29.6Ni-11.2Al-6.5W-2.8Ta | -11.2Al-6.5W-2.8Ta-29.6Ni
Co-9.4Al-10.7W | CoAlWX+ | -9Al-11W | Co-9.4Al-10.7W | Tsunekane, M., Suzuki, A. & Pollock, T. M. Single-crystal solidification of new Co-Al-W-base alloys. Intermetallics 19, 636–643 (2011). | 5430 | 79.9 |  | 9.4 |  | 10.7 | [20 empty] | 9.42465 |  |  | Co | -9.4Al | -10.7W | [22 empty] | Co-9.4Al-10.7WTsunekane, M., Suzuki, A. & Pollock, T. M. Single-crystal solidification of new Co-Al-W-base alloys. Intermetallics 19, 636–643 (2011). | Co-9.4Al-10.7W | 79.9Co-9.4Al-10.7W | -9.4Al-10.7W
Co-8.8Al-9.8W-2.0Ta | CoAlW-X | -9Al-10W-2Ta | Co-8.8Al-9.8W-2Ta | Tsunekane, M., Suzuki, A. & Pollock, T. M. Single-crystal solidification of new Co-Al-W-base alloys. Intermetallics 19, 636–643 (2011). | 5440 | 79.4 |  | 8.8 |  | 9.8 |  | 2 | [18 empty] | 9.5237 |  |  | Co | -8.8Al | -9.8W |  |  | -2.0Ta | [19 empty] | Co-8.8Al-9.8W-2TaTsunekane, M., Suzuki, A. & Pollock, T. M. Single-crystal solidification of new Co-Al-W-base alloys. Intermetallics 19, 636–643 (2011). | Co-8.8Al-9.8W-2.0Ta | 79.4Co-8.8Al-9.8W-2.0Ta | -8.8Al-9.8W-2.0Ta
Co-7.8Al-4.5Cr-7.8W-2.0Ta | CoAlWX+ | -8Al-5Cr-8W-2Ta | Co-7.8Al-7.8W-4.5Cr-2Ta | Tsunekane, M., Suzuki, A. & Pollock, T. M. Single-crystal solidification of new Co-Al-W-base alloys. Intermetallics 19, 636–643 (2011). | 5450 | 77.9 |  | 7.8 | 4.5 | 7.8 |  | 2 | [18 empty] | 9.30175 |  |  | Co | -7.8Al | -7.8W |  | -4.5Cr | -2.0Ta | [19 empty] | Co-7.8Al-7.8W-4.5Cr-2TaTsunekane, M., Suzuki, A. & Pollock, T. M. Single-crystal solidification of new Co-Al-W-base alloys. Intermetallics 19, 636–643 (2011). | Co-7.8Al-4.5Cr-7.8W-2.0Ta | 77.9Co-7.8Al-4.5Cr-7.8W-2.0Ta | -7.8Al-4.5Cr-7.8W-2.0Ta
Co-7.3Al-6.8W | CoAlW-X | -7Al-7W | Co-7Al-7W | Vorontsov, V. A. et al. Coarsening behaviour and interfacial structure of γ′ precipitates in Co-Al-W based superalloys. Acta Mater. 120, 14–23 (2016). | 5620 | 85.9 |  | 7.3 |  | 6.8 | [20 empty] | 9.1512 |  |  | Co | -7.3Al | -6.8W | [22 empty] | Co-7Al-7WVorontsov, V. A. et al. Coarsening behaviour and interfacial structure of γ′ precipitates in Co-Al-W based superalloys. Acta Mater. 120, 14–23 (2016). | Co-7.3Al-6.8W | 85.9Co-7.3Al-6.8W | -7.3Al-6.8W
Co-9.Al-9.0W-2.0Ta | CoAlW-X | -9Al-9W-2Ta | Co-9Al-9W-2Ta | Wang, S., Li, S. & Sha, J. Effect of Hf additions on microstructure and mechanical properties of a Co-9Al-9W-2Ta alloy at room and high-temperatures. in Procedia Engineering vol. 27 1162–1168 (Elsevier Ltd, 2012). | 5750 | 80 |  | 9 |  | 9 |  | 2 | [18 empty] | 9.4285 |  |  | Co | -9.Al | -9.0W |  |  | -2.0Ta | [19 empty] | Co-9Al-9W-2TaWang, S., Li, S. & Sha, J. Effect of Hf additions on microstructure and mechanical properties of a Co-9Al-9W-2Ta alloy at room and high-temperatures. in Procedia Engineering vol. 27 1162–1168 (Elsevier Ltd, 2012). | Co-9.Al-9.0W-2.0Ta | 80.0Co-9.0Al-9.0W-2.0Ta | -9.Al-9.0W-2.0Ta
Co-9.Al-10.0W-4.0Ta | CoAlW-X | -9Al-10W-4Ta | 4Ta | Xue, F., Wang, M. & Feng, Q. Alloying Effects on Heat-Treated Microstructure in Co-Al-W-Base Superalloys at 1300°C and 900°C. Superalloys 2012 813–821 (2012) doi:10.1002/9781118516430.ch90. | 5940 | 77 |  | 9 |  | 10 |  | 4 | [18 empty] | 9.687 |  |  | Co | -9.Al | -10.0W |  |  | -4.0Ta | [19 empty] | 4TaXue, F., Wang, M. & Feng, Q. Alloying Effects on Heat-Treated Microstructure in Co-Al-W-Base Superalloys at 1300°C and 900°C. Superalloys 2012 813–821 (2012) doi:10.1002/9781118516430.ch90. | Co-9.Al-10.0W-4.0Ta | 77.0Co-9.0Al-10.0W-4.0Ta | -9.Al-10.0W-4.0Ta
Co-7.Al-8.0W-4.0Ti-1.0Ta | CoAlWX+ | -7Al-8W-4Ti-1Ta | Alloy TaTi | Xue, F., Zhou, H. J. & Feng, Q. Improved High-Temperature Microstructural Stability and Creep Property of Novel Co-Base Single-Crystal Alloys Containing Ta and Ti. JOM 66, 2486–2494 (2014). | 5970 | 80 |  | 7 |  | 8 | 4 | 1 | [18 empty] | 9.19578 |  | single crystal | Co | -7.Al | -8.0W |  |  | -1.0Ta |  |  | -4.0Ti | [16 empty] | Alloy TaTiXue, F., Zhou, H. J. & Feng, Q. Improved High-Temperature Microstructural Stability and Creep Property of Novel Co-Base Single-Crystal Alloys Containing Ta and Ti. JOM 66, 2486–2494 (2014). | Co-7.Al-8.0W-4.0Ti-1.0Ta | 80.0Co-7.0Al-8.0W-4.0Ti-1.0Ta | -7.Al-8.0W-1.0Ta-4.0Ti
Co-7.Al-8.0W-4.0Ti-1.0Ta | CoAlWX+ | -7Al-8W-4Ti-1Ta | Alloy TaTi-B | Xue, F., Zhou, H. J. & Feng, Q. Improved High-Temperature Microstructural Stability and Creep Property of Novel Co-Base Single-Crystal Alloys Containing Ta and Ti. JOM 66, 2486–2494 (2014). | 5980 | 80 |  | 7 |  | 8 | 4 | 1 | [18 empty] | 9.19578 |  |  | Co | -7.Al | -8.0W |  |  | -1.0Ta |  |  | -4.0Ti | [16 empty] | Alloy TaTi-BXue, F., Zhou, H. J. & Feng, Q. Improved High-Temperature Microstructural Stability and Creep Property of Novel Co-Base Single-Crystal Alloys Containing Ta and Ti. JOM 66, 2486–2494 (2014). | Co-7.Al-8.0W-4.0Ti-1.0Ta | 80.0Co-7.0Al-8.0W-4.0Ti-1.0Ta | -7.Al-8.0W-1.0Ta-4.0Ti
Co-7.Al-8.0W-4.0Ti-1.0Ta | CoAlWX+ | -7Al-8W-4Ti-1Ta | Alloy A | Xue, F., Zhou, H. J., Ding, X. F., Wang, M. L. & Feng, Q. Improved high temperature γ’ stability of Co-Al-W-base alloys containing Ti and Ta. Mater. Lett. 112, 215–218 (2013). | 6040 | 80 |  | 7 |  | 8 | 4 | 1 | [18 empty] | 9.19578 |  |  | Co | -7.Al | -8.0W |  |  | -1.0Ta |  |  | -4.0Ti | [16 empty] | Alloy AXue, F., Zhou, H. J., Ding, X. F., Wang, M. L. & Feng, Q. Improved high temperature γ’ stability of Co-Al-W-base alloys containing Ti and Ta. Mater. Lett. 112, 215–218 (2013). | Co-7.Al-8.0W-4.0Ti-1.0Ta | 80.0Co-7.0Al-8.0W-4.0Ti-1.0Ta | -7.Al-8.0W-1.0Ta-4.0Ti
Co-7.Al-7.0W-4.0Ti-2.0Ta | CoAlWX+ | -7Al-7W-4Ti-2Ta | Alloy B | Xue, F., Zhou, H. J., Ding, X. F., Wang, M. L. & Feng, Q. Improved high temperature γ’ stability of Co-Al-W-base alloys containing Ti and Ta. Mater. Lett. 112, 215–218 (2013). | 6050 | 80 |  | 7 |  | 7 | 4 | 2 | [18 empty] | 9.16978 |  |  | Co | -7.Al | -7.0W |  |  | -2.0Ta |  |  | -4.0Ti | [16 empty] | Alloy BXue, F., Zhou, H. J., Ding, X. F., Wang, M. L. & Feng, Q. Improved high temperature γ’ stability of Co-Al-W-base alloys containing Ti and Ta. Mater. Lett. 112, 215–218 (2013). | Co-7.Al-7.0W-4.0Ti-2.0Ta | 80.0Co-7.0Al-7.0W-4.0Ti-2.0Ta | -7.Al-7.0W-2.0Ta-4.0Ti
Co-9.9Al-4.8W-1.8Ta | CoAlW-X | -10Al-5W-2Ta | 2Ta | Yan, H. Y., Vorontsov, V. A. & Dye, D. Alloying effects in polycrystalline γ′ strengthened Co-Al-W base alloys. Intermetallics 48, 44–53 (2014). | 6120 | 83.5 |  | 9.9 |  | 4.8 |  | 1.8 | [18 empty] | 8.9225 | 9.09 |  | Co | -9.9Al | -4.8W |  |  | -1.8Ta | [19 empty] | 2TaYan, H. Y., Vorontsov, V. A. & Dye, D. Alloying effects in polycrystalline γ′ strengthened Co-Al-W base alloys. Intermetallics 48, 44–53 (2014). | Co-9.9Al-4.8W-1.8Ta | 83.5Co-9.9Al-4.8W-1.8Ta | -9.9Al-4.8W-1.8Ta
Co-20.2Ni-7.3Al-7.0W | CoAlW-X | -20Ni-7Al-7W | 20Ni | Yan, H. Y., Vorontsov, V. A. & Dye, D. Alloying effects in polycrystalline γ′ strengthened Co-Al-W base alloys. Intermetallics 48, 44–53 (2014). | 6130 | 65.5 | 20.2 | 7.3 |  | 7 | [20 empty] | 9.173516 | 9.29 |  | Co | -7.3Al | -7.0W | -20.2Ni | [21 empty] | 20NiYan, H. Y., Vorontsov, V. A. & Dye, D. Alloying effects in polycrystalline γ′ strengthened Co-Al-W base alloys. Intermetallics 48, 44–53 (2014). | Co-20.2Ni-7.3Al-7.0W | 85.7Co-20.2Ni-7.3Al-7.0W | -7.3Al-7.0W-20.2Ni
Co-7.Al-7.0W-4.0Ti-2.0Ta | CoAlWX+ | -7Al-7W-4Ti-2Ta | Baseline | Zhou, H. J. et al. Alloying effects on microstructural stability and γ′ phase nano-hardness in Co-Al-W-Ta-Ti-base superalloys. in Proceedings of the International Symposium on Superalloys vols 2016-Janua 981–990 (Minerals, Metals and Materials Society, 2016). | 7310 | 80 |  | 7 |  | 7 | 4 | 2 | [18 empty] | 9.16978 |  |  | Co | -7.Al | -7.0W |  |  | -2.0Ta |  |  | -4.0Ti | [16 empty] | BaselineZhou, H. J. et al. Alloying effects on microstructural stability and γ′ phase nano-hardness in Co-Al-W-Ta-Ti-base superalloys. in Proceedings of the International Symposium on Superalloys vols 2016-Janua 981–990 (Minerals, Metals and Materials Society, 2016). | Co-7.Al-7.0W-4.0Ti-2.0Ta | 80.0Co-7.0Al-7.0W-4.0Ti-2.0Ta | -7.Al-7.0W-2.0Ta-4.0Ti
Co-7.Al-8.0W-4.0Ti-1.0Ta | CoAlWX+ | -7Al-8W-4Ti-1Ta | CO-7Al-8W-1Ta-4Ti | Zhou, H. J., Chang, H. & Feng, Q. Transient minimum creep of a γ′ strengthened Co-base single-crystal superalloy at 900 °C. Scr. Mater. 135, 84–87 (2017). | 7370 | 80 |  | 7 |  | 8 | 4 | 1 | [18 empty] | 9.19578 |  | single crystal [001] | Co | -7.Al | -8.0W |  |  | -1.0Ta |  |  | -4.0Ti | [16 empty] | CO-7Al-8W-1Ta-4TiZhou, H. J., Chang, H. & Feng, Q. Transient minimum creep of a γ′ strengthened Co-base single-crystal superalloy at 900 °C. Scr. Mater. 135, 84–87 (2017). | Co-7.Al-8.0W-4.0Ti-1.0Ta | 80.0Co-7.0Al-8.0W-4.0Ti-1.0Ta | -7.Al-8.0W-1.0Ta-4.0Ti
Co-7.Al-7.0W-4.0Ti-2.0Ta | CoAlWX+ | -7Al-7W-4Ti-2Ta | Alloy A | Zhou, H. J., Xue, F., Chang, H. & Feng, Q. Effect of Mo on microstructural characteristics and coarsening kinetics of γ’ precipitates in Co–Al–W–Ta–Ti alloys. J. Mater. Sci. Technol. 34, 799–805 (2018). | 7380 | 80 |  | 7 |  | 7 | 4 | 2 | [18 empty] | 9.16978 |  |  | Co | -7.Al | -7.0W |  |  | -2.0Ta |  |  | -4.0Ti | [16 empty] | Alloy AZhou, H. J., Xue, F., Chang, H. & Feng, Q. Effect of Mo on microstructural characteristics and coarsening kinetics of γ’ precipitates in Co–Al–W–Ta–Ti alloys. J. Mater. Sci. Technol. 34, 799–805 (2018). | Co-7.Al-7.0W-4.0Ti-2.0Ta | 80.0Co-7.0Al-7.0W-4.0Ti-2.0Ta | -7.Al-7.0W-2.0Ta-4.0Ti
Co-7.Al-6.0W-4.0Ti-2.0Ta-1.0Mo | CoAlWX+ | -7Al-6W-4Ti-2Ta-1Mo | Alloy B | Zhou, H. J., Xue, F., Chang, H. & Feng, Q. Effect of Mo on microstructural characteristics and coarsening kinetics of γ’ precipitates in Co–Al–W–Ta–Ti alloys. J. Mater. Sci. Technol. 34, 799–805 (2018). | 7390 | 80 |  | 7 |  | 6 | 4 | 2 |  |  | 1 | [15 empty] | 9.08008 |  |  | Co | -7.Al | -6.0W |  |  | -2.0Ta |  |  | -4.0Ti | -1.0Mo | [15 empty] | Alloy BZhou, H. J., Xue, F., Chang, H. & Feng, Q. Effect of Mo on microstructural characteristics and coarsening kinetics of γ’ precipitates in Co–Al–W–Ta–Ti alloys. J. Mater. Sci. Technol. 34, 799–805 (2018). | Co-7.Al-6.0W-4.0Ti-2.0Ta-1.0Mo | 80.0Co-7.0Al-6.0W-4.0Ti-2.0Ta-1.0Mo | -7.Al-6.0W-2.0Ta-1.0Mo-4.0Ti
Co-8.1Al-9.1W-1.7Ta-2.5Ir | CoAlWX+ | -8Al-9W-2Ta-3Ir | 2Ta2Ir | Bauer, A., Neumeier, S., Pyczak, F., & Göken, M. (2010). Microstructure and creep strength of different γ/γ′- strengthened Co-base superalloy variants. Scripta Materialia, 63(12), 1197–1200. https://doi.org/10.1016/j.scriptamat.2010.08.049 | 21000 | 78.6 |  | 8.1 |  | 9.1 |  | 1.7 | [6 empty] | 2.5 | [11 empty] | 9.8129 |  |  | Co | -8.1Al | -9.1W |  |  | -1.7Ta | [7 empty] | -2.5Ir | [11 empty] | 2Ta2IrBauer, A., Neumeier, S., Pyczak, F., & Göken, M. (2010). Microstructure and creep strength of different γ/γ′- strengthened Co-base superalloy variants. Scripta Materialia, 63(12), 1197–1200. https://doi.org/10.1016/j.scriptamat.2010.08.049 | Co-8.1Al-9.1W-1.7Ta-2.5Ir | 78.6Co-8.1Al-9.1W-1.7Ta-2.5Ir | -8.1Al-9.1W-1.7Ta-2.5Ir
Co-8.1Al-9.1W-1.7Ta-2.5Ir | CoAlWX+ | -8Al-9W-2Ta-3Ir | 8W-2Ta-2Ir | Bauer, A., Neumeier, S., Pyczak, F., & Göken, M. (2012). Creep Strength and Microstructure of Polycrystalline γ′ - Strengthened Cobalt-Base Superalloys. In Superalloys 2012 (pp. 695–703). https://doi.org/10.1002/9781118516430.ch84 | 31000 | 78.6 |  | 8.1 |  | 9.1 |  | 1.7 | [6 empty] | 2.5 | [11 empty] | 9.8129 |  |  | Co | -8.1Al | -9.1W |  |  | -1.7Ta | [7 empty] | -2.5Ir | [11 empty] | 8W-2Ta-2IrBauer, A., Neumeier, S., Pyczak, F., & Göken, M. (2012). Creep Strength and Microstructure of Polycrystalline γ′ - Strengthened Cobalt-Base Superalloys. In Superalloys 2012 (pp. 695–703). https://doi.org/10.1002/9781118516430.ch84 | Co-8.1Al-9.1W-1.7Ta-2.5Ir | 78.6Co-8.1Al-9.1W-1.7Ta-2.5Ir | -8.1Al-9.1W-1.7Ta-2.5Ir
Co-8.7Al-5.5W-1.3Ta-0.9Ir | CoAlWX+ | -9Al-6W-1Ta-1Ir | 5W-2Ta-2Ir | Bauer, A., Neumeier, S., Pyczak, F., & Göken, M. (2012). Creep Strength and Microstructure of Polycrystalline γ′ - Strengthened Cobalt-Base Superalloys. In Superalloys 2012 (pp. 695–703). https://doi.org/10.1002/9781118516430.ch85 | 32000 | 83.6 |  | 8.7 |  | 5.5 |  | 1.3 | [6 empty] | 0.9 | [11 empty] | 9.15354 |  |  | Co | -8.7Al | -5.5W |  |  | -1.3Ta | [7 empty] | -0.9Ir | [11 empty] | 5W-2Ta-2IrBauer, A., Neumeier, S., Pyczak, F., & Göken, M. (2012). Creep Strength and Microstructure of Polycrystalline γ′ - Strengthened Cobalt-Base Superalloys. In Superalloys 2012 (pp. 695–703). https://doi.org/10.1002/9781118516430.ch85 | Co-8.7Al-5.5W-1.3Ta-0.9Ir | 83.6Co-8.7Al-5.5W-1.3Ta-0.9Ir | -8.7Al-5.5W-1.3Ta-0.9Ir
Co-8.1Al-8.4W-2.0Ta | CoAlW-X | -8Al-8W-2Ta | 2Ta | Bauer, A., Neumeier, S., Pyczak, F., & Göken, M. (2015). Influence of iridium on the properties of γ′-strengthened co-base superalloys. Advanced Engineering Materials, 17(6), 748–754. https://doi.org/10.1002/adem.201400266 | 35000 | 81.5 |  | 8.1 |  | 8.4 |  | 2 | [18 empty] | 9.4222 |  |  | Co | -8.1Al | -8.4W |  |  | -2.0Ta | [19 empty] | 2TaBauer, A., Neumeier, S., Pyczak, F., & Göken, M. (2015). Influence of iridium on the properties of γ′-strengthened co-base superalloys. Advanced Engineering Materials, 17(6), 748–754. https://doi.org/10.1002/adem.201400266 | Co-8.1Al-8.4W-2.0Ta | 81.5Co-8.1Al-8.4W-2.0Ta | -8.1Al-8.4W-2.0Ta
Co-8.1Al-9.1W-1.7Ta-2.5Ir | CoAlWX+ | -8Al-9W-2Ta-3Ir | 2Ta2Ir | Bauer, A., Neumeier, S., Pyczak, F., & Göken, M. (2015). Influence of iridium on the properties of γ′-strengthened co-base superalloys. Advanced Engineering Materials, 17(6), 748–754. https://doi.org/10.1002/adem.201400267 | 36000 | 78.6 |  | 8.1 |  | 9.1 |  | 1.7 | [6 empty] | 2.5 | [11 empty] | 9.8129 |  |  | Co | -8.1Al | -9.1W |  |  | -1.7Ta | [7 empty] | -2.5Ir | [11 empty] | 2Ta2IrBauer, A., Neumeier, S., Pyczak, F., & Göken, M. (2015). Influence of iridium on the properties of γ′-strengthened co-base superalloys. Advanced Engineering Materials, 17(6), 748–754. https://doi.org/10.1002/adem.201400267 | Co-8.1Al-9.1W-1.7Ta-2.5Ir | 78.6Co-8.1Al-9.1W-1.7Ta-2.5Ir | -8.1Al-9.1W-1.7Ta-2.5Ir
Co-8.7Al-5.5W-1.3Ta-0.9Ir | CoAlWX+ | -9Al-6W-1Ta-1Ir | 5W2Ta2Ir | Bauer, A., Neumeier, S., Pyczak, F., & Göken, M. (2015). Influence of iridium on the properties of γ′-strengthened co-base superalloys. Advanced Engineering Materials, 17(6), 748–754. https://doi.org/10.1002/adem.201400268 | 37000 | 83.6 |  | 8.7 |  | 5.5 |  | 1.3 | [6 empty] | 0.9 | [11 empty] | 9.15354 |  |  | Co | -8.7Al | -5.5W |  |  | -1.3Ta | [7 empty] | -0.9Ir | [11 empty] | 5W2Ta2IrBauer, A., Neumeier, S., Pyczak, F., & Göken, M. (2015). Influence of iridium on the properties of γ′-strengthened co-base superalloys. Advanced Engineering Materials, 17(6), 748–754. https://doi.org/10.1002/adem.201400268 | Co-8.7Al-5.5W-1.3Ta-0.9Ir | 83.6Co-8.7Al-5.5W-1.3Ta-0.9Ir | -8.7Al-5.5W-1.3Ta-0.9Ir
Co-8.9Al-9.3W-2.0Ta-0.12B | CoAlWX+ | -9Al-9W-2Ta-B | 8W-2Ta-0.12B | Bauer, A., Neumeier, S., Pyczak, F., Singer, R. F., & Göken, M. (2012). Creep properties of different γ’-strengthened Co-base superalloys. Materials Science and Engineering A, 550, 333–341. https://doi.org/10.1016/j.msea.2012.04.089 | 46000 | 79.68 |  | 8.9 |  | 9.3 |  | 2 | [5 empty] | 0.12 | [12 empty] | 9.458022 |  |  | Co | -8.9Al | -9.3W |  |  | -2.0Ta | [6 empty] | -0.12B | [12 empty] | 8W-2Ta-0.12BBauer, A., Neumeier, S., Pyczak, F., Singer, R. F., & Göken, M. (2012). Creep properties of different γ’-strengthened Co-base superalloys. Materials Science and Engineering A, 550, 333–341. https://doi.org/10.1016/j.msea.2012.04.089 | Co-8.9Al-9.3W-2.0Ta-0.12B | 79.7Co-8.9Al-9.3W-2.0Ta-0.12B | -8.9Al-9.3W-2.0Ta-0.12B
Co-9.4Al-10.2W-1.8Nb | CoAlW-X | -9Al-10W-2Nb | 10W-2Nb | Bauer, A., Neumeier, S., Pyczak, F., Singer, R. F., & Göken, M. (2012). Creep properties of different γ’-strengthened Co-base superalloys. Materials Science and Engineering A, 550, 333–341. https://doi.org/10.1016/j.msea.2012.04.092 | 49000 | 78.6 |  | 9.4 |  | 10.2 |  |  | 1.8 | [17 empty] | 9.36696 |  |  | Co | -9.4Al | -10.2W |  |  |  | -1.8Nb | [18 empty] | 10W-2NbBauer, A., Neumeier, S., Pyczak, F., Singer, R. F., & Göken, M. (2012). Creep properties of different γ’-strengthened Co-base superalloys. Materials Science and Engineering A, 550, 333–341. https://doi.org/10.1016/j.msea.2012.04.092 | Co-9.4Al-10.2W-1.8Nb | 78.6Co-9.4Al-10.2W-1.8Nb | -9.4Al-10.2W-1.8Nb
Co-8.1Al-7.7W-1.6Ta-1.8Si | CoAlWX+ | -8Al-8W-2Ta-Si | 8W-2Ta-2Si | Bauer, A., Neumeier, S., Pyczak, F., Singer, R. F., & Göken, M. (2012). Creep properties of different γ’-strengthened Co-base superalloys. Materials Science and Engineering A, 550, 333–341. https://doi.org/10.1016/j.msea.2012.04.097 | 54000 | 80.8 |  | 8.1 |  | 7.7 |  | 1.6 | [8 empty] | 1.8 | [9 empty] | 9.20049 |  | Si detectable in EDS | Co | -8.1Al | -7.7W |  |  | -1.6Ta | [9 empty] | -1.8Si | [9 empty] | 8W-2Ta-2SiBauer, A., Neumeier, S., Pyczak, F., Singer, R. F., & Göken, M. (2012). Creep properties of different γ’-strengthened Co-base superalloys. Materials Science and Engineering A, 550, 333–341. https://doi.org/10.1016/j.msea.2012.04.097 | Co-8.1Al-7.7W-1.6Ta-1.8Si | 80.8Co-8.1Al-7.7W-1.6Ta-1.8Si | -8.1Al-7.7W-1.6Ta-1.8Si
Co-32.0Ni-6.Al-12.0Cr-3.0W-2.5Ti-1.5Ta-0.3Si-0.08C-0.01Zr-0.08B |  |  | CoWalloy1 | Abedi, H. R., & Ojo, O. A. (2021). Numerical Modeling of Gas Tungsten Arc Welding of a Newly Developed Cobalt-Based Superalloy. Metallurgical and Materials Transactions A: Physical Metallurgy and Materials Science, 52(11), 5043–5054. https://doi.org/10.1007/s11661-021-06451-x | 814 | 42.56927 | 31.96007638 | 5.992070424 | 11.97838142 | 2.994792939 | 2.49095329 | 1.499312835 |  |  |  | 0.081580795 | 0.010405662 | 0.079313929 |  |  | 0.34383977 | [9 empty] | 8.609585 |  |  | Co | -6.Al | -3.0W | -32.0Ni | -12.0Cr | -1.5Ta |  |  | -2.5Ti |  | -0.08C | -0.01Zr | -0.08B |  |  | -0.3Si | [9 empty] | CoWalloy1Abedi, H. R., & Ojo, O. A. (2021). Numerical Modeling of Gas Tungsten Arc Welding of a Newly Developed Cobalt-Based Superalloy. Metallurgical and Materials Transactions A: Physical Metallurgy and Materials Science, 52(11), 5043–5054. https://doi.org/10.1007/s11661-021-06451-x | Co-32.0Ni-6.Al-12.0Cr-3.0W-2.5Ti-1.5Ta-0.3Si-0.08C-0.01Zr-0.08B
Co-28.8Ni-10.Al-10.2Cr-2.1Ti-2.1Ta-1.5Nb-2.2Mo |  |  | MCoHEA | Cao, B. X., Kong, H. J., Ding, Z. Y., Wu, S. W., Luan, J. H., Jiao, Z. B., Lu, J., Liu, C. T., & Yang, T. (2021). A novel L12-strengthened multicomponent Co-rich high-entropy alloy with both high γ′-solvus temperature and superior high-temperature strength. Scripta Materialia, 199. https://doi.org/10.1016/j.scriptamat.2021.113826 | 815 | 43.1 | 28.8 | 10 | 10.2 |  | 2.1 | 2.1 | 1.5 |  | 2.2 | [15 empty] | 8.203791 |  |  | Co | -10.Al |  | -28.8Ni | -10.2Cr | -2.1Ta | -1.5Nb |  | -2.1Ti | -2.2Mo | [15 empty] | MCoHEACao, B. X., Kong, H. J., Ding, Z. Y., Wu, S. W., Luan, J. H., Jiao, Z. B., Lu, J., Liu, C. T., & Yang, T. (2021). A novel L12-strengthened multicomponent Co-rich high-entropy alloy with both high γ′-solvus temperature and superior high-temperature strength. Scripta Materialia, 199. https://doi.org/10.1016/j.scriptamat.2021.113826 | Co-28.8Ni-10.Al-10.2Cr-2.1Ti-2.1Ta-1.5Nb-2.2Mo
Co-10.5Al-2.8Nb-7.2Mo |  |  | 1 | Davydov, D., Kazantseva, N., Ezhov, I., & Popova, E. (2021). Effect of alloying on the ?-?0 microstructure of W-free Co-based superalloys. Materials Today: Proceedings, 38, 1971–1973. https://doi.org/10.1016/j.matpr.2020.09.131 | 816 | 79.5 |  | 10.5 |  |  |  |  | 2.8 |  | 7.2 | [15 empty] | 8.33912 |  |  | Co | -10.5Al |  |  |  |  | -2.8Nb |  |  | -7.2Mo | [15 empty] | 1Davydov, D., Kazantseva, N., Ezhov, I., & Popova, E. (2021). Effect of alloying on the ?-?0 microstructure of W-free Co-based superalloys. Materials Today: Proceedings, 38, 1971–1973. https://doi.org/10.1016/j.matpr.2020.09.131 | Co-10.5Al-2.8Nb-7.2Mo
Co-10.9Al-1.6Nb-4.2Mo |  |  | 2 | Davydov, D., Kazantseva, N., Ezhov, I., & Popova, E. (2021). Effect of alloying on the ?-?0 microstructure of W-free Co-based superalloys. Materials Today: Proceedings, 38, 1971–1973. https://doi.org/10.1016/j.matpr.2020.09.131 | 817 | 83.3 |  | 10.9 |  |  |  |  | 1.6 |  | 4.2 | [15 empty] | 8.27688 |  |  | Co | -10.9Al |  |  |  |  | -1.6Nb |  |  | -4.2Mo | [15 empty] | 2Davydov, D., Kazantseva, N., Ezhov, I., & Popova, E. (2021). Effect of alloying on the ?-?0 microstructure of W-free Co-based superalloys. Materials Today: Proceedings, 38, 1971–1973. https://doi.org/10.1016/j.matpr.2020.09.131 | Co-10.9Al-1.6Nb-4.2Mo
Co-10.1Al-1.0Nb-5.6Mo |  |  | 3 | Davydov, D., Kazantseva, N., Ezhov, I., & Popova, E. (2021). Effect of alloying on the ?-?0 microstructure of W-free Co-based superalloys. Materials Today: Proceedings, 38, 1971–1973. https://doi.org/10.1016/j.matpr.2020.09.131 | 818 | 83.3 |  | 10.1 |  |  |  |  | 1 |  | 5.6 | [15 empty] | 8.34778 |  |  | Co | -10.1Al |  |  |  |  | -1.0Nb |  |  | -5.6Mo | [15 empty] | 3Davydov, D., Kazantseva, N., Ezhov, I., & Popova, E. (2021). Effect of alloying on the ?-?0 microstructure of W-free Co-based superalloys. Materials Today: Proceedings, 38, 1971–1973. https://doi.org/10.1016/j.matpr.2020.09.131 | Co-10.1Al-1.0Nb-5.6Mo
Co-12.Al-11.0W |  |  | 1 | Edtmaier, C., Wolf, M., de Oro Calderon, R., & Schubert, W. D. (2021). Effect of nickel on the formation of γ/γ’ microstructures in WC/Co-Ni-Al-W. International Journal of Refractory Metals and Hard Materials, 100. https://doi.org/10.1016/j.ijrmhm.2021.105652 | 819 | 77 |  | 12 |  | 11 | [20 empty] | 9.2945 |  |  | Co | -12.Al | -11.0W | [22 empty] | 1Edtmaier, C., Wolf, M., de Oro Calderon, R., & Schubert, W. D. (2021). Effect of nickel on the formation of γ/γ’ microstructures in WC/Co-Ni-Al-W. International Journal of Refractory Metals and Hard Materials, 100. https://doi.org/10.1016/j.ijrmhm.2021.105652 | Co-12.Al-11.0W
Co-15.0Ni-12.Al-11.0W |  |  | 2 | Edtmaier, C., Wolf, M., de Oro Calderon, R., & Schubert, W. D. (2021). Effect of nickel on the formation of γ/γ’ microstructures in WC/Co-Ni-Al-W. International Journal of Refractory Metals and Hard Materials, 100. https://doi.org/10.1016/j.ijrmhm.2021.105653 | 820 | 62 | 15 | 12 |  | 11 | [20 empty] | 9.2957 |  |  | Co | -12.Al | -11.0W | -15.0Ni | [21 empty] | 2Edtmaier, C., Wolf, M., de Oro Calderon, R., & Schubert, W. D. (2021). Effect of nickel on the formation of γ/γ’ microstructures in WC/Co-Ni-Al-W. International Journal of Refractory Metals and Hard Materials, 100. https://doi.org/10.1016/j.ijrmhm.2021.105653 | Co-15.0Ni-12.Al-11.0W
Co-30.0Ni-12.Al-11.0W |  |  | 3 | Edtmaier, C., Wolf, M., de Oro Calderon, R., & Schubert, W. D. (2021). Effect of nickel on the formation of γ/γ’ microstructures in WC/Co-Ni-Al-W. International Journal of Refractory Metals and Hard Materials, 100. https://doi.org/10.1016/j.ijrmhm.2021.105654 | 821 | 47 | 30 | 12 |  | 11 | [20 empty] | 9.2969 |  |  | Co | -12.Al | -11.0W | -30.0Ni | [21 empty] | 3Edtmaier, C., Wolf, M., de Oro Calderon, R., & Schubert, W. D. (2021). Effect of nickel on the formation of γ/γ’ microstructures in WC/Co-Ni-Al-W. International Journal of Refractory Metals and Hard Materials, 100. https://doi.org/10.1016/j.ijrmhm.2021.105654 | Co-30.0Ni-12.Al-11.0W
Co-45.0Ni-12.Al-11.0W |  |  | 4 | Edtmaier, C., Wolf, M., de Oro Calderon, R., & Schubert, W. D. (2021). Effect of nickel on the formation of γ/γ’ microstructures in WC/Co-Ni-Al-W. International Journal of Refractory Metals and Hard Materials, 100. https://doi.org/10.1016/j.ijrmhm.2021.105655 | 822 | 32 | 45 | 12 |  | 11 | [20 empty] | 9.2981 |  |  | Co | -12.Al | -11.0W | -45.0Ni | [21 empty] | 4Edtmaier, C., Wolf, M., de Oro Calderon, R., & Schubert, W. D. (2021). Effect of nickel on the formation of γ/γ’ microstructures in WC/Co-Ni-Al-W. International Journal of Refractory Metals and Hard Materials, 100. https://doi.org/10.1016/j.ijrmhm.2021.105655 | Co-45.0Ni-12.Al-11.0W
Co-15.0Ni-11.Al-9.0W |  |  | 5 | Edtmaier, C., Wolf, M., de Oro Calderon, R., & Schubert, W. D. (2021). Effect of nickel on the formation of γ/γ’ microstructures in WC/Co-Ni-Al-W. International Journal of Refractory Metals and Hard Materials, 100. https://doi.org/10.1016/j.ijrmhm.2021.105656 | 823 | 65 | 15 | 11 |  | 9 | [20 empty] | 9.1507 |  |  | Co | -11.Al | -9.0W | -15.0Ni | [21 empty] | 5Edtmaier, C., Wolf, M., de Oro Calderon, R., & Schubert, W. D. (2021). Effect of nickel on the formation of γ/γ’ microstructures in WC/Co-Ni-Al-W. International Journal of Refractory Metals and Hard Materials, 100. https://doi.org/10.1016/j.ijrmhm.2021.105656 | Co-15.0Ni-11.Al-9.0W
Co-17.5Ni-11.Al-9.0W |  |  | 6 | Edtmaier, C., Wolf, M., de Oro Calderon, R., & Schubert, W. D. (2021). Effect of nickel on the formation of γ/γ’ microstructures in WC/Co-Ni-Al-W. International Journal of Refractory Metals and Hard Materials, 100. https://doi.org/10.1016/j.ijrmhm.2021.105657 | 824 | 62.5 | 17.5 | 11 |  | 9 | [20 empty] | 9.1509 |  |  | Co | -11.Al | -9.0W | -17.5Ni | [21 empty] | 6Edtmaier, C., Wolf, M., de Oro Calderon, R., & Schubert, W. D. (2021). Effect of nickel on the formation of γ/γ’ microstructures in WC/Co-Ni-Al-W. International Journal of Refractory Metals and Hard Materials, 100. https://doi.org/10.1016/j.ijrmhm.2021.105657 | Co-17.5Ni-11.Al-9.0W
Co-20.0Ni-11.Al-9.0W |  |  | 7 | Edtmaier, C., Wolf, M., de Oro Calderon, R., & Schubert, W. D. (2021). Effect of nickel on the formation of γ/γ’ microstructures in WC/Co-Ni-Al-W. International Journal of Refractory Metals and Hard Materials, 100. https://doi.org/10.1016/j.ijrmhm.2021.105658 | 825 | 60 | 20 | 11 |  | 9 | [20 empty] | 9.1511 |  |  | Co | -11.Al | -9.0W | -20.0Ni | [21 empty] | 7Edtmaier, C., Wolf, M., de Oro Calderon, R., & Schubert, W. D. (2021). Effect of nickel on the formation of γ/γ’ microstructures in WC/Co-Ni-Al-W. International Journal of Refractory Metals and Hard Materials, 100. https://doi.org/10.1016/j.ijrmhm.2021.105658 | Co-20.0Ni-11.Al-9.0W
Co-13.0Ni-10.Al-8.0W |  |  | 8 | Edtmaier, C., Wolf, M., de Oro Calderon, R., & Schubert, W. D. (2021). Effect of nickel on the formation of γ/γ’ microstructures in WC/Co-Ni-Al-W. International Journal of Refractory Metals and Hard Materials, 100. https://doi.org/10.1016/j.ijrmhm.2021.105659 | 826 | 69 | 13 | 10 |  | 8 | [20 empty] | 9.10904 |  |  | Co | -10.Al | -8.0W | -13.0Ni | [21 empty] | 8Edtmaier, C., Wolf, M., de Oro Calderon, R., & Schubert, W. D. (2021). Effect of nickel on the formation of γ/γ’ microstructures in WC/Co-Ni-Al-W. International Journal of Refractory Metals and Hard Materials, 100. https://doi.org/10.1016/j.ijrmhm.2021.105659 | Co-13.0Ni-10.Al-8.0W
Co-9.Al-9.0W-2.0Ta-0.02B |  |  | Co-Al-W | Fan, L. L., Li, Y., Zhao, X. Y., Yu, Y. X., Zhou, C. G., & Sha, J. B. (2021). High-throughput preparation and characterization of early hot-corrosion behaviors of compositional gradient Al–Cr complex coatings on a novel Co–Al–W-based alloy. Corrosion Science, 192. https://doi.org/10.1016/j.corsci.2021.109811 | 827 | 79.98 |  | 9 |  | 9 |  | 2 | [5 empty] | 0.02 | [12 empty] | 9.427212 |  |  | Co | -9.Al | -9.0W |  |  | -2.0Ta | [6 empty] | -0.02B | [12 empty] | Co-Al-WFan, L. L., Li, Y., Zhao, X. Y., Yu, Y. X., Zhou, C. G., & Sha, J. B. (2021). High-throughput preparation and characterization of early hot-corrosion behaviors of compositional gradient Al–Cr complex coatings on a novel Co–Al–W-based alloy. Corrosion Science, 192. https://doi.org/10.1016/j.corsci.2021.109811 | Co-9.Al-9.0W-2.0Ta-0.02B
Co-12.0Ti |  |  | CoTi | Im, H. J., Choi, W. S., Ryou, K. H., Seol, J. B., Kang, T. H., Ko, W. S., & Choi, P. P. (2021). Enhanced microstructural stability of γ/γ′-strengthened Co-Ti-Mo-based alloys through Al additions. Acta Materialia, 214. https://doi.org/10.1016/j.actamat.2021.117011 | 828 | 88 |  |  |  |  | 12 | [19 empty] | 8.37284 |  |  | Co | [7 empty] | -12.0Ti | [16 empty] | CoTiIm, H. J., Choi, W. S., Ryou, K. H., Seol, J. B., Kang, T. H., Ko, W. S., & Choi, P. P. (2021). Enhanced microstructural stability of γ/γ′-strengthened Co-Ti-Mo-based alloys through Al additions. Acta Materialia, 214. https://doi.org/10.1016/j.actamat.2021.117011 | Co-12.0Ti
Co-12.0Ti-4.0Mo |  |  | CoTiMo | Im, H. J., Choi, W. S., Ryou, K. H., Seol, J. B., Kang, T. H., Ko, W. S., & Choi, P. P. (2021). Enhanced microstructural stability of γ/γ′-strengthened Co-Ti-Mo-based alloys through Al additions. Acta Materialia, 214. https://doi.org/10.1016/j.actamat.2021.117012 | 829 | 84 |  |  |  |  | 12 |  |  |  | 4 | [15 empty] | 8.42804 |  |  | Co | [7 empty] | -12.0Ti | -4.0Mo | [15 empty] | CoTiMoIm, H. J., Choi, W. S., Ryou, K. H., Seol, J. B., Kang, T. H., Ko, W. S., & Choi, P. P. (2021). Enhanced microstructural stability of γ/γ′-strengthened Co-Ti-Mo-based alloys through Al additions. Acta Materialia, 214. https://doi.org/10.1016/j.actamat.2021.117012 | Co-12.0Ti-4.0Mo
Co-2.Al-12.0Ti-4.0Mo |  |  | "+"2Al | Im, H. J., Choi, W. S., Ryou, K. H., Seol, J. B., Kang, T. H., Ko, W. S., & Choi, P. P. (2021). Enhanced microstructural stability of γ/γ′-strengthened Co-Ti-Mo-based alloys through Al additions. Acta Materialia, 214. https://doi.org/10.1016/j.actamat.2021.117013 | 830 | 82 |  | 2 |  |  | 12 |  |  |  | 4 | [15 empty] | 8.30404 |  |  | Co | -2.Al | [6 empty] | -12.0Ti | -4.0Mo | [15 empty] | "+"2AlIm, H. J., Choi, W. S., Ryou, K. H., Seol, J. B., Kang, T. H., Ko, W. S., & Choi, P. P. (2021). Enhanced microstructural stability of γ/γ′-strengthened Co-Ti-Mo-based alloys through Al additions. Acta Materialia, 214. https://doi.org/10.1016/j.actamat.2021.117013 | Co-2.Al-12.0Ti-4.0Mo
Co-4.Al-12.0Ti-4.0Mo |  |  | "+"4Al | Im, H. J., Choi, W. S., Ryou, K. H., Seol, J. B., Kang, T. H., Ko, W. S., & Choi, P. P. (2021). Enhanced microstructural stability of γ/γ′-strengthened Co-Ti-Mo-based alloys through Al additions. Acta Materialia, 214. https://doi.org/10.1016/j.actamat.2021.117014 | 831 | 80 |  | 4 |  |  | 12 |  |  |  | 4 | [15 empty] | 8.18004 |  |  | Co | -4.Al | [6 empty] | -12.0Ti | -4.0Mo | [15 empty] | "+"4AlIm, H. J., Choi, W. S., Ryou, K. H., Seol, J. B., Kang, T. H., Ko, W. S., & Choi, P. P. (2021). Enhanced microstructural stability of γ/γ′-strengthened Co-Ti-Mo-based alloys through Al additions. Acta Materialia, 214. https://doi.org/10.1016/j.actamat.2021.117014 | Co-4.Al-12.0Ti-4.0Mo
Co-2.Al-10.0Ti-4.0Mo |  |  | 10Ti+2Al | Im, H. J., Choi, W. S., Ryou, K. H., Seol, J. B., Kang, T. H., Ko, W. S., & Choi, P. P. (2021). Enhanced microstructural stability of γ/γ′-strengthened Co-Ti-Mo-based alloys through Al additions. Acta Materialia, 214. https://doi.org/10.1016/j.actamat.2021.117015 | 832 | 84 |  | 2 |  |  | 10 |  |  |  | 4 | [15 empty] | 8.3919 |  |  | Co | -2.Al | [6 empty] | -10.0Ti | -4.0Mo | [15 empty] | 10Ti+2AlIm, H. J., Choi, W. S., Ryou, K. H., Seol, J. B., Kang, T. H., Ko, W. S., & Choi, P. P. (2021). Enhanced microstructural stability of γ/γ′-strengthened Co-Ti-Mo-based alloys through Al additions. Acta Materialia, 214. https://doi.org/10.1016/j.actamat.2021.117015 | Co-2.Al-10.0Ti-4.0Mo
Co-4.Al-8.0Ti-4.0Mo |  |  | 8Ti+4Al | Im, H. J., Choi, W. S., Ryou, K. H., Seol, J. B., Kang, T. H., Ko, W. S., & Choi, P. P. (2021). Enhanced microstructural stability of γ/γ′-strengthened Co-Ti-Mo-based alloys through Al additions. Acta Materialia, 214. https://doi.org/10.1016/j.actamat.2021.117016 | 833 | 84 |  | 4 |  |  | 8 |  |  |  | 4 | [15 empty] | 8.35576 |  |  | Co | -4.Al | [6 empty] | -8.0Ti | -4.0Mo | [15 empty] | 8Ti+4AlIm, H. J., Choi, W. S., Ryou, K. H., Seol, J. B., Kang, T. H., Ko, W. S., & Choi, P. P. (2021). Enhanced microstructural stability of γ/γ′-strengthened Co-Ti-Mo-based alloys through Al additions. Acta Materialia, 214. https://doi.org/10.1016/j.actamat.2021.117016 | Co-4.Al-8.0Ti-4.0Mo
Co-9.Al-8.0W-0.10B |  |  | 8W | Li, Y., Pyczak, F., Oehring, M., Wang, L., Paul, J., Lorenz, U., & Yao, Z. (2017). Thermal stability of γ′ phase in long-term aged Co-Al-W alloys. Journal of Alloys and Compounds, 729, 266–276. https://doi.org/10.1016/j.jallcom.2017.09.157 | 834 | 82.9 |  | 9 |  | 8 | [7 empty] | 0.1 | [12 empty] | 9.16356 |  |  | Co | -9.Al | -8.0W | [9 empty] | -0.10B | [12 empty] | 8WLi, Y., Pyczak, F., Oehring, M., Wang, L., Paul, J., Lorenz, U., & Yao, Z. (2017). Thermal stability of γ′ phase in long-term aged Co-Al-W alloys. Journal of Alloys and Compounds, 729, 266–276. https://doi.org/10.1016/j.jallcom.2017.09.157 | Co-9.Al-8.0W-0.10B
Co-9.Al-9.0W-0.10B |  |  | 9W | Li, Y., Pyczak, F., Oehring, M., Wang, L., Paul, J., Lorenz, U., & Yao, Z. (2017). Thermal stability of γ′ phase in long-term aged Co-Al-W alloys. Journal of Alloys and Compounds, 729, 266–276. https://doi.org/10.1016/j.jallcom.2017.09.158 | 835 | 81.9 |  | 9 |  | 9 | [7 empty] | 0.1 | [12 empty] | 9.26706 |  |  | Co | -9.Al | -9.0W | [9 empty] | -0.10B | [12 empty] | 9WLi, Y., Pyczak, F., Oehring, M., Wang, L., Paul, J., Lorenz, U., & Yao, Z. (2017). Thermal stability of γ′ phase in long-term aged Co-Al-W alloys. Journal of Alloys and Compounds, 729, 266–276. https://doi.org/10.1016/j.jallcom.2017.09.158 | Co-9.Al-9.0W-0.10B
Co-9.Al-11.0W-0.10B |  |  | 11W | Li, Y., Pyczak, F., Oehring, M., Wang, L., Paul, J., Lorenz, U., & Yao, Z. (2017). Thermal stability of γ′ phase in long-term aged Co-Al-W alloys. Journal of Alloys and Compounds, 729, 266–276. https://doi.org/10.1016/j.jallcom.2017.09.159 | 836 | 79.9 |  | 9 |  | 11 | [7 empty] | 0.1 | [12 empty] | 9.47406 |  |  | Co | -9.Al | -11.0W | [9 empty] | -0.10B | [12 empty] | 11WLi, Y., Pyczak, F., Oehring, M., Wang, L., Paul, J., Lorenz, U., & Yao, Z. (2017). Thermal stability of γ′ phase in long-term aged Co-Al-W alloys. Journal of Alloys and Compounds, 729, 266–276. https://doi.org/10.1016/j.jallcom.2017.09.159 | Co-9.Al-11.0W-0.10B
Co-20.0Ni-7.Al-8.0W-4.0Ti-1.0Ta |  |  | Base | Li, W., Li, L., Antonov, S., Wei, C., Zhao, J. C., & Feng, Q. (2021). High-throughput exploration of alloying effects on the microstructural stability and properties of multi-component CoNi-base superalloys. Journal of Alloys and Compounds, 881. https://doi.org/10.1016/j.jallcom.2021.160618 | 837 | 60 | 20 | 7 |  | 8 | 4 | 1 | [18 empty] | 9.19738 |  |  | Co | -7.Al | -8.0W | -20.0Ni |  | -1.0Ta |  |  | -4.0Ti | [16 empty] | BaseLi, W., Li, L., Antonov, S., Wei, C., Zhao, J. C., & Feng, Q. (2021). High-throughput exploration of alloying effects on the microstructural stability and properties of multi-component CoNi-base superalloys. Journal of Alloys and Compounds, 881. https://doi.org/10.1016/j.jallcom.2021.160618 | Co-20.0Ni-7.Al-8.0W-4.0Ti-1.0Ta
Co-20.0Ni-15.Al-4.0Ti-1.0Ta |  |  | 15Al0W | Li, W., Li, L., Antonov, S., Wei, C., Zhao, J. C., & Feng, Q. (2021). High-throughput exploration of alloying effects on the microstructural stability and properties of multi-component CoNi-base superalloys. Journal of Alloys and Compounds, 881. https://doi.org/10.1016/j.jallcom.2021.160619 | 838 | 60 | 20 | 15 |  |  | 4 | 1 | [18 empty] | 7.87338 |  |  | Co | -15.Al |  | -20.0Ni |  | -1.0Ta |  |  | -4.0Ti | [16 empty] | 15Al0WLi, W., Li, L., Antonov, S., Wei, C., Zhao, J. C., & Feng, Q. (2021). High-throughput exploration of alloying effects on the microstructural stability and properties of multi-component CoNi-base superalloys. Journal of Alloys and Compounds, 881. https://doi.org/10.1016/j.jallcom.2021.160619 | Co-20.0Ni-15.Al-4.0Ti-1.0Ta
Co-20.0Ni-7.Al-2.0W-10.0Ti-1.0Ta |  |  | 10Ti2W | Li, W., Li, L., Antonov, S., Wei, C., Zhao, J. C., & Feng, Q. (2021). High-throughput exploration of alloying effects on the microstructural stability and properties of multi-component CoNi-base superalloys. Journal of Alloys and Compounds, 881. https://doi.org/10.1016/j.jallcom.2021.160620 | 839 | 60 | 20 | 7 |  | 2 | 10 | 1 | [18 empty] | 8.3128 |  |  | Co | -7.Al | -2.0W | -20.0Ni |  | -1.0Ta |  |  | -10.0Ti | [16 empty] | 10Ti2WLi, W., Li, L., Antonov, S., Wei, C., Zhao, J. C., & Feng, Q. (2021). High-throughput exploration of alloying effects on the microstructural stability and properties of multi-component CoNi-base superalloys. Journal of Alloys and Compounds, 881. https://doi.org/10.1016/j.jallcom.2021.160620 | Co-20.0Ni-7.Al-2.0W-10.0Ti-1.0Ta
Co-20.0Ni-7.Al-4.0W-4.0Ti-5.0Ta |  |  | 5Ta4W | Li, W., Li, L., Antonov, S., Wei, C., Zhao, J. C., & Feng, Q. (2021). High-throughput exploration of alloying effects on the microstructural stability and properties of multi-component CoNi-base superalloys. Journal of Alloys and Compounds, 881. https://doi.org/10.1016/j.jallcom.2021.160621 | 840 | 60 | 20 | 7 |  | 4 | 4 | 5 | [18 empty] | 9.09338 |  |  | Co | -7.Al | -4.0W | -20.0Ni |  | -5.0Ta |  |  | -4.0Ti | [16 empty] | 5Ta4WLi, W., Li, L., Antonov, S., Wei, C., Zhao, J. C., & Feng, Q. (2021). High-throughput exploration of alloying effects on the microstructural stability and properties of multi-component CoNi-base superalloys. Journal of Alloys and Compounds, 881. https://doi.org/10.1016/j.jallcom.2021.160621 | Co-20.0Ni-7.Al-4.0W-4.0Ti-5.0Ta
Co-20.0Ni-7.Al-3.0W-4.0Ti-1.0Ta-5.0Mo |  |  | 5Mo3W | Li, W., Li, L., Antonov, S., Wei, C., Zhao, J. C., & Feng, Q. (2021). High-throughput exploration of alloying effects on the microstructural stability and properties of multi-component CoNi-base superalloys. Journal of Alloys and Compounds, 881. https://doi.org/10.1016/j.jallcom.2021.160622 | 841 | 60 | 20 | 7 |  | 3 | 4 | 1 |  |  | 5 | [15 empty] | 8.74888 |  |  | Co | -7.Al | -3.0W | -20.0Ni |  | -1.0Ta |  |  | -4.0Ti | -5.0Mo | [15 empty] | 5Mo3WLi, W., Li, L., Antonov, S., Wei, C., Zhao, J. C., & Feng, Q. (2021). High-throughput exploration of alloying effects on the microstructural stability and properties of multi-component CoNi-base superalloys. Journal of Alloys and Compounds, 881. https://doi.org/10.1016/j.jallcom.2021.160622 | Co-20.0Ni-7.Al-3.0W-4.0Ti-1.0Ta-5.0Mo
Co-20.0Ni-7.Al-3.0W-4.0Ti-1.0Ta-5.0Nb |  |  | 5Nb3W | Li, W., Li, L., Antonov, S., Wei, C., Zhao, J. C., & Feng, Q. (2021). High-throughput exploration of alloying effects on the microstructural stability and properties of multi-component CoNi-base superalloys. Journal of Alloys and Compounds, 881. https://doi.org/10.1016/j.jallcom.2021.160623 | 842 | 60 | 20 | 7 |  | 3 | 4 | 1 | 5 | [17 empty] | 8.66338 |  |  | Co | -7.Al | -3.0W | -20.0Ni |  | -1.0Ta | -5.0Nb |  | -4.0Ti | [16 empty] | 5Nb3WLi, W., Li, L., Antonov, S., Wei, C., Zhao, J. C., & Feng, Q. (2021). High-throughput exploration of alloying effects on the microstructural stability and properties of multi-component CoNi-base superalloys. Journal of Alloys and Compounds, 881. https://doi.org/10.1016/j.jallcom.2021.160623 | Co-20.0Ni-7.Al-3.0W-4.0Ti-1.0Ta-5.0Nb
Co-34.6Ni-1.7Fe-4.3Al-19.5Cr-1.0Ti-1.9Nb-4.8Mo-0.70C |  | Powder Metallurgy! | Co-Ni-based superalloy | Li, C., Teng, J., Yang, B., Ye, X., Liu, J., & Li, Y. (2021). Correlation between microstructure and mechanical properties of novel Co-Ni-based powder metallurgy superalloy. Materials Characterization, 181. https://doi.org/10.1016/j.matchar.2021.111480 | 843 | 31.5 | 34.6 | 4.3 | 19.5 |  | 1 |  | 1.9 |  | 4.8 | 0.7 | [5 empty] | 1.7 | [8 empty] | 8.254836 |  |  | Co | -4.3Al |  | -34.6Ni | -19.5Cr |  | -1.9Nb |  | -1.0Ti | -4.8Mo | -0.70C | [5 empty] | -1.7Fe | [8 empty] | Co-Ni-based superalloyLi, C., Teng, J., Yang, B., Ye, X., Liu, J., & Li, Y. (2021). Correlation between microstructure and mechanical properties of novel Co-Ni-based powder metallurgy superalloy. Materials Characterization, 181. https://doi.org/10.1016/j.matchar.2021.111480 | Co-34.6Ni-1.7Fe-4.3Al-19.5Cr-1.0Ti-1.9Nb-4.8Mo-0.70C
Co-7.Al-8.0W-4.0Ti-1.0Ta |  |  | Alloy TaTi | Lu, S., Antonov, S., Xue, F., Li, L., & Feng, Q. (2021). Segregation-assisted phase transformation and anti-phase boundary formation during creep of a γ′-strengthened Co-based superalloy at high temperatures. Acta Materialia, 215. https://doi.org/10.1016/j.actamat.2021.117099 | 844 | 80 |  | 7 |  | 8 | 4 | 1 | [18 empty] | 9.19578 |  |  | Co | -7.Al | -8.0W |  |  | -1.0Ta |  |  | -4.0Ti | [16 empty] | Alloy TaTiLu, S., Antonov, S., Xue, F., Li, L., & Feng, Q. (2021). Segregation-assisted phase transformation and anti-phase boundary formation during creep of a γ′-strengthened Co-based superalloy at high temperatures. Acta Materialia, 215. https://doi.org/10.1016/j.actamat.2021.117099 | Co-7.Al-8.0W-4.0Ti-1.0Ta
Co-31.0Ni-10.1Al-2.1Ta-5.1Mo |  |  | 0Ti | Mukhopadhyay, S., Pandey, P., Baler, N., Biswas, K., Makineni, S. K., & Chattopadhyay, K. (2021). The role of Ti addition on the evolution and stability of γ/γ′ microstructure in a Co-30Ni-10Al-5Mo-2Ta alloy. Acta Materialia, 208, 116736. https://doi.org/10.1016/j.actamat.2021.116736 | 845 | 51.7 | 31 | 10.1 |  |  |  | 2.1 |  |  | 5.1 | [15 empty] | 8.50941 |  |  | Co | -10.1Al |  | -31.0Ni |  | -2.1Ta |  |  |  | -5.1Mo | [15 empty] | 0TiMukhopadhyay, S., Pandey, P., Baler, N., Biswas, K., Makineni, S. K., & Chattopadhyay, K. (2021). The role of Ti addition on the evolution and stability of γ/γ′ microstructure in a Co-30Ni-10Al-5Mo-2Ta alloy. Acta Materialia, 208, 116736. https://doi.org/10.1016/j.actamat.2021.116736 | Co-31.0Ni-10.1Al-2.1Ta-5.1Mo
Co-32.0Ni-9.9Al-1.4Ti-1.7Ta-4.6Mo |  |  | 2Ti | Mukhopadhyay, S., Pandey, P., Baler, N., Biswas, K., Makineni, S. K., & Chattopadhyay, K. (2021). The role of Ti addition on the evolution and stability of γ/γ′ microstructure in a Co-30Ni-10Al-5Mo-2Ta alloy. Acta Materialia, 208, 116736. https://doi.org/10.1016/j.actamat.2021.116737 | 846 | 50.4 | 32 | 9.9 |  |  | 1.4 | 1.7 |  |  | 4.6 | [15 empty] | 8.422488 |  |  | Co | -9.9Al |  | -32.0Ni |  | -1.7Ta |  |  | -1.4Ti | -4.6Mo | [15 empty] | 2TiMukhopadhyay, S., Pandey, P., Baler, N., Biswas, K., Makineni, S. K., & Chattopadhyay, K. (2021). The role of Ti addition on the evolution and stability of γ/γ′ microstructure in a Co-30Ni-10Al-5Mo-2Ta alloy. Acta Materialia, 208, 116736. https://doi.org/10.1016/j.actamat.2021.116737 | Co-32.0Ni-9.9Al-1.4Ti-1.7Ta-4.6Mo
Co-30.6Ni-9.2Al-3.2Ti-2.1Ta-5.1Mo |  |  | 3Ti | Mukhopadhyay, S., Pandey, P., Baler, N., Biswas, K., Makineni, S. K., & Chattopadhyay, K. (2021). The role of Ti addition on the evolution and stability of γ/γ′ microstructure in a Co-30Ni-10Al-5Mo-2Ta alloy. Acta Materialia, 208, 116736. https://doi.org/10.1016/j.actamat.2021.116738 | 847 | 49.8 | 30.6 | 9.2 |  |  | 3.2 | 2.1 |  |  | 5.1 | [15 empty] | 8.424602 |  |  | Co | -9.2Al |  | -30.6Ni |  | -2.1Ta |  |  | -3.2Ti | -5.1Mo | [15 empty] | 3TiMukhopadhyay, S., Pandey, P., Baler, N., Biswas, K., Makineni, S. K., & Chattopadhyay, K. (2021). The role of Ti addition on the evolution and stability of γ/γ′ microstructure in a Co-30Ni-10Al-5Mo-2Ta alloy. Acta Materialia, 208, 116736. https://doi.org/10.1016/j.actamat.2021.116738 | Co-30.6Ni-9.2Al-3.2Ti-2.1Ta-5.1Mo
Co-30.5Ni-9.3Al-3.9Ti-2.2Ta-5.0Mo |  |  | 4Ti | Mukhopadhyay, S., Pandey, P., Baler, N., Biswas, K., Makineni, S. K., & Chattopadhyay, K. (2021). The role of Ti addition on the evolution and stability of γ/γ′ microstructure in a Co-30Ni-10Al-5Mo-2Ta alloy. Acta Materialia, 208, 116736. https://doi.org/10.1016/j.actamat.2021.116739 | 848 | 49.1 | 30.5 | 9.3 |  |  | 3.9 | 2.2 |  |  | 5 | [15 empty] | 8.394013 |  |  | Co | -9.3Al |  | -30.5Ni |  | -2.2Ta |  |  | -3.9Ti | -5.0Mo | [15 empty] | 4TiMukhopadhyay, S., Pandey, P., Baler, N., Biswas, K., Makineni, S. K., & Chattopadhyay, K. (2021). The role of Ti addition on the evolution and stability of γ/γ′ microstructure in a Co-30Ni-10Al-5Mo-2Ta alloy. Acta Materialia, 208, 116736. https://doi.org/10.1016/j.actamat.2021.116739 | Co-30.5Ni-9.3Al-3.9Ti-2.2Ta-5.0Mo
Co-36.8Ni-13.3Al-5.8Cr-1.0W-3.5Ta-0.0Hf-0.06C-0.08B-0.0Y |  |  | SB-CoNi-10+ | Murray, S. P., Cervellon, A., Cormier, J., & Pollock, T. M. (2021). Low cycle fatigue of a single crystal CoNi-base superalloy. Materials Science and Engineering A, 827. https://doi.org/10.1016/j.msea.2021.142007 | 849 | 39.394 | 36.8 | 13.3 | 5.8 | 1 |  | 3.5 |  |  |  | 0.06 |  | 0.08 |  |  |  |  | 0.04 | 0.026 | [6 empty] | 8.3441534 |  |  | Co | -13.3Al | -1.0W | -36.8Ni | -5.8Cr | -3.5Ta |  |  |  |  | -0.06C |  | -0.08B |  |  |  |  | -0.0Y | -0.0Hf | [6 empty] | SB-CoNi-10+Murray, S. P., Cervellon, A., Cormier, J., & Pollock, T. M. (2021). Low cycle fatigue of a single crystal CoNi-base superalloy. Materials Science and Engineering A, 827. https://doi.org/10.1016/j.msea.2021.142007 | Co-36.8Ni-13.3Al-5.8Cr-1.0W-3.5Ta-0.0Hf-0.06C-0.08B-0.0Y
Co-1.8Al-3.1W-17.8Ti |  |  | 1AW-3T | Oomae, M., Teramoto, T., & Tanaka, K. (2021). Composition dependence of positive temperature dependence of yield stress for Co3(Al, W)–Co3Ti pseudo-binary alloy with the L12 structure. Intermetallics, 136. https://doi.org/10.1016/j.intermet.2021.107250 | 850 | 77.29 |  | 1.77 |  | 3.1 | 17.84 | [19 empty] | 8.3273988 |  |  | Co | -1.8Al | -3.1W | [5 empty] | -17.8Ti | [16 empty] | 1AW-3TOomae, M., Teramoto, T., & Tanaka, K. (2021). Composition dependence of positive temperature dependence of yield stress for Co3(Al, W)–Co3Ti pseudo-binary alloy with the L12 structure. Intermetallics, 136. https://doi.org/10.1016/j.intermet.2021.107250 | Co-1.8Al-3.1W-17.8Ti
Co-0.9Al-1.2W-20.7Ti |  |  | 1AW-9T | Oomae, M., Teramoto, T., & Tanaka, K. (2021). Composition dependence of positive temperature dependence of yield stress for Co3(Al, W)–Co3Ti pseudo-binary alloy with the L12 structure. Intermetallics, 136. https://doi.org/10.1016/j.intermet.2021.107251 | 851 | 77.17 |  | 0.92 |  | 1.18 | 20.73 | [19 empty] | 8.0544211 |  |  | Co | -0.9Al | -1.2W | [5 empty] | -20.7Ti | [16 empty] | 1AW-9TOomae, M., Teramoto, T., & Tanaka, K. (2021). Composition dependence of positive temperature dependence of yield stress for Co3(Al, W)–Co3Ti pseudo-binary alloy with the L12 structure. Intermetallics, 136. https://doi.org/10.1016/j.intermet.2021.107251 | Co-0.9Al-1.2W-20.7Ti
Co-31.0Ni-9.7Al-2.3Nb-5.2Mo |  |  | 2Nb0Ti | Pandey, P., Shankar Prasad, A., Baler, N., & Chattopadhyay, K. (2021). On the effect of Ti addition on microstructural evolution, precipitate coarsening kinetics and mechanical properties in a Co–30Ni–10Al–5Mo–2Nb alloy. Materialia, 16. https://doi.org/10.1016/j.mtla.2021.101072 | 852 | 51.8 | 31 | 9.7 |  |  |  |  | 2.3 |  | 5.2 | [15 empty] | 8.36525 |  |  | Co | -9.7Al |  | -31.0Ni |  |  | -2.3Nb |  |  | -5.2Mo | [15 empty] | 2Nb0TiPandey, P., Shankar Prasad, A., Baler, N., & Chattopadhyay, K. (2021). On the effect of Ti addition on microstructural evolution, precipitate coarsening kinetics and mechanical properties in a Co–30Ni–10Al–5Mo–2Nb alloy. Materialia, 16. https://doi.org/10.1016/j.mtla.2021.101072 | Co-31.0Ni-9.7Al-2.3Nb-5.2Mo
Co-30.5Ni-9.5Al-1.0Ti-2.0Nb-4.9Mo |  | check Vf aging time | 2Nb1Ti | Pandey, P., Shankar Prasad, A., Baler, N., & Chattopadhyay, K. (2021). On the effect of Ti addition on microstructural evolution, precipitate coarsening kinetics and mechanical properties in a Co–30Ni–10Al–5Mo–2Nb alloy. Materialia, 16. https://doi.org/10.1016/j.mtla.2021.101073 | 853 | 52.1 | 30.5 | 9.5 |  |  | 1 |  | 2 |  | 4.9 | [15 empty] | 8.33053 |  |  | Co | -9.5Al |  | -30.5Ni |  |  | -2.0Nb |  | -1.0Ti | -4.9Mo | [15 empty] | 2Nb1TiPandey, P., Shankar Prasad, A., Baler, N., & Chattopadhyay, K. (2021). On the effect of Ti addition on microstructural evolution, precipitate coarsening kinetics and mechanical properties in a Co–30Ni–10Al–5Mo–2Nb alloy. Materialia, 16. https://doi.org/10.1016/j.mtla.2021.101073 | Co-30.5Ni-9.5Al-1.0Ti-2.0Nb-4.9Mo
Co-30.6Ni-9.3Al-1.9Ti-2.1Nb-5.2Mo |  | check Vf aging time | 2Nb2Ti | Pandey, P., Shankar Prasad, A., Baler, N., & Chattopadhyay, K. (2021). On the effect of Ti addition on microstructural evolution, precipitate coarsening kinetics and mechanical properties in a Co–30Ni–10Al–5Mo–2Nb alloy. Materialia, 16. https://doi.org/10.1016/j.mtla.2021.101074 | 854 | 50.9 | 30.6 | 9.3 |  |  | 1.9 |  | 2.1 |  | 5.2 | [15 empty] | 8.307211 |  |  | Co | -9.3Al |  | -30.6Ni |  |  | -2.1Nb |  | -1.9Ti | -5.2Mo | [15 empty] | 2Nb2TiPandey, P., Shankar Prasad, A., Baler, N., & Chattopadhyay, K. (2021). On the effect of Ti addition on microstructural evolution, precipitate coarsening kinetics and mechanical properties in a Co–30Ni–10Al–5Mo–2Nb alloy. Materialia, 16. https://doi.org/10.1016/j.mtla.2021.101074 | Co-30.6Ni-9.3Al-1.9Ti-2.1Nb-5.2Mo
Co-30.7Ni-9.5Al-3.0Ti-1.9Nb-4.9Mo |  | check Vf aging time | 2Nb3Ti | Pandey, P., Shankar Prasad, A., Baler, N., & Chattopadhyay, K. (2021). On the effect of Ti addition on microstructural evolution, precipitate coarsening kinetics and mechanical properties in a Co–30Ni–10Al–5Mo–2Nb alloy. Materialia, 16. https://doi.org/10.1016/j.mtla.2021.101075 | 855 | 50 | 30.7 | 9.5 |  |  | 3 |  | 1.9 |  | 4.9 | [15 empty] | 8.243016 |  |  | Co | -9.5Al |  | -30.7Ni |  |  | -1.9Nb |  | -3.0Ti | -4.9Mo | [15 empty] | 2Nb3TiPandey, P., Shankar Prasad, A., Baler, N., & Chattopadhyay, K. (2021). On the effect of Ti addition on microstructural evolution, precipitate coarsening kinetics and mechanical properties in a Co–30Ni–10Al–5Mo–2Nb alloy. Materialia, 16. https://doi.org/10.1016/j.mtla.2021.101075 | Co-30.7Ni-9.5Al-3.0Ti-1.9Nb-4.9Mo
Co-30.3Ni-9.4Al-3.9Ti-1.8Nb-4.7Mo |  | check Vf aging time | 2Nb4Ti | Pandey, P., Shankar Prasad, A., Baler, N., & Chattopadhyay, K. (2021). On the effect of Ti addition on microstructural evolution, precipitate coarsening kinetics and mechanical properties in a Co–30Ni–10Al–5Mo–2Nb alloy. Materialia, 16. https://doi.org/10.1016/j.mtla.2021.101076 | 856 | 49.9 | 30.3 | 9.4 |  |  | 3.9 |  | 1.8 |  | 4.7 | [15 empty] | 8.207217 |  |  | Co | -9.4Al |  | -30.3Ni |  |  | -1.8Nb |  | -3.9Ti | -4.7Mo | [15 empty] | 2Nb4TiPandey, P., Shankar Prasad, A., Baler, N., & Chattopadhyay, K. (2021). On the effect of Ti addition on microstructural evolution, precipitate coarsening kinetics and mechanical properties in a Co–30Ni–10Al–5Mo–2Nb alloy. Materialia, 16. https://doi.org/10.1016/j.mtla.2021.101076 | Co-30.3Ni-9.4Al-3.9Ti-1.8Nb-4.7Mo
Co-29.4Ni-9.5Al-5.2Cr-2.2Nb |  |  | 10Al5Cr | Pandey, P., Mazumder, N., Singh, M. P., Patil, C., Sharma, A., Makineni, S. K., Banerjee, D., & Chattopadhyay, K. (2021). Design of low mass density γ/γ′ CoNi-based superalloys with promising high-temperature mechanical properties. Physical Review Materials, 5(9). https://doi.org/10.1103/PhysRevMaterials.5.093601 | 857 | 53.7 | 29.4 | 9.5 | 5.2 |  |  |  | 2.2 | [17 empty] | 8.217172 |  |  | Co | -9.5Al |  | -29.4Ni | -5.2Cr |  | -2.2Nb | [18 empty] | 10Al5CrPandey, P., Mazumder, N., Singh, M. P., Patil, C., Sharma, A., Makineni, S. K., Banerjee, D., & Chattopadhyay, K. (2021). Design of low mass density γ/γ′ CoNi-based superalloys with promising high-temperature mechanical properties. Physical Review Materials, 5(9). https://doi.org/10.1103/PhysRevMaterials.5.093601 | Co-29.4Ni-9.5Al-5.2Cr-2.2Nb
Co-29.8Ni-9.5Al-5.5Cr-2.1Ti-1.9Nb |  |  | 10Al5Cr2Ti | Pandey, P., Mazumder, N., Singh, M. P., Patil, C., Sharma, A., Makineni, S. K., Banerjee, D., & Chattopadhyay, K. (2021). Design of low mass density γ/γ′ CoNi-based superalloys with promising high-temperature mechanical properties. Physical Review Materials, 5(9). https://doi.org/10.1103/PhysRevMaterials.5.093602 | 858 | 51.2 | 29.8 | 9.5 | 5.5 |  | 2.1 |  | 1.9 | [17 empty] | 8.120811 |  |  | Co | -9.5Al |  | -29.8Ni | -5.5Cr |  | -1.9Nb |  | -2.1Ti | [16 empty] | 10Al5Cr2TiPandey, P., Mazumder, N., Singh, M. P., Patil, C., Sharma, A., Makineni, S. K., Banerjee, D., & Chattopadhyay, K. (2021). Design of low mass density γ/γ′ CoNi-based superalloys with promising high-temperature mechanical properties. Physical Review Materials, 5(9). https://doi.org/10.1103/PhysRevMaterials.5.093602 | Co-29.8Ni-9.5Al-5.5Cr-2.1Ti-1.9Nb
Co-30.3Ni-9.5Al-8.5Cr-2.0Ti-2.0Nb |  |  | 10Al8Cr2Ti | Pandey, P., Mazumder, N., Singh, M. P., Patil, C., Sharma, A., Makineni, S. K., Banerjee, D., & Chattopadhyay, K. (2021). Design of low mass density γ/γ′ CoNi-based superalloys with promising high-temperature mechanical properties. Physical Review Materials, 5(9). https://doi.org/10.1103/PhysRevMaterials.5.093603 | 859 | 47.7 | 30.3 | 9.5 | 8.5 |  | 2 |  | 2 | [17 empty] | 8.073614 |  |  | Co | -9.5Al |  | -30.3Ni | -8.5Cr |  | -2.0Nb |  | -2.0Ti | [16 empty] | 10Al8Cr2TiPandey, P., Mazumder, N., Singh, M. P., Patil, C., Sharma, A., Makineni, S. K., Banerjee, D., & Chattopadhyay, K. (2021). Design of low mass density γ/γ′ CoNi-based superalloys with promising high-temperature mechanical properties. Physical Review Materials, 5(9). https://doi.org/10.1103/PhysRevMaterials.5.093603 | Co-30.3Ni-9.5Al-8.5Cr-2.0Ti-2.0Nb
Co-29.9Ni-10.Al-11.9Cr-2.2Ti-1.9Nb |  |  | 10Al12Cr2Ti | Pandey, P., Mazumder, N., Singh, M. P., Patil, C., Sharma, A., Makineni, S. K., Banerjee, D., & Chattopadhyay, K. (2021). Design of low mass density γ/γ′ CoNi-based superalloys with promising high-temperature mechanical properties. Physical Review Materials, 5(9). https://doi.org/10.1103/PhysRevMaterials.5.093604 | 860 | 44.1 | 29.9 | 10 | 11.9 |  | 2.2 |  | 1.9 | [17 empty] | 7.975986 |  |  | Co | -10.Al |  | -29.9Ni | -11.9Cr |  | -1.9Nb |  | -2.2Ti | [16 empty] | 10Al12Cr2TiPandey, P., Mazumder, N., Singh, M. P., Patil, C., Sharma, A., Makineni, S. K., Banerjee, D., & Chattopadhyay, K. (2021). Design of low mass density γ/γ′ CoNi-based superalloys with promising high-temperature mechanical properties. Physical Review Materials, 5(9). https://doi.org/10.1103/PhysRevMaterials.5.093604 | Co-29.9Ni-10.Al-11.9Cr-2.2Ti-1.9Nb
Co-30.0Ni-9.1Al-5.3Cr-4.2Ti-2.0Nb |  |  | 10Al5Cr4Ti | Pandey, P., Mazumder, N., Singh, M. P., Patil, C., Sharma, A., Makineni, S. K., Banerjee, D., & Chattopadhyay, K. (2021). Design of low mass density γ/γ′ CoNi-based superalloys with promising high-temperature mechanical properties. Physical Review Materials, 5(9). https://doi.org/10.1103/PhysRevMaterials.5.093605 | 861 | 49.4 | 30 | 9.1 | 5.3 |  | 4.2 |  | 2 | [17 empty] | 8.056464 |  |  | Co | -9.1Al |  | -30.0Ni | -5.3Cr |  | -2.0Nb |  | -4.2Ti | [16 empty] | 10Al5Cr4TiPandey, P., Mazumder, N., Singh, M. P., Patil, C., Sharma, A., Makineni, S. K., Banerjee, D., & Chattopadhyay, K. (2021). Design of low mass density γ/γ′ CoNi-based superalloys with promising high-temperature mechanical properties. Physical Review Materials, 5(9). https://doi.org/10.1103/PhysRevMaterials.5.093605 | Co-30.0Ni-9.1Al-5.3Cr-4.2Ti-2.0Nb
Co-30.2Ni-9.4Al-8.8Cr-4.4Ti-2.0Nb |  |  | 10Al8Cr4Ti | Pandey, P., Mazumder, N., Singh, M. P., Patil, C., Sharma, A., Makineni, S. K., Banerjee, D., & Chattopadhyay, K. (2021). Design of low mass density γ/γ′ CoNi-based superalloys with promising high-temperature mechanical properties. Physical Review Materials, 5(9). https://doi.org/10.1103/PhysRevMaterials.5.093606 | 862 | 45.2 | 30.2 | 9.4 | 8.8 |  | 4.4 |  | 2 | [17 empty] | 7.969244 |  |  | Co | -9.4Al |  | -30.2Ni | -8.8Cr |  | -2.0Nb |  | -4.4Ti | [16 empty] | 10Al8Cr4TiPandey, P., Mazumder, N., Singh, M. P., Patil, C., Sharma, A., Makineni, S. K., Banerjee, D., & Chattopadhyay, K. (2021). Design of low mass density γ/γ′ CoNi-based superalloys with promising high-temperature mechanical properties. Physical Review Materials, 5(9). https://doi.org/10.1103/PhysRevMaterials.5.093606 | Co-30.2Ni-9.4Al-8.8Cr-4.4Ti-2.0Nb
Co-29.8Ni-9.4Al-12.8Cr-3.7Ti-2.0Nb |  |  | 10Al12Cr4Ti | Pandey, P., Mazumder, N., Singh, M. P., Patil, C., Sharma, A., Makineni, S. K., Banerjee, D., & Chattopadhyay, K. (2021). Design of low mass density γ/γ′ CoNi-based superalloys with promising high-temperature mechanical properties. Physical Review Materials, 5(9). https://doi.org/10.1103/PhysRevMaterials.5.093607 | 863 | 42.3 | 29.8 | 9.4 | 12.8 |  | 3.7 |  | 2 | [17 empty] | 7.931563 |  |  | Co | -9.4Al |  | -29.8Ni | -12.8Cr |  | -2.0Nb |  | -3.7Ti | [16 empty] | 10Al12Cr4TiPandey, P., Mazumder, N., Singh, M. P., Patil, C., Sharma, A., Makineni, S. K., Banerjee, D., & Chattopadhyay, K. (2021). Design of low mass density γ/γ′ CoNi-based superalloys with promising high-temperature mechanical properties. Physical Review Materials, 5(9). https://doi.org/10.1103/PhysRevMaterials.5.093607 | Co-29.8Ni-9.4Al-12.8Cr-3.7Ti-2.0Nb
Co-20.0Ni-10.Al-6.0W |  |  | Co-20Ni-6W-10Al | Park, H., Choe, H., & Dunand, D. C. (2021). Microstructure and compressive properties of 3D-extrusion-printed, aluminized cobalt-based superalloy microlattices. Materials Science and Engineering A, 815. https://doi.org/10.1016/j.msea.2021.141262 | 864 | 64 | 20 | 10 |  | 6 | [20 empty] | 8.9026 |  |  | Co | -10.Al | -6.0W | -20.0Ni | [21 empty] | Co-20Ni-6W-10AlPark, H., Choe, H., & Dunand, D. C. (2021). Microstructure and compressive properties of 3D-extrusion-printed, aluminized cobalt-based superalloy microlattices. Materials Science and Engineering A, 815. https://doi.org/10.1016/j.msea.2021.141262 | Co-20.0Ni-10.Al-6.0W
Co-18.0Ni-13.Al-5.0W |  |  | Co-18Ni-5W-13Al | Park, H., Choe, H., & Dunand, D. C. (2021). Microstructure and compressive properties of 3D-extrusion-printed, aluminized cobalt-based superalloy microlattices. Materials Science and Engineering A, 815. https://doi.org/10.1016/j.msea.2021.141263 | 865 | 64 | 18 | 13 |  | 5 | [20 empty] | 8.61294 |  |  | Co | -13.Al | -5.0W | -18.0Ni | [21 empty] | Co-18Ni-5W-13AlPark, H., Choe, H., & Dunand, D. C. (2021). Microstructure and compressive properties of 3D-extrusion-printed, aluminized cobalt-based superalloy microlattices. Materials Science and Engineering A, 815. https://doi.org/10.1016/j.msea.2021.141263 | Co-18.0Ni-13.Al-5.0W
Co-30.2Ni-9.8Al-4.0W-3.9Ti-1.9Ta |  |  | 4W2Ta | Qu, S., Li, Y., Tong, M., Wang, C., & Yang, Y. (2021). Effects of 1 at.% Ta substitution for 1 at.% W on the coarsening kinetics and deformation behavior of γʹ-strengthened CoNi-base superalloys. Materials Science and Engineering A, 823. https://doi.org/10.1016/j.msea.2021.141776 | 866 | 50.12 | 30.2 | 9.83 |  | 4.02 | 3.93 | 1.9 | [18 empty] | 8.6836311 |  |  | Co | -9.8Al | -4.0W | -30.2Ni |  | -1.9Ta |  |  | -3.9Ti | [16 empty] | 4W2TaQu, S., Li, Y., Tong, M., Wang, C., & Yang, Y. (2021). Effects of 1 at.% Ta substitution for 1 at.% W on the coarsening kinetics and deformation behavior of γʹ-strengthened CoNi-base superalloys. Materials Science and Engineering A, 823. https://doi.org/10.1016/j.msea.2021.141776 | Co-30.2Ni-9.8Al-4.0W-3.9Ti-1.9Ta
Co-10.0Ni-6.3Al-4.0Cr-2.5Ti-3.3Nb-3.8V-0.04B |  |  | Nb-1 | Reyes Tirado, F. L., & Dunand, D. C. (2021). Increasing γ’ volume fraction in Co–Nb–V- and Co–Ta–V-based superalloys. Journal of Materials Research and Technology, 11, 2305–2313. https://doi.org/10.1016/j.jmrt.2021.02.028 | 867 | 70.16 | 10 | 6.25 | 4 |  | 2.5 |  | 3.3 | 3.75 |  |  |  | 0.04 | [12 empty] | 8.216984 |  |  | Co | -6.3Al |  | -10.0Ni | -4.0Cr |  | -3.3Nb | -3.8V | -2.5Ti |  |  |  | -0.04B | [12 empty] | Nb-1Reyes Tirado, F. L., & Dunand, D. C. (2021). Increasing γ’ volume fraction in Co–Nb–V- and Co–Ta–V-based superalloys. Journal of Materials Research and Technology, 11, 2305–2313. https://doi.org/10.1016/j.jmrt.2021.02.028 | Co-10.0Ni-6.3Al-4.0Cr-2.5Ti-3.3Nb-3.8V-0.04B
Co-10.0Ni-6.3Al-4.0Cr-2.5Ti-1.0Ta-3.3Nb-3.8V-0.04B |  |  | Nb-1-Ta | Reyes Tirado, F. L., & Dunand, D. C. (2021). Increasing γ’ volume fraction in Co–Nb–V- and Co–Ta–V-based superalloys. Journal of Materials Research and Technology, 11, 2305–2313. https://doi.org/10.1016/j.jmrt.2021.02.029 | 868 | 69.16 | 10 | 6.25 | 4 |  | 2.5 | 1 | 3.3 | 3.75 |  |  |  | 0.04 | [12 empty] | 8.294484 |  |  | Co | -6.3Al |  | -10.0Ni | -4.0Cr | -1.0Ta | -3.3Nb | -3.8V | -2.5Ti |  |  |  | -0.04B | [12 empty] | Nb-1-TaReyes Tirado, F. L., & Dunand, D. C. (2021). Increasing γ’ volume fraction in Co–Nb–V- and Co–Ta–V-based superalloys. Journal of Materials Research and Technology, 11, 2305–2313. https://doi.org/10.1016/j.jmrt.2021.02.029 | Co-10.0Ni-6.3Al-4.0Cr-2.5Ti-1.0Ta-3.3Nb-3.8V-0.04B
Co-10.0Ni-7.5Al-4.0Cr-3.0Ti-4.5Nb-4.5V-0.04B |  |  | Nb-2 | Reyes Tirado, F. L., & Dunand, D. C. (2021). Increasing γ’ volume fraction in Co–Nb–V- and Co–Ta–V-based superalloys. Journal of Materials Research and Technology, 11, 2305–2313. https://doi.org/10.1016/j.jmrt.2021.02.030 | 869 | 66.46 | 10 | 7.5 | 4 |  | 3 |  | 4.5 | 4.5 |  |  |  | 0.04 | [12 empty] | 8.092634 |  |  | Co | -7.5Al |  | -10.0Ni | -4.0Cr |  | -4.5Nb | -4.5V | -3.0Ti |  |  |  | -0.04B | [12 empty] | Nb-2Reyes Tirado, F. L., & Dunand, D. C. (2021). Increasing γ’ volume fraction in Co–Nb–V- and Co–Ta–V-based superalloys. Journal of Materials Research and Technology, 11, 2305–2313. https://doi.org/10.1016/j.jmrt.2021.02.030 | Co-10.0Ni-7.5Al-4.0Cr-3.0Ti-4.5Nb-4.5V-0.04B
Co-10.0Ni-7.Al-8.0Cr-2.5Ti-3.0Nb-4.5V-0.04B |  |  | Nb-3 | Reyes Tirado, F. L., & Dunand, D. C. (2021). Increasing γ’ volume fraction in Co–Nb–V- and Co–Ta–V-based superalloys. Journal of Materials Research and Technology, 11, 2305–2313. https://doi.org/10.1016/j.jmrt.2021.02.031 | 870 | 64.96 | 10 | 7 | 8 |  | 2.5 |  | 3 | 4.5 |  |  |  | 0.04 | [12 empty] | 8.082149 |  |  | Co | -7.Al |  | -10.0Ni | -8.0Cr |  | -3.0Nb | -4.5V | -2.5Ti |  |  |  | -0.04B | [12 empty] | Nb-3Reyes Tirado, F. L., & Dunand, D. C. (2021). Increasing γ’ volume fraction in Co–Nb–V- and Co–Ta–V-based superalloys. Journal of Materials Research and Technology, 11, 2305–2313. https://doi.org/10.1016/j.jmrt.2021.02.031 | Co-10.0Ni-7.Al-8.0Cr-2.5Ti-3.0Nb-4.5V-0.04B
Co-10.0Ni-6.3Al-4.0Cr-2.5Ti-3.3Ta-3.8V-0.04B |  |  | Ta-1 | Reyes Tirado, F. L., & Dunand, D. C. (2021). Increasing γ’ volume fraction in Co–Nb–V- and Co–Ta–V-based superalloys. Journal of Materials Research and Technology, 11, 2305–2313. https://doi.org/10.1016/j.jmrt.2021.02.032 | 871 | 70.16 | 10 | 6.25 | 4 |  | 2.5 | 3.3 |  | 3.75 |  |  |  | 0.04 | [12 empty] | 8.483624 |  |  | Co | -6.3Al |  | -10.0Ni | -4.0Cr | -3.3Ta |  | -3.8V | -2.5Ti |  |  |  | -0.04B | [12 empty] | Ta-1Reyes Tirado, F. L., & Dunand, D. C. (2021). Increasing γ’ volume fraction in Co–Nb–V- and Co–Ta–V-based superalloys. Journal of Materials Research and Technology, 11, 2305–2313. https://doi.org/10.1016/j.jmrt.2021.02.032 | Co-10.0Ni-6.3Al-4.0Cr-2.5Ti-3.3Ta-3.8V-0.04B
Co-29.7Ni-9.6Al-8.2Cr-1.8Nb-4.8Mo |  |  | Ti-0 | Roy, A., Singh, M. P., Das, S. M., Makineni, S. K., & Chattopadhyay, K. (2021). Role of Ti on Phase Evolution, Oxidation and Nitridation of Co–30Ni–10Al–8Cr–5Mo–2Nb–(0, 2 & 4) Ti Cobalt Base Superalloys at Elevated Temperature. Metallurgical and Materials Transactions A: Physical Metallurgy and Materials Science, 52(11), 5004–5015. https://doi.org/10.1007/s11661-021-06445-9 | 872 | 45.9 | 29.7 | 9.6 | 8.2 |  |  |  | 1.8 |  | 4.8 | [15 empty] | 8.227256 |  |  | Co | -9.6Al |  | -29.7Ni | -8.2Cr |  | -1.8Nb |  |  | -4.8Mo | [15 empty] | Ti-0Roy, A., Singh, M. P., Das, S. M., Makineni, S. K., & Chattopadhyay, K. (2021). Role of Ti on Phase Evolution, Oxidation and Nitridation of Co–30Ni–10Al–8Cr–5Mo–2Nb–(0, 2 & 4) Ti Cobalt Base Superalloys at Elevated Temperature. Metallurgical and Materials Transactions A: Physical Metallurgy and Materials Science, 52(11), 5004–5015. https://doi.org/10.1007/s11661-021-06445-9 | Co-29.7Ni-9.6Al-8.2Cr-1.8Nb-4.8Mo
Co-30.7Ni-9.5Al-7.8Cr-2.1Ti-1.9Nb-4.7Mo |  |  | Ti-2 | Roy, A., Singh, M. P., Das, S. M., Makineni, S. K., & Chattopadhyay, K. (2021). Role of Ti on Phase Evolution, Oxidation and Nitridation of Co–30Ni–10Al–8Cr–5Mo–2Nb–(0, 2 & 4) Ti Cobalt Base Superalloys at Elevated Temperature. Metallurgical and Materials Transactions A: Physical Metallurgy and Materials Science, 52(11), 5004–5015. https://doi.org/10.1007/s11661-021-06445-10 | 873 | 43.3 | 30.7 | 9.5 | 7.8 |  | 2.1 |  | 1.9 |  | 4.7 | [15 empty] | 8.146413 |  |  | Co | -9.5Al |  | -30.7Ni | -7.8Cr |  | -1.9Nb |  | -2.1Ti | -4.7Mo | [15 empty] | Ti-2Roy, A., Singh, M. P., Das, S. M., Makineni, S. K., & Chattopadhyay, K. (2021). Role of Ti on Phase Evolution, Oxidation and Nitridation of Co–30Ni–10Al–8Cr–5Mo–2Nb–(0, 2 & 4) Ti Cobalt Base Superalloys at Elevated Temperature. Metallurgical and Materials Transactions A: Physical Metallurgy and Materials Science, 52(11), 5004–5015. https://doi.org/10.1007/s11661-021-06445-10 | Co-30.7Ni-9.5Al-7.8Cr-2.1Ti-1.9Nb-4.7Mo
Co-30.4Ni-9.7Al-8.1Cr-3.9Ti-1.9Nb-5.1Mo |  |  | Ti-4 | Roy, A., Singh, M. P., Das, S. M., Makineni, S. K., & Chattopadhyay, K. (2021). Role of Ti on Phase Evolution, Oxidation and Nitridation of Co–30Ni–10Al–8Cr–5Mo–2Nb–(0, 2 & 4) Ti Cobalt Base Superalloys at Elevated Temperature. Metallurgical and Materials Transactions A: Physical Metallurgy and Materials Science, 52(11), 5004–5015. https://doi.org/10.1007/s11661-021-06445-11 | 874 | 40.9 | 30.4 | 9.7 | 8.1 |  | 3.9 |  | 1.9 |  | 5.1 | [15 empty] | 8.055305 |  |  | Co | -9.7Al |  | -30.4Ni | -8.1Cr |  | -1.9Nb |  | -3.9Ti | -5.1Mo | [15 empty] | Ti-4Roy, A., Singh, M. P., Das, S. M., Makineni, S. K., & Chattopadhyay, K. (2021). Role of Ti on Phase Evolution, Oxidation and Nitridation of Co–30Ni–10Al–8Cr–5Mo–2Nb–(0, 2 & 4) Ti Cobalt Base Superalloys at Elevated Temperature. Metallurgical and Materials Transactions A: Physical Metallurgy and Materials Science, 52(11), 5004–5015. https://doi.org/10.1007/s11661-021-06445-11 | Co-30.4Ni-9.7Al-8.1Cr-3.9Ti-1.9Nb-5.1Mo
Co-30.4Ni-9.7Al-2.1Ta-4.7Mo |  |  | 30Ni2Ta | Singh, M. P., Olu, E. F., Pandey, P., & Chattopadhyay, K. (2021). Thermophysical and magnetic properties of Co-Ni-Mo-Al-Ta class of tungsten free Co-based superalloys. Journal of Alloys and Compounds, 879. https://doi.org/10.1016/j.jallcom.2021.160379 | 875 | 53.1 | 30.4 | 9.7 |  |  |  | 2.1 |  |  | 4.7 | [15 empty] | 8.528642 |  |  | Co | -9.7Al |  | -30.4Ni |  | -2.1Ta |  |  |  | -4.7Mo | [15 empty] | 30Ni2TaSingh, M. P., Olu, E. F., Pandey, P., & Chattopadhyay, K. (2021). Thermophysical and magnetic properties of Co-Ni-Mo-Al-Ta class of tungsten free Co-based superalloys. Journal of Alloys and Compounds, 879. https://doi.org/10.1016/j.jallcom.2021.160379 | Co-30.4Ni-9.7Al-2.1Ta-4.7Mo
Co-30.5Ni-9.7Al-1.9Ti-2.1Ta-4.8Mo |  |  | 30Ni2Ta2Ti | Singh, M. P., Olu, E. F., Pandey, P., & Chattopadhyay, K. (2021). Thermophysical and magnetic properties of Co-Ni-Mo-Al-Ta class of tungsten free Co-based superalloys. Journal of Alloys and Compounds, 879. https://doi.org/10.1016/j.jallcom.2021.160380 | 876 | 51 | 30.5 | 9.7 |  |  | 1.9 | 2.1 |  |  | 4.8 | [15 empty] | 8.446563 |  |  | Co | -9.7Al |  | -30.5Ni |  | -2.1Ta |  |  | -1.9Ti | -4.8Mo | [15 empty] | 30Ni2Ta2TiSingh, M. P., Olu, E. F., Pandey, P., & Chattopadhyay, K. (2021). Thermophysical and magnetic properties of Co-Ni-Mo-Al-Ta class of tungsten free Co-based superalloys. Journal of Alloys and Compounds, 879. https://doi.org/10.1016/j.jallcom.2021.160380 | Co-30.5Ni-9.7Al-1.9Ti-2.1Ta-4.8Mo
Co-30.2Ni-9.8Al-2.0Cr-2.0Ti-1.9Ta-4.6Mo |  |  | 30Ni2Ta2Ti2Cr | Singh, M. P., Olu, E. F., Pandey, P., & Chattopadhyay, K. (2021). Thermophysical and magnetic properties of Co-Ni-Mo-Al-Ta class of tungsten free Co-based superalloys. Journal of Alloys and Compounds, 879. https://doi.org/10.1016/j.jallcom.2021.160381 | 877 | 49.5 | 30.2 | 9.8 | 2 |  | 2 | 1.9 |  |  | 4.6 | [15 empty] | 8.383486 |  |  | Co | -9.8Al |  | -30.2Ni | -2.0Cr | -1.9Ta |  |  | -2.0Ti | -4.6Mo | [15 empty] | 30Ni2Ta2Ti2CrSingh, M. P., Olu, E. F., Pandey, P., & Chattopadhyay, K. (2021). Thermophysical and magnetic properties of Co-Ni-Mo-Al-Ta class of tungsten free Co-based superalloys. Journal of Alloys and Compounds, 879. https://doi.org/10.1016/j.jallcom.2021.160381 | Co-30.2Ni-9.8Al-2.0Cr-2.0Ti-1.9Ta-4.6Mo
Co-30.1Ni-9.8Al-4.9Cr-2.0Ti-2.0Ta-4.9Mo |  |  | 30Ni2Ta2Ti5Cr | Singh, M. P., Olu, E. F., Pandey, P., & Chattopadhyay, K. (2021). Thermophysical and magnetic properties of Co-Ni-Mo-Al-Ta class of tungsten free Co-based superalloys. Journal of Alloys and Compounds, 879. https://doi.org/10.1016/j.jallcom.2021.160382 | 878 | 46.3 | 30.1 | 9.8 | 4.9 |  | 2 | 2 |  |  | 4.9 | [15 empty] | 8.345778 |  |  | Co | -9.8Al |  | -30.1Ni | -4.9Cr | -2.0Ta |  |  | -2.0Ti | -4.9Mo | [15 empty] | 30Ni2Ta2Ti5CrSingh, M. P., Olu, E. F., Pandey, P., & Chattopadhyay, K. (2021). Thermophysical and magnetic properties of Co-Ni-Mo-Al-Ta class of tungsten free Co-based superalloys. Journal of Alloys and Compounds, 879. https://doi.org/10.1016/j.jallcom.2021.160382 | Co-30.1Ni-9.8Al-4.9Cr-2.0Ti-2.0Ta-4.9Mo
Co-29.5Ni-10.2Al-10.2Cr-1.9Ti-2.1Ta-5.1Mo |  |  | 30Ni2Ta2Ti10Cr | Singh, M. P., Olu, E. F., Pandey, P., & Chattopadhyay, K. (2021). Thermophysical and magnetic properties of Co-Ni-Mo-Al-Ta class of tungsten free Co-based superalloys. Journal of Alloys and Compounds, 879. https://doi.org/10.1016/j.jallcom.2021.160383 | 879 | 41 | 29.5 | 10.2 | 10.2 |  | 1.9 | 2.1 |  |  | 5.1 | [15 empty] | 8.245203 |  |  | Co | -10.2Al |  | -29.5Ni | -10.2Cr | -2.1Ta |  |  | -1.9Ti | -5.1Mo | [15 empty] | 30Ni2Ta2Ti10CrSingh, M. P., Olu, E. F., Pandey, P., & Chattopadhyay, K. (2021). Thermophysical and magnetic properties of Co-Ni-Mo-Al-Ta class of tungsten free Co-based superalloys. Journal of Alloys and Compounds, 879. https://doi.org/10.1016/j.jallcom.2021.160383 | Co-29.5Ni-10.2Al-10.2Cr-1.9Ti-2.1Ta-5.1Mo
Co-9.Al-7.5W-2.0Ta |  |  | ERBOCo-2Ta | Volz, N., Xue, F., Zenk, C. H., Bezold, A., Gabel, S., Subramanyam, A. P. A., Drautz, R., 10.1016/j.jallcom.2021.160379Hammerschmidt, T., Makineni, S. K., Gault, B., Göken, M., & Neumeier, S. (2021). Understanding creep of a single-crystalline Co-Al-W-Ta superalloy by studying the deformation mechanism, segregation tendency and stacking fault energy. Acta Materialia, 214. https://doi.org/10.1016/j.actamat.2021.117019 | 880 | 81.5 |  | 9 |  | 7.5 |  | 2 | [18 empty] | 9.27325 |  |  | Co | -9.Al | -7.5W |  |  | -2.0Ta | [19 empty] | ERBOCo-2TaVolz, N., Xue, F., Zenk, C. H., Bezold, A., Gabel, S., Subramanyam, A. P. A., Drautz, R., 10.1016/j.jallcom.2021.160379Hammerschmidt, T., Makineni, S. K., Gault, B., Göken, M., & Neumeier, S. (2021). Understanding creep of a single-crystalline Co-Al-W-Ta superalloy by studying the deformation mechanism, segregation tendency and stacking fault energy. Acta Materialia, 214. https://doi.org/10.1016/j.actamat.2021.117019 | Co-9.Al-7.5W-2.0Ta
Co-8.4Al-4.1W-0.2Ta |  |  | VF0 | Volz, N., Xue, F., Bezold, A., Zenk, C. H., Fries, S. G., Schreuer, J., Neumeier, S., & Göken, M. (2021). Design of a Co–Al–W–Ta Alloy Series with Varying γ′ Volume Fraction and Their Thermophysical Properties. Metallurgical and Materials Transactions A: Physical Metallurgy and Materials Science, 52(9), 3931–3944. https://doi.org/10.1007/s11661-021-06353-y | 881 | 87.3 |  | 8.4 |  | 4.1 |  | 0.2 | [18 empty] | 8.81905 |  |  | Co | -8.4Al | -4.1W |  |  | -0.2Ta | [19 empty] | VF0Volz, N., Xue, F., Bezold, A., Zenk, C. H., Fries, S. G., Schreuer, J., Neumeier, S., & Göken, M. (2021). Design of a Co–Al–W–Ta Alloy Series with Varying γ′ Volume Fraction and Their Thermophysical Properties. Metallurgical and Materials Transactions A: Physical Metallurgy and Materials Science, 52(9), 3931–3944. https://doi.org/10.1007/s11661-021-06353-y | Co-8.4Al-4.1W-0.2Ta
Co-8.6Al-6.0W-0.6Ta |  |  | VF20 | Volz, N., Xue, F., Bezold, A., Zenk, C. H., Fries, S. G., Schreuer, J., Neumeier, S., & Göken, M. (2021). Design of a Co–Al–W–Ta Alloy Series with Varying γ′ Volume Fraction and Their Thermophysical Properties. Metallurgical and Materials Transactions A: Physical Metallurgy and Materials Science, 52(9), 3931–3944. https://doi.org/10.1007/s11661-021-06353-y | 882 | 84.8 |  | 8.6 |  | 6 |  | 0.6 | [18 empty] | 9.0343 |  |  | Co | -8.6Al | -6.0W |  |  | -0.6Ta | [19 empty] | VF20Volz, N., Xue, F., Bezold, A., Zenk, C. H., Fries, S. G., Schreuer, J., Neumeier, S., & Göken, M. (2021). Design of a Co–Al–W–Ta Alloy Series with Varying γ′ Volume Fraction and Their Thermophysical Properties. Metallurgical and Materials Transactions A: Physical Metallurgy and Materials Science, 52(9), 3931–3944. https://doi.org/10.1007/s11661-021-06353-y | Co-8.6Al-6.0W-0.6Ta
Co-8.5Al-7.7W-1.1Ta |  |  | VF40 | Volz, N., Xue, F., Bezold, A., Zenk, C. H., Fries, S. G., Schreuer, J., Neumeier, S., & Göken, M. (2021). Design of a Co–Al–W–Ta Alloy Series with Varying γ′ Volume Fraction and Their Thermophysical Properties. Metallurgical and Materials Transactions A: Physical Metallurgy and Materials Science, 52(9), 3931–3944. https://doi.org/10.1007/s11661-021-06353-y | 883 | 82.7 |  | 8.5 |  | 7.7 |  | 1.1 | [18 empty] | 9.2552 |  |  | Co | -8.5Al | -7.7W |  |  | -1.1Ta | [19 empty] | VF40Volz, N., Xue, F., Bezold, A., Zenk, C. H., Fries, S. G., Schreuer, J., Neumeier, S., & Göken, M. (2021). Design of a Co–Al–W–Ta Alloy Series with Varying γ′ Volume Fraction and Their Thermophysical Properties. Metallurgical and Materials Transactions A: Physical Metallurgy and Materials Science, 52(9), 3931–3944. https://doi.org/10.1007/s11661-021-06353-y | Co-8.5Al-7.7W-1.1Ta
Co-8.4Al-9.3W-1.6Ta |  |  | VF60 | Volz, N., Xue, F., Bezold, A., Zenk, C. H., Fries, S. G., Schreuer, J., Neumeier, S., & Göken, M. (2021). Design of a Co–Al–W–Ta Alloy Series with Varying γ′ Volume Fraction and Their Thermophysical Properties. Metallurgical and Materials Transactions A: Physical Metallurgy and Materials Science, 52(9), 3931–3944. https://doi.org/10.1007/s11661-021-06353-y | 884 | 80.7 |  | 8.4 |  | 9.3 |  | 1.6 | [18 empty] | 9.46575 |  |  | Co | -8.4Al | -9.3W |  |  | -1.6Ta | [19 empty] | VF60Volz, N., Xue, F., Bezold, A., Zenk, C. H., Fries, S. G., Schreuer, J., Neumeier, S., & Göken, M. (2021). Design of a Co–Al–W–Ta Alloy Series with Varying γ′ Volume Fraction and Their Thermophysical Properties. Metallurgical and Materials Transactions A: Physical Metallurgy and Materials Science, 52(9), 3931–3944. https://doi.org/10.1007/s11661-021-06353-y | Co-8.4Al-9.3W-1.6Ta
Co-8.2Al-11.0W-2.0Ta |  |  | VF80 | Volz, N., Xue, F., Bezold, A., Zenk, C. H., Fries, S. G., Schreuer, J., Neumeier, S., & Göken, M. (2021). Design of a Co–Al–W–Ta Alloy Series with Varying γ′ Volume Fraction and Their Thermophysical Properties. Metallurgical and Materials Transactions A: Physical Metallurgy and Materials Science, 52(9), 3931–3944. https://doi.org/10.1007/s11661-021-06353-y | 885 | 78.8 |  | 8.2 |  | 11 |  | 2 | [18 empty] | 9.6851 |  |  | Co | -8.2Al | -11.0W |  |  | -2.0Ta | [19 empty] | VF80Volz, N., Xue, F., Bezold, A., Zenk, C. H., Fries, S. G., Schreuer, J., Neumeier, S., & Göken, M. (2021). Design of a Co–Al–W–Ta Alloy Series with Varying γ′ Volume Fraction and Their Thermophysical Properties. Metallurgical and Materials Transactions A: Physical Metallurgy and Materials Science, 52(9), 3931–3944. https://doi.org/10.1007/s11661-021-06353-y | Co-8.2Al-11.0W-2.0Ta
Co-8.1Al-12.5W-2.4Ta |  |  | VF100 | Volz, N., Xue, F., Bezold, A., Zenk, C. H., Fries, S. G., Schreuer, J., Neumeier, S., & Göken, M. (2021). Design of a Co–Al–W–Ta Alloy Series with Varying γ′ Volume Fraction and Their Thermophysical Properties. Metallurgical and Materials Transactions A: Physical Metallurgy and Materials Science, 52(9), 3931–3944. https://doi.org/10.1007/s11661-021-06353-y | 886 | 77 |  | 8.1 |  | 12.5 |  | 2.4 | [18 empty] | 9.87755 |  |  | Co | -8.1Al | -12.5W |  |  | -2.4Ta | [19 empty] | VF100Volz, N., Xue, F., Bezold, A., Zenk, C. H., Fries, S. G., Schreuer, J., Neumeier, S., & Göken, M. (2021). Design of a Co–Al–W–Ta Alloy Series with Varying γ′ Volume Fraction and Their Thermophysical Properties. Metallurgical and Materials Transactions A: Physical Metallurgy and Materials Science, 52(9), 3931–3944. https://doi.org/10.1007/s11661-021-06353-y | Co-8.1Al-12.5W-2.4Ta
Co-30.1Ni-7.1Al-12.1Cr-2.0W-3.5Ti-1.0Ta-1.6Mo-0.4Si-0.1Hf-0.08C-0.01Zr-0.09B |  |  | LAMP-Co-7Al3.5Ti | Zhang, Y., Fu, H., He, J., & Xie, J. (2022). Formation mechanism and thermal stability of C15-Laves phase in a Hf-containing Co-based superalloy. Journal of Alloys and Compounds, 891. https://doi.org/10.1016/j.jallcom.2021.162016 | 887 | 41.936 | 30.1 | 7.1 | 12.1 | 2 | 3.5 | 1 |  |  | 1.6 | 0.08 | 0.009 | 0.085 |  |  | 0.39 |  |  | 0.1 | [6 empty] | 8.37590899 |  |  | Co | -7.1Al | -2.0W | -30.1Ni | -12.1Cr | -1.0Ta |  |  | -3.5Ti | -1.6Mo | -0.08C | -0.01Zr | -0.09B |  |  | -0.4Si |  |  | -0.1Hf | [6 empty] | LAMP-Co-7Al3.5TiZhang, Y., Fu, H., He, J., & Xie, J. (2022). Formation mechanism and thermal stability of C15-Laves phase in a Hf-containing Co-based superalloy. Journal of Alloys and Compounds, 891. https://doi.org/10.1016/j.jallcom.2021.162016 | Co-30.1Ni-7.1Al-12.1Cr-2.0W-3.5Ti-1.0Ta-1.6Mo-0.4Si-0.1Hf-0.08C-0.01Zr-0.09B
Co-9.Al-9.0W-2.0Ta-0.02Ce-0.02B |  |  | Co-9Al-9W-2Ta-0.02B-0.02Ce (SX) | Zhang, B. S., Yu, Y. X., Tao, Z. L., & Sha, J. B. (2021). A comparative study on microstructures and tensile behaviours of a novel polycrystalline and single-crystal Co–9Al–9W–2Ta-0.02B-0.02Ce alloy at room and high temperatures. Intermetallics, 137. https://doi.org/10.1016/j.intermet.2021.107284 | 888 | 79.96 |  | 9 |  | 9 |  | 2 | [5 empty] | 0.02 | [10 empty] | 0.02 |  | 9.4267698 |  |  | Co | -9.Al | -9.0W |  |  | -2.0Ta | [6 empty] | -0.02B | [10 empty] | -0.02Ce |  | Co-9Al-9W-2Ta-0.02B-0.02Ce (SX)Zhang, B. S., Yu, Y. X., Tao, Z. L., & Sha, J. B. (2021). A comparative study on microstructures and tensile behaviours of a novel polycrystalline and single-crystal Co–9Al–9W–2Ta-0.02B-0.02Ce alloy at room and high temperatures. Intermetallics, 137. https://doi.org/10.1016/j.intermet.2021.107284 | Co-9.Al-9.0W-2.0Ta-0.02Ce-0.02B
Co-9.Al-9.0W-2.0Ta-0.02Ce-0.02B |  |  | Co-9Al-9W-2Ta-0.02B-0.02Ce (PX) | Zhang, B. S., Yu, Y. X., Tao, Z. L., & Sha, J. B. (2021). A comparative study on microstructures and tensile behaviours of a novel polycrystalline and single-crystal Co–9Al–9W–2Ta-0.02B-0.02Ce alloy at room and high temperatures. Intermetallics, 137. https://doi.org/10.1016/j.intermet.2021.107285 | 889 | 79.96 |  | 9 |  | 9 |  | 2 | [5 empty] | 0.02 | [10 empty] | 0.02 |  | 9.4267698 |  |  | Co | -9.Al | -9.0W |  |  | -2.0Ta | [6 empty] | -0.02B | [10 empty] | -0.02Ce |  | Co-9Al-9W-2Ta-0.02B-0.02Ce (PX)Zhang, B. S., Yu, Y. X., Tao, Z. L., & Sha, J. B. (2021). A comparative study on microstructures and tensile behaviours of a novel polycrystalline and single-crystal Co–9Al–9W–2Ta-0.02B-0.02Ce alloy at room and high temperatures. Intermetallics, 137. https://doi.org/10.1016/j.intermet.2021.107285 | Co-9.Al-9.0W-2.0Ta-0.02Ce-0.02B
Co-8.0Ti-11.0V |  |  | Co-8Ti-11V | Zhou, P., Gao, X., Song, D., Liu, Y., & Cheng, J. (2021). Effect of Ni on Microstructure and Mechanical Property of a Co-Ti-V-Based Superalloy. Scanning, 2021. https://doi.org/10.1155/2021/6678085 | 890 | 81 |  |  |  |  | 8 |  |  | 11 | [16 empty] | 8.24166 |  |  | Co | [6 empty] | -11.0V | -8.0Ti | [16 empty] | Co-8Ti-11VZhou, P., Gao, X., Song, D., Liu, Y., & Cheng, J. (2021). Effect of Ni on Microstructure and Mechanical Property of a Co-Ti-V-Based Superalloy. Scanning, 2021. https://doi.org/10.1155/2021/6678085 | Co-8.0Ti-11.0V
Co-5.0Ni-8.0Ti-11.0V |  |  | Co-8Ti-11V-5Ni | Zhou, P., Gao, X., Song, D., Liu, Y., & Cheng, J. (2021). Effect of Ni on Microstructure and Mechanical Property of a Co-Ti-V-Based Superalloy. Scanning, 2021. https://doi.org/10.1155/2021/6678086 | 891 | 76 | 5 |  |  |  | 8 |  |  | 11 | [16 empty] | 8.24206 |  |  | Co |  |  | -5.0Ni |  |  |  | -11.0V | -8.0Ti | [16 empty] | Co-8Ti-11V-5NiZhou, P., Gao, X., Song, D., Liu, Y., & Cheng, J. (2021). Effect of Ni on Microstructure and Mechanical Property of a Co-Ti-V-Based Superalloy. Scanning, 2021. https://doi.org/10.1155/2021/6678086 | Co-5.0Ni-8.0Ti-11.0V
Co-10.0Ni-8.0Ti-11.0V |  |  | Co-8Ti-11V-10Ni | Zhou, P., Gao, X., Song, D., Liu, Y., & Cheng, J. (2021). Effect of Ni on Microstructure and Mechanical Property of a Co-Ti-V-Based Superalloy. Scanning, 2021. https://doi.org/10.1155/2021/6678087 | 892 | 71 | 10 |  |  |  | 8 |  |  | 11 | [16 empty] | 8.24246 |  |  | Co |  |  | -10.0Ni |  |  |  | -11.0V | -8.0Ti | [16 empty] | Co-8Ti-11V-10NiZhou, P., Gao, X., Song, D., Liu, Y., & Cheng, J. (2021). Effect of Ni on Microstructure and Mechanical Property of a Co-Ti-V-Based Superalloy. Scanning, 2021. https://doi.org/10.1155/2021/6678087 | Co-10.0Ni-8.0Ti-11.0V
Co-29.8Ni-7.8Al-14.4Cr-2.0W-4.3Ti-0.9Ta |  |  | base | Zhuang, X., Antonov, S., Li, L., & Feng, Q. (2021). Effect of alloying elements on the coarsening rate of γʹ precipitates in multi-component CoNi-based superalloys with high Cr content. Scripta Materialia, 202. https://doi.org/10.1016/j.scriptamat.2021.114004 | 893 | 40.8 | 29.8 | 7.8 | 14.4 | 2 | 4.3 | 0.9 | [18 empty] | 8.260395 |  |  | Co | -7.8Al | -2.0W | -29.8Ni | -14.4Cr | -0.9Ta |  |  | -4.3Ti | [16 empty] | baseZhuang, X., Antonov, S., Li, L., & Feng, Q. (2021). Effect of alloying elements on the coarsening rate of γʹ precipitates in multi-component CoNi-based superalloys with high Cr content. Scripta Materialia, 202. https://doi.org/10.1016/j.scriptamat.2021.114004 | Co-29.8Ni-7.8Al-14.4Cr-2.0W-4.3Ti-0.9Ta
Co-29.8Ni-8.Al-14.3Cr-2.9W-4.2Ti-1.0Ta |  |  | +1W | Zhuang, X., Antonov, S., Li, L., & Feng, Q. (2021). Effect of alloying elements on the coarsening rate of γʹ precipitates in multi-component CoNi-based superalloys with high Cr content. Scripta Materialia, 202. https://doi.org/10.1016/j.scriptamat.2021.114005 | 894 | 39.8 | 29.8 | 8 | 14.3 | 2.9 | 4.2 | 1 | [18 empty] | 8.354998 |  |  | Co | -8.Al | -2.9W | -29.8Ni | -14.3Cr | -1.0Ta |  |  | -4.2Ti | [16 empty] | +1WZhuang, X., Antonov, S., Li, L., & Feng, Q. (2021). Effect of alloying elements on the coarsening rate of γʹ precipitates in multi-component CoNi-based superalloys with high Cr content. Scripta Materialia, 202. https://doi.org/10.1016/j.scriptamat.2021.114005 | Co-29.8Ni-8.Al-14.3Cr-2.9W-4.2Ti-1.0Ta
Co-29.8Ni-7.9Al-14.2Cr-2.0W-4.2Ti-1.0Ta-1.0Mo |  |  | +1Mo | Zhuang, X., Antonov, S., Li, L., & Feng, Q. (2021). Effect of alloying elements on the coarsening rate of γʹ precipitates in multi-component CoNi-based superalloys with high Cr content. Scripta Materialia, 202. https://doi.org/10.1016/j.scriptamat.2021.114006 | 895 | 39.9 | 29.8 | 7.9 | 14.2 | 2 | 4.2 | 1 |  |  | 1 | [15 empty] | 8.283558 |  |  | Co | -7.9Al | -2.0W | -29.8Ni | -14.2Cr | -1.0Ta |  |  | -4.2Ti | -1.0Mo | [15 empty] | +1MoZhuang, X., Antonov, S., Li, L., & Feng, Q. (2021). Effect of alloying elements on the coarsening rate of γʹ precipitates in multi-component CoNi-based superalloys with high Cr content. Scripta Materialia, 202. https://doi.org/10.1016/j.scriptamat.2021.114006 | Co-29.8Ni-7.9Al-14.2Cr-2.0W-4.2Ti-1.0Ta-1.0Mo
Co-30.0Ni-7.8Al-14.3Cr-2.0W-5.3Ti-0.9Ta |  |  | +1Ti | Zhuang, X., Antonov, S., Li, L., & Feng, Q. (2021). Effect of alloying elements on the coarsening rate of γʹ precipitates in multi-component CoNi-based superalloys with high Cr content. Scripta Materialia, 202. https://doi.org/10.1016/j.scriptamat.2021.114007 | 896 | 39.7 | 30 | 7.8 | 14.3 | 2 | 5.3 | 0.9 | [18 empty] | 8.218191 |  |  | Co | -7.8Al | -2.0W | -30.0Ni | -14.3Cr | -0.9Ta |  |  | -5.3Ti | [16 empty] | +1TiZhuang, X., Antonov, S., Li, L., & Feng, Q. (2021). Effect of alloying elements on the coarsening rate of γʹ precipitates in multi-component CoNi-based superalloys with high Cr content. Scripta Materialia, 202. https://doi.org/10.1016/j.scriptamat.2021.114007 | Co-30.0Ni-7.8Al-14.3Cr-2.0W-5.3Ti-0.9Ta
Co-20.4Ni-9.8Al-7.4W-2.7Ti-0.40C-0.10B |  |  | Aliakbari alloy | Aliakbari-Sani, S., Vafaeenezhad, H., Arabi, H., & Ebrahimi, G. R. (2022). Quantitative kinetic analysis of γ′ precipitate evolution in a Co–Al–W superalloy during aging heat treatment. Journal of Materials Research and Technology, 21, 3425–3439. https://doi.org/10.1016/j.jmrt.2022.10.165 | 897 | 59.2 | 20.4 | 9.8 |  | 7.4 | 2.7 |  |  |  |  | 0.4 |  | 0.1 | [12 empty] | 8.908321 |  |  | Co | -9.8Al | -7.4W | -20.4Ni |  |  |  |  | -2.7Ti |  | -0.40C |  | -0.10B | [12 empty] | Aliakbari alloyAliakbari-Sani, S., Vafaeenezhad, H., Arabi, H., & Ebrahimi, G. R. (2022). Quantitative kinetic analysis of γ′ precipitate evolution in a Co–Al–W superalloy during aging heat treatment. Journal of Materials Research and Technology, 21, 3425–3439. https://doi.org/10.1016/j.jmrt.2022.10.165 | Co-20.4Ni-9.8Al-7.4W-2.7Ti-0.40C-0.10B
Co-30.0Ni-10.Al-2.0Ti-2.0Ta-5.0Mo |  |  | Athira alloy | Athira, K. S., Pandey, P., Prabhakar, K. V. P., Chattopadhyay, K., & Chatterjee, S. (2022). Laser welding of a W-free precipitation strengthened Co-base superalloy. Journal of Materials Science, 57(13), 7085–7100. https://doi.org/10.1007/s10853-022-07117-8 | 898 | 51 | 30 | 10 |  |  | 2 | 2 |  |  | 5 | [15 empty] | 8.41854 |  |  | Co | -10.Al |  | -30.0Ni |  | -2.0Ta |  |  | -2.0Ti | -5.0Mo | [15 empty] | Athira alloyAthira, K. S., Pandey, P., Prabhakar, K. V. P., Chattopadhyay, K., & Chatterjee, S. (2022). Laser welding of a W-free precipitation strengthened Co-base superalloy. Journal of Materials Science, 57(13), 7085–7100. https://doi.org/10.1007/s10853-022-07117-8 | Co-30.0Ni-10.Al-2.0Ti-2.0Ta-5.0Mo
Co-32.0Ni-8.Al-6.0Cr-5.7W-2.8Ti-1.8Ta-0.4Si-0.1Hf |  |  | ERBOCo-4 (SX) | Bezold, A., Amon, L., Karpstein, N., Spiecker, E., Göken, M., & Neumeier, S. (2023). Recovery of superlattice stacking faults at high temperatures. Scripta Materialia, 222. https://doi.org/10.1016/j.scriptamat.2022.115005 | 899 | 43.2 | 32 | 8 | 6 | 5.7 | 2.8 | 1.8 | [8 empty] | 0.4 |  |  | 0.1 | [6 empty] | 8.888536 |  |  | Co | -8.Al | -5.7W | -32.0Ni | -6.0Cr | -1.8Ta |  |  | -2.8Ti | [6 empty] | -0.4Si |  |  | -0.1Hf | [6 empty] | ERBOCo-4 (SX)Bezold, A., Amon, L., Karpstein, N., Spiecker, E., Göken, M., & Neumeier, S. (2023). Recovery of superlattice stacking faults at high temperatures. Scripta Materialia, 222. https://doi.org/10.1016/j.scriptamat.2022.115005 | Co-32.0Ni-8.Al-6.0Cr-5.7W-2.8Ti-1.8Ta-0.4Si-0.1Hf
Co |  |  | CoWAlloy1 | Bezold, A., Freund, L. P., Förner, A., Völkl, J., Huber, L. K., Göken, M., & Neumeier, S. (2022). Deformation Mechanisms in Compositionally Complex Polycrystalline CoNi-Base Superalloys: Influence of Temperature, Strain-Rate and Chemistry. Metallurgical and Materials Transactions A: Physical Metallurgy and Materials Science. https://doi.org/10.1007/s11661-022-06912-x | 900 | 100 | [24 empty] | 8.9 |  |  | Co | [24 empty] | CoWAlloy1Bezold, A., Freund, L. P., Förner, A., Völkl, J., Huber, L. K., Göken, M., & Neumeier, S. (2022). Deformation Mechanisms in Compositionally Complex Polycrystalline CoNi-Base Superalloys: Influence of Temperature, Strain-Rate and Chemistry. Metallurgical and Materials Transactions A: Physical Metallurgy and Materials Science. https://doi.org/10.1007/s11661-022-06912-x | Co
Co |  |  | CoWAlloy2 | Bezold, A., Freund, L. P., Förner, A., Völkl, J., Huber, L. K., Göken, M., & Neumeier, S. (2022). Deformation Mechanisms in Compositionally Complex Polycrystalline CoNi-Base Superalloys: Influence of Temperature, Strain-Rate and Chemistry. Metallurgical and Materials Transactions A: Physical Metallurgy and Materials Science. https://doi.org/10.1007/s11661-022-06912-x | 901 | 100 | [24 empty] | 8.9 |  |  | Co | [24 empty] | CoWAlloy2Bezold, A., Freund, L. P., Förner, A., Völkl, J., Huber, L. K., Göken, M., & Neumeier, S. (2022). Deformation Mechanisms in Compositionally Complex Polycrystalline CoNi-Base Superalloys: Influence of Temperature, Strain-Rate and Chemistry. Metallurgical and Materials Transactions A: Physical Metallurgy and Materials Science. https://doi.org/10.1007/s11661-022-06912-x | Co
Co-35.0Ni-7.5Al-15.0Cr-5.0W-1.0Ti-1.0Ta-0.4Si-0.1Hf-0.08B |  |  | PHESA1 | Bezold, A., Freund, L. P., Förner, A., Völkl, J., Huber, L. K., Göken, M., & Neumeier, S. (2022). Deformation Mechanisms in Compositionally Complex Polycrystalline CoNi-Base Superalloys: Influence of Temperature, Strain-Rate and Chemistry. Metallurgical and Materials Transactions A: Physical Metallurgy and Materials Science. https://doi.org/10.1007/s11661-022-06912-x | 902 | 34.92 | 35 | 7.5 | 15 | 5 | 1 | 1 | [5 empty] | 0.08 |  |  | 0.4 |  |  | 0.1 | [6 empty] | 8.705348 |  |  | Co | -7.5Al | -5.0W | -35.0Ni | -15.0Cr | -1.0Ta |  |  | -1.0Ti |  |  |  | -0.08B |  |  | -0.4Si |  |  | -0.1Hf | [6 empty] | PHESA1Bezold, A., Freund, L. P., Förner, A., Völkl, J., Huber, L. K., Göken, M., & Neumeier, S. (2022). Deformation Mechanisms in Compositionally Complex Polycrystalline CoNi-Base Superalloys: Influence of Temperature, Strain-Rate and Chemistry. Metallurgical and Materials Transactions A: Physical Metallurgy and Materials Science. https://doi.org/10.1007/s11661-022-06912-x | Co-35.0Ni-7.5Al-15.0Cr-5.0W-1.0Ti-1.0Ta-0.4Si-0.1Hf-0.08B
Co-35.0Ni-9.Al-15.0Cr-5.0W-0.3Ti-0.2Ta-0.4Si-0.1Hf-0.08B |  |  | PHESA2 | Bezold, A., Freund, L. P., Förner, A., Völkl, J., Huber, L. K., Göken, M., & Neumeier, S. (2022). Deformation Mechanisms in Compositionally Complex Polycrystalline CoNi-Base Superalloys: Influence of Temperature, Strain-Rate and Chemistry. Metallurgical and Materials Transactions A: Physical Metallurgy and Materials Science. https://doi.org/10.1007/s11661-022-06912-x | 903 | 34.92 | 35 | 9 | 15 | 5 | 0.3 | 0.2 | [5 empty] | 0.08 |  |  | 0.4 |  |  | 0.1 | [6 empty] | 8.581099 |  |  | Co | -9.Al | -5.0W | -35.0Ni | -15.0Cr | -0.2Ta |  |  | -0.3Ti |  |  |  | -0.08B |  |  | -0.4Si |  |  | -0.1Hf | [6 empty] | PHESA2Bezold, A., Freund, L. P., Förner, A., Völkl, J., Huber, L. K., Göken, M., & Neumeier, S. (2022). Deformation Mechanisms in Compositionally Complex Polycrystalline CoNi-Base Superalloys: Influence of Temperature, Strain-Rate and Chemistry. Metallurgical and Materials Transactions A: Physical Metallurgy and Materials Science. https://doi.org/10.1007/s11661-022-06912-x | Co-35.0Ni-9.Al-15.0Cr-5.0W-0.3Ti-0.2Ta-0.4Si-0.1Hf-0.08B
Co-34.8Ni-1.7Fe-4.3Al-19.7Cr-1.0Ti-1.9Nb-4.9Mo |  |  | AG | Bian, H., Xu, X., Li, Y., Koizumi, Y., Wang, Z., Chen, M., Yamanaka, K., & Chiba, A. (2015). Regulating the coarsening of the γ’ phase in superalloys. NPG Asia Materials, 7(8). https://doi.org/10.1038/am.2015.96 | 904 | 31.8 | 34.82 | 4.33 | 19.65 |  | 0.97 |  | 1.89 |  | 4.87 | [6 empty] | 1.67 | [8 empty] | 8.2995333 |  |  | Co | -4.3Al |  | -34.8Ni | -19.7Cr |  | -1.9Nb |  | -1.0Ti | -4.9Mo | [6 empty] | -1.7Fe | [8 empty] | AGBian, H., Xu, X., Li, Y., Koizumi, Y., Wang, Z., Chen, M., Yamanaka, K., & Chiba, A. (2015). Regulating the coarsening of the γ’ phase in superalloys. NPG Asia Materials, 7(8). https://doi.org/10.1038/am.2015.96 | Co-34.8Ni-1.7Fe-4.3Al-19.7Cr-1.0Ti-1.9Nb-4.9Mo
Co-29.6Ni-10.5Al-3.0Nb |  |  | 30Ni | Cao, B. X., Xu, W. W., Yu, C. Y., Wu, S. W., Kong, H. J., Ding, Z. Y., Zhang, T. L., Luan, J. H., Xiao, B., Jiao, Z. B., Liu, Y., Yang, T., & Liu, C. T. (2022). L12-strengthened multicomponent Co-Al-Nb-based alloys with high strength and matrix-confined stacking-fault-mediated plasticity. Acta Materialia, 229. https://doi.org/10.1016/j.actamat.2022.117763 | 905 | 56.9 | 29.6 | 10.5 |  |  |  |  | 3 | [17 empty] | 8.241468 |  |  | Co | -10.5Al |  | -29.6Ni |  |  | -3.0Nb | [18 empty] | 30NiCao, B. X., Xu, W. W., Yu, C. Y., Wu, S. W., Kong, H. J., Ding, Z. Y., Zhang, T. L., Luan, J. H., Xiao, B., Jiao, Z. B., Liu, Y., Yang, T., & Liu, C. T. (2022). L12-strengthened multicomponent Co-Al-Nb-based alloys with high strength and matrix-confined stacking-fault-mediated plasticity. Acta Materialia, 229. https://doi.org/10.1016/j.actamat.2022.117763 | Co-29.6Ni-10.5Al-3.0Nb
Co-28.9Ni-10.3Al-2.1Ti-3.1Nb |  |  | 30Ni2Ti | Cao, B. X., Xu, W. W., Yu, C. Y., Wu, S. W., Kong, H. J., Ding, Z. Y., Zhang, T. L., Luan, J. H., Xiao, B., Jiao, Z. B., Liu, Y., Yang, T., & Liu, C. T. (2022). L12-strengthened multicomponent Co-Al-Nb-based alloys with high strength and matrix-confined stacking-fault-mediated plasticity. Acta Materialia, 229. https://doi.org/10.1016/j.actamat.2022.117764 | 906 | 55.6 | 28.9 | 10.3 |  |  | 2.1 |  | 3.1 | [17 empty] | 8.161229 |  |  | Co | -10.3Al |  | -28.9Ni |  |  | -3.1Nb |  | -2.1Ti | [16 empty] | 30Ni2TiCao, B. X., Xu, W. W., Yu, C. Y., Wu, S. W., Kong, H. J., Ding, Z. Y., Zhang, T. L., Luan, J. H., Xiao, B., Jiao, Z. B., Liu, Y., Yang, T., & Liu, C. T. (2022). L12-strengthened multicomponent Co-Al-Nb-based alloys with high strength and matrix-confined stacking-fault-mediated plasticity. Acta Materialia, 229. https://doi.org/10.1016/j.actamat.2022.117764 | Co-28.9Ni-10.3Al-2.1Ti-3.1Nb
Co-29.0Ni-10.1Al-2.2Ta-3.2Nb |  |  | 30Ni2Ta | Cao, B. X., Xu, W. W., Yu, C. Y., Wu, S. W., Kong, H. J., Ding, Z. Y., Zhang, T. L., Luan, J. H., Xiao, B., Jiao, Z. B., Liu, Y., Yang, T., & Liu, C. T. (2022). L12-strengthened multicomponent Co-Al-Nb-based alloys with high strength and matrix-confined stacking-fault-mediated plasticity. Acta Materialia, 229. https://doi.org/10.1016/j.actamat.2022.117765 | 907 | 55.5 | 29 | 10.1 |  |  |  | 2.2 | 3.2 | [17 empty] | 8.43606 |  |  | Co | -10.1Al |  | -29.0Ni |  | -2.2Ta | -3.2Nb | [18 empty] | 30Ni2TaCao, B. X., Xu, W. W., Yu, C. Y., Wu, S. W., Kong, H. J., Ding, Z. Y., Zhang, T. L., Luan, J. H., Xiao, B., Jiao, Z. B., Liu, Y., Yang, T., & Liu, C. T. (2022). L12-strengthened multicomponent Co-Al-Nb-based alloys with high strength and matrix-confined stacking-fault-mediated plasticity. Acta Materialia, 229. https://doi.org/10.1016/j.actamat.2022.117765 | Co-29.0Ni-10.1Al-2.2Ta-3.2Nb
Co-29.2Ni-9.8Al-2.2Ti-2.0Ta-3.2Nb |  |  | 30Ni2Ti2Ta | Cao, B. X., Xu, W. W., Yu, C. Y., Wu, S. W., Kong, H. J., Ding, Z. Y., Zhang, T. L., Luan, J. H., Xiao, B., Jiao, Z. B., Liu, Y., Yang, T., & Liu, C. T. (2022). L12-strengthened multicomponent Co-Al-Nb-based alloys with high strength and matrix-confined stacking-fault-mediated plasticity. Acta Materialia, 229. https://doi.org/10.1016/j.actamat.2022.117766 | 908 | 53.6 | 29.2 | 9.8 |  |  | 2.2 | 2 | 3.2 | [17 empty] | 8.34253 |  |  | Co | -9.8Al |  | -29.2Ni |  | -2.0Ta | -3.2Nb |  | -2.2Ti | [16 empty] | 30Ni2Ti2TaCao, B. X., Xu, W. W., Yu, C. Y., Wu, S. W., Kong, H. J., Ding, Z. Y., Zhang, T. L., Luan, J. H., Xiao, B., Jiao, Z. B., Liu, Y., Yang, T., & Liu, C. T. (2022). L12-strengthened multicomponent Co-Al-Nb-based alloys with high strength and matrix-confined stacking-fault-mediated plasticity. Acta Materialia, 229. https://doi.org/10.1016/j.actamat.2022.117766 | Co-29.2Ni-9.8Al-2.2Ti-2.0Ta-3.2Nb
Co-10.Al-3.0Nb |  |  | Co-10Al-3Nb | Cao, B. X., Xu, W. W., Yu, C. Y., Wu, S. W., Kong, H. J., Ding, Z. Y., Zhang, T. L., Luan, J. H., Xiao, B., Jiao, Z. B., Liu, Y., Yang, T., & Liu, C. T. (2022). L12-strengthened multicomponent Co-Al-Nb-based alloys with high strength and matrix-confined stacking-fault-mediated plasticity. Acta Materialia, 229. https://doi.org/10.1016/j.actamat.2022.117767 | 909 | 87 |  | 10 |  |  |  |  | 3 | [17 empty] | 8.2701 |  |  | Co | -10.Al |  |  |  |  | -3.0Nb | [18 empty] | Co-10Al-3NbCao, B. X., Xu, W. W., Yu, C. Y., Wu, S. W., Kong, H. J., Ding, Z. Y., Zhang, T. L., Luan, J. H., Xiao, B., Jiao, Z. B., Liu, Y., Yang, T., & Liu, C. T. (2022). L12-strengthened multicomponent Co-Al-Nb-based alloys with high strength and matrix-confined stacking-fault-mediated plasticity. Acta Materialia, 229. https://doi.org/10.1016/j.actamat.2022.117767 | Co-10.Al-3.0Nb
Co-13.7Al-7.7W |  |  | Ternary T1 | Casas, R., Galvez, F., & Campos, M. (2022). Microstructure stability and hardening determination through heat treatment of sintered Co γ/γ′ based alloys. Powder Metallurgy, 65(3), 242–252. https://doi.org/10.1080/00325899.2021.1994116 | 910 | 78.63 |  | 13.66 |  | 7.71 | [20 empty] | 8.851065 |  |  | Co | -13.7Al | -7.7W | [22 empty] | Ternary T1Casas, R., Galvez, F., & Campos, M. (2022). Microstructure stability and hardening determination through heat treatment of sintered Co γ/γ′ based alloys. Powder Metallurgy, 65(3), 242–252. https://doi.org/10.1080/00325899.2021.1994116 | Co-13.7Al-7.7W
Co-11.7Al-9.0W-2.1Ti-1.7Ta |  |  | Quinary T2 | Casas, R., Galvez, F., & Campos, M. (2022). Microstructure stability and hardening determination through heat treatment of sintered Co γ/γ′ based alloys. Powder Metallurgy, 65(3), 242–252. https://doi.org/10.1080/00325899.2021.1994116 | 911 | 75.49 |  | 11.65 |  | 9.03 | 2.14 | 1.69 | [18 empty] | 9.1492698 |  |  | Co | -11.7Al | -9.0W |  |  | -1.7Ta |  |  | -2.1Ti | [16 empty] | Quinary T2Casas, R., Galvez, F., & Campos, M. (2022). Microstructure stability and hardening determination through heat treatment of sintered Co γ/γ′ based alloys. Powder Metallurgy, 65(3), 242–252. https://doi.org/10.1080/00325899.2021.1994116 | Co-11.7Al-9.0W-2.1Ti-1.7Ta
Co-7.7Ni-12.Al-11.0W |  |  | 10Ni | Chen, Z., Kishida, K., Inui, H., Heilmaier, M., Glatzel, U., & Eggeler, G. (2022). Improving the intermediate- and high-temperature strength of L12-Co3(Al,W) by Ni and Ta additions. Acta Materialia, 238. https://doi.org/10.1016/j.actamat.2022.118224 | 912 | 69.3 | 7.7 | 12 |  | 11 | [20 empty] | 9.295116 |  |  | Co | -12.Al | -11.0W | -7.7Ni | [21 empty] | 10NiChen, Z., Kishida, K., Inui, H., Heilmaier, M., Glatzel, U., & Eggeler, G. (2022). Improving the intermediate- and high-temperature strength of L12-Co3(Al,W) by Ni and Ta additions. Acta Materialia, 238. https://doi.org/10.1016/j.actamat.2022.118224 | Co-7.7Ni-12.Al-11.0W
Co-15.4Ni-12.Al-11.0W |  |  | 20Ni | Chen, Z., Kishida, K., Inui, H., Heilmaier, M., Glatzel, U., & Eggeler, G. (2022). Improving the intermediate- and high-temperature strength of L12-Co3(Al,W) by Ni and Ta additions. Acta Materialia, 238. https://doi.org/10.1016/j.actamat.2022.118225 | 913 | 61.6 | 15.4 | 12 |  | 11 | [20 empty] | 9.295732 |  |  | Co | -12.Al | -11.0W | -15.4Ni | [21 empty] | 20NiChen, Z., Kishida, K., Inui, H., Heilmaier, M., Glatzel, U., & Eggeler, G. (2022). Improving the intermediate- and high-temperature strength of L12-Co3(Al,W) by Ni and Ta additions. Acta Materialia, 238. https://doi.org/10.1016/j.actamat.2022.118225 | Co-15.4Ni-12.Al-11.0W
Co-15.4Ni-12.Al-9.0W-2.0Ta |  |  | 20Ni-2Ta | Chen, Z., Kishida, K., Inui, H., Heilmaier, M., Glatzel, U., & Eggeler, G. (2022). Improving the intermediate- and high-temperature strength of L12-Co3(Al,W) by Ni and Ta additions. Acta Materialia, 238. https://doi.org/10.1016/j.actamat.2022.118226 | 914 | 61.6 | 15.4 | 12 |  | 9 |  | 2 | [18 empty] | 9.243732 |  |  | Co | -12.Al | -9.0W | -15.4Ni |  | -2.0Ta | [19 empty] | 20Ni-2TaChen, Z., Kishida, K., Inui, H., Heilmaier, M., Glatzel, U., & Eggeler, G. (2022). Improving the intermediate- and high-temperature strength of L12-Co3(Al,W) by Ni and Ta additions. Acta Materialia, 238. https://doi.org/10.1016/j.actamat.2022.118226 | Co-15.4Ni-12.Al-9.0W-2.0Ta
Co-5.Al-14.0V |  |  | Co-5Al-14V | Chen, Y., Wang, C., Ruan, J., Omori, T., Kainuma, R., Ishida, K., & Liu, X. (2019). High-strength Co–Al–V-base superalloys strengthened by γ′-Co 3 (Al,V) with high solvus temperature. Acta Materialia, 170, 62–74. https://doi.org/10.1016/j.actamat.2019.03.013 | 915 | 81 |  | 5 | [5 empty] | 14 | [16 empty] | 8.1994 |  |  | Co | -5.Al | [5 empty] | -14.0V | [17 empty] | Co-5Al-14VChen, Y., Wang, C., Ruan, J., Omori, T., Kainuma, R., Ishida, K., & Liu, X. (2019). High-strength Co–Al–V-base superalloys strengthened by γ′-Co 3 (Al,V) with high solvus temperature. Acta Materialia, 170, 62–74. https://doi.org/10.1016/j.actamat.2019.03.013 | Co-5.Al-14.0V
Co-5.Al-2.0Ti-14.0V |  |  | 2Ti | Chen, Y., Wang, C., Ruan, J., Omori, T., Kainuma, R., Ishida, K., & Liu, X. (2019). High-strength Co–Al–V-base superalloys strengthened by γ′-Co 3 (Al,V) with high solvus temperature. Acta Materialia, 170, 62–74. https://doi.org/10.1016/j.actamat.2019.03.014 | 916 | 79 |  | 5 |  |  | 2 |  |  | 14 | [16 empty] | 8.11154 |  |  | Co | -5.Al | [5 empty] | -14.0V | -2.0Ti | [16 empty] | 2TiChen, Y., Wang, C., Ruan, J., Omori, T., Kainuma, R., Ishida, K., & Liu, X. (2019). High-strength Co–Al–V-base superalloys strengthened by γ′-Co 3 (Al,V) with high solvus temperature. Acta Materialia, 170, 62–74. https://doi.org/10.1016/j.actamat.2019.03.014 | Co-5.Al-2.0Ti-14.0V
Co-5.Al-2.0Cr-14.0V |  |  | 2Cr | Chen, Y., Wang, C., Ruan, J., Omori, T., Kainuma, R., Ishida, K., & Liu, X. (2019). High-strength Co–Al–V-base superalloys strengthened by γ′-Co 3 (Al,V) with high solvus temperature. Acta Materialia, 170, 62–74. https://doi.org/10.1016/j.actamat.2019.03.015 | 917 | 79 |  | 5 | 2 |  |  |  |  | 14 | [16 empty] | 8.1652 |  |  | Co | -5.Al |  |  | -2.0Cr |  |  | -14.0V | [17 empty] | 2CrChen, Y., Wang, C., Ruan, J., Omori, T., Kainuma, R., Ishida, K., & Liu, X. (2019). High-strength Co–Al–V-base superalloys strengthened by γ′-Co 3 (Al,V) with high solvus temperature. Acta Materialia, 170, 62–74. https://doi.org/10.1016/j.actamat.2019.03.015 | Co-5.Al-2.0Cr-14.0V
Co-5.Al-2.0Nb-14.0V |  |  | 2Nb | Chen, Y., Wang, C., Ruan, J., Omori, T., Kainuma, R., Ishida, K., & Liu, X. (2019). High-strength Co–Al–V-base superalloys strengthened by γ′-Co 3 (Al,V) with high solvus temperature. Acta Materialia, 170, 62–74. https://doi.org/10.1016/j.actamat.2019.03.016 | 918 | 79 |  | 5 |  |  |  |  | 2 | 14 | [16 empty] | 8.1928 |  |  | Co | -5.Al |  |  |  |  | -2.0Nb | -14.0V | [17 empty] | 2NbChen, Y., Wang, C., Ruan, J., Omori, T., Kainuma, R., Ishida, K., & Liu, X. (2019). High-strength Co–Al–V-base superalloys strengthened by γ′-Co 3 (Al,V) with high solvus temperature. Acta Materialia, 170, 62–74. https://doi.org/10.1016/j.actamat.2019.03.016 | Co-5.Al-2.0Nb-14.0V
Co-5.Al-14.0V-2.0Mo |  |  | 2Mo | Chen, Y., Wang, C., Ruan, J., Omori, T., Kainuma, R., Ishida, K., & Liu, X. (2019). High-strength Co–Al–V-base superalloys strengthened by γ′-Co 3 (Al,V) with high solvus temperature. Acta Materialia, 170, 62–74. https://doi.org/10.1016/j.actamat.2019.03.017 | 919 | 79 |  | 5 | [5 empty] | 14 | 2 | [15 empty] | 8.227 |  |  | Co | -5.Al | [5 empty] | -14.0V |  | -2.0Mo | [15 empty] | 2MoChen, Y., Wang, C., Ruan, J., Omori, T., Kainuma, R., Ishida, K., & Liu, X. (2019). High-strength Co–Al–V-base superalloys strengthened by γ′-Co 3 (Al,V) with high solvus temperature. Acta Materialia, 170, 62–74. https://doi.org/10.1016/j.actamat.2019.03.017 | Co-5.Al-14.0V-2.0Mo
Co-5.Al-2.0Ta-14.0V |  |  | 2Ta | Chen, Y., Wang, C., Ruan, J., Omori, T., Kainuma, R., Ishida, K., & Liu, X. (2019). High-strength Co–Al–V-base superalloys strengthened by γ′-Co 3 (Al,V) with high solvus temperature. Acta Materialia, 170, 62–74. https://doi.org/10.1016/j.actamat.2019.03.018 | 920 | 79 |  | 5 |  |  |  | 2 |  | 14 | [16 empty] | 8.3544 |  |  | Co | -5.Al |  |  |  | -2.0Ta |  | -14.0V | [17 empty] | 2TaChen, Y., Wang, C., Ruan, J., Omori, T., Kainuma, R., Ishida, K., & Liu, X. (2019). High-strength Co–Al–V-base superalloys strengthened by γ′-Co 3 (Al,V) with high solvus temperature. Acta Materialia, 170, 62–74. https://doi.org/10.1016/j.actamat.2019.03.018 | Co-5.Al-2.0Ta-14.0V
Co-5.Al-2.0W-14.0V |  |  | 2W | Chen, Y., Wang, C., Ruan, J., Omori, T., Kainuma, R., Ishida, K., & Liu, X. (2019). High-strength Co–Al–V-base superalloys strengthened by γ′-Co 3 (Al,V) with high solvus temperature. Acta Materialia, 170, 62–74. https://doi.org/10.1016/j.actamat.2019.03.019 | 921 | 79 |  | 5 |  | 2 |  |  |  | 14 | [16 empty] | 8.4064 |  |  | Co | -5.Al | -2.0W |  |  |  |  | -14.0V | [17 empty] | 2WChen, Y., Wang, C., Ruan, J., Omori, T., Kainuma, R., Ishida, K., & Liu, X. (2019). High-strength Co–Al–V-base superalloys strengthened by γ′-Co 3 (Al,V) with high solvus temperature. Acta Materialia, 170, 62–74. https://doi.org/10.1016/j.actamat.2019.03.019 | Co-5.Al-2.0W-14.0V
Co-10.0Ni-8.Al-12.0V |  |  | 10Ni | Chen, Y., Wang, C., Ruan, J., Omori, T., Kainuma, R., Ishida, K., & Liu, X. (2019). High-strength Co–Al–V-base superalloys strengthened by γ′-Co 3 (Al,V) with high solvus temperature. Acta Materialia, 170, 62–74. https://doi.org/10.1016/j.actamat.2019.03.020 | 922 | 70 | 10 | 8 | [5 empty] | 12 | [16 empty] | 8.07 |  |  | Co | -8.Al |  | -10.0Ni |  |  |  | -12.0V | [17 empty] | 10NiChen, Y., Wang, C., Ruan, J., Omori, T., Kainuma, R., Ishida, K., & Liu, X. (2019). High-strength Co–Al–V-base superalloys strengthened by γ′-Co 3 (Al,V) with high solvus temperature. Acta Materialia, 170, 62–74. https://doi.org/10.1016/j.actamat.2019.03.020 | Co-10.0Ni-8.Al-12.0V
Co-20.0Ni-8.Al-12.0V |  |  | 20Ni | Chen, Y., Wang, C., Ruan, J., Omori, T., Kainuma, R., Ishida, K., & Liu, X. (2019). High-strength Co–Al–V-base superalloys strengthened by γ′-Co 3 (Al,V) with high solvus temperature. Acta Materialia, 170, 62–74. https://doi.org/10.1016/j.actamat.2019.03.021 | 923 | 60 | 20 | 8 | [5 empty] | 12 | [16 empty] | 8.0708 |  |  | Co | -8.Al |  | -20.0Ni |  |  |  | -12.0V | [17 empty] | 20NiChen, Y., Wang, C., Ruan, J., Omori, T., Kainuma, R., Ishida, K., & Liu, X. (2019). High-strength Co–Al–V-base superalloys strengthened by γ′-Co 3 (Al,V) with high solvus temperature. Acta Materialia, 170, 62–74. https://doi.org/10.1016/j.actamat.2019.03.021 | Co-20.0Ni-8.Al-12.0V
Co-30.0Ni-8.Al-12.0V |  |  | 30Ni | Chen, Y., Wang, C., Ruan, J., Omori, T., Kainuma, R., Ishida, K., & Liu, X. (2019). High-strength Co–Al–V-base superalloys strengthened by γ′-Co 3 (Al,V) with high solvus temperature. Acta Materialia, 170, 62–74. https://doi.org/10.1016/j.actamat.2019.03.022 | 924 | 50 | 30 | 8 | [5 empty] | 12 | [16 empty] | 8.0716 |  |  | Co | -8.Al |  | -30.0Ni |  |  |  | -12.0V | [17 empty] | 30NiChen, Y., Wang, C., Ruan, J., Omori, T., Kainuma, R., Ishida, K., & Liu, X. (2019). High-strength Co–Al–V-base superalloys strengthened by γ′-Co 3 (Al,V) with high solvus temperature. Acta Materialia, 170, 62–74. https://doi.org/10.1016/j.actamat.2019.03.022 | Co-30.0Ni-8.Al-12.0V
Co-30.0Ni-5.Al-4.0Ta-10.0V |  |  | Co-30Ni-5Al-10V-4Ta | Chen, Y., Wang, C., Ruan, J., Omori, T., Kainuma, R., Ishida, K., & Liu, X. (2019). High-strength Co–Al–V-base superalloys strengthened by γ′-Co 3 (Al,V) with high solvus temperature. Acta Materialia, 170, 62–74. https://doi.org/10.1016/j.actamat.2019.03.023 | 925 | 51 | 30 | 5 |  |  |  | 4 |  | 10 | [16 empty] | 8.6234 |  |  | Co | -5.Al |  | -30.0Ni |  | -4.0Ta |  | -10.0V | [17 empty] | Co-30Ni-5Al-10V-4TaChen, Y., Wang, C., Ruan, J., Omori, T., Kainuma, R., Ishida, K., & Liu, X. (2019). High-strength Co–Al–V-base superalloys strengthened by γ′-Co 3 (Al,V) with high solvus temperature. Acta Materialia, 170, 62–74. https://doi.org/10.1016/j.actamat.2019.03.023 | Co-30.0Ni-5.Al-4.0Ta-10.0V
Co-30.0Ni-7.5Al-4.0Ta-7.5V |  |  | Co-30Ni-7.5Al-7.5V-4Ta | Chen, Y., Wang, C., Ruan, J., Omori, T., Kainuma, R., Ishida, K., & Liu, X. (2019). High-strength Co–Al–V-base superalloys strengthened by γ′-Co 3 (Al,V) with high solvus temperature. Acta Materialia, 170, 62–74. https://doi.org/10.1016/j.actamat.2019.03.024 | 926 | 51 | 30 | 7.5 |  |  |  | 4 |  | 7.5 | [16 empty] | 8.53815 |  |  | Co | -7.5Al |  | -30.0Ni |  | -4.0Ta |  | -7.5V | [17 empty] | Co-30Ni-7.5Al-7.5V-4TaChen, Y., Wang, C., Ruan, J., Omori, T., Kainuma, R., Ishida, K., & Liu, X. (2019). High-strength Co–Al–V-base superalloys strengthened by γ′-Co 3 (Al,V) with high solvus temperature. Acta Materialia, 170, 62–74. https://doi.org/10.1016/j.actamat.2019.03.024 | Co-30.0Ni-7.5Al-4.0Ta-7.5V
Co-30.0Ni-10.Al-4.0Ta-5.0V |  |  | Co-30Ni-10Al-5V-4Ta | Chen, Y., Wang, C., Ruan, J., Omori, T., Kainuma, R., Ishida, K., & Liu, X. (2019). High-strength Co–Al–V-base superalloys strengthened by γ′-Co 3 (Al,V) with high solvus temperature. Acta Materialia, 170, 62–74. https://doi.org/10.1016/j.actamat.2019.03.025 | 927 | 51 | 30 | 10 |  |  |  | 4 |  | 5 | [16 empty] | 8.4529 |  |  | Co | -10.Al |  | -30.0Ni |  | -4.0Ta |  | -5.0V | [17 empty] | Co-30Ni-10Al-5V-4TaChen, Y., Wang, C., Ruan, J., Omori, T., Kainuma, R., Ishida, K., & Liu, X. (2019). High-strength Co–Al–V-base superalloys strengthened by γ′-Co 3 (Al,V) with high solvus temperature. Acta Materialia, 170, 62–74. https://doi.org/10.1016/j.actamat.2019.03.025 | Co-30.0Ni-10.Al-4.0Ta-5.0V
Co-30.0Ni-10.Al-2.0Ti-4.0Ta-5.0V |  |  | 30Ni4Ta2Ti | Chen, Y., Wang, C., Ruan, J., Omori, T., Kainuma, R., Ishida, K., & Liu, X. (2019). High-strength Co–Al–V-base superalloys strengthened by γ′-Co 3 (Al,V) with high solvus temperature. Acta Materialia, 170, 62–74. https://doi.org/10.1016/j.actamat.2019.03.026 | 928 | 49 | 30 | 10 |  |  | 2 | 4 |  | 5 | [16 empty] | 8.36504 |  |  | Co | -10.Al |  | -30.0Ni |  | -4.0Ta |  | -5.0V | -2.0Ti | [16 empty] | 30Ni4Ta2TiChen, Y., Wang, C., Ruan, J., Omori, T., Kainuma, R., Ishida, K., & Liu, X. (2019). High-strength Co–Al–V-base superalloys strengthened by γ′-Co 3 (Al,V) with high solvus temperature. Acta Materialia, 170, 62–74. https://doi.org/10.1016/j.actamat.2019.03.026 | Co-30.0Ni-10.Al-2.0Ti-4.0Ta-5.0V
Co-30.0Ni-9.Al-6.7Cr-6.0W-1.5Ta-0.10C |  |  | Co–30Ni–9Al–6W-6.7Cr-1.5Ta-0.1C | Chu, C., Li, C., Guan, Y., & Liu, Y. (2022). Microstructure-dependent coarsening behavior of γ′ precipitates in CoNi-based superalloys. Intermetallics, 140. https://doi.org/10.1016/j.intermet.2021.107396 | 929 | 46.7 | 30 | 9 | 6.7 | 6 |  | 1.5 |  |  |  | 0.1 | [14 empty] | 8.96044 |  |  | Co | -9.Al | -6.0W | -30.0Ni | -6.7Cr | -1.5Ta |  |  |  |  | -0.10C | [14 empty] | Co–30Ni–9Al–6W-6.7Cr-1.5Ta-0.1CChu, C., Li, C., Guan, Y., & Liu, Y. (2022). Microstructure-dependent coarsening behavior of γ′ precipitates in CoNi-based superalloys. Intermetallics, 140. https://doi.org/10.1016/j.intermet.2021.107396 | Co-30.0Ni-9.Al-6.7Cr-6.0W-1.5Ta-0.10C
Co-30.0Ni-9.5Al-6.5Cr-5.5W-4.0Ti-2.0Ta-0.10C |  |  | CoNi | Chu, C., Guo, Q., Guan, Y., Qiao, Z., & Liu, Y. (2022). Deformation mechanisms of a γʹ phase strengthened CoNi-based superalloy at high temperatures. Materials Science and Engineering A, 833. https://doi.org/10.1016/j.msea.2021.142587 | 930 | 42.4 | 30 | 9.5 | 6.5 | 5.5 | 4 | 2 |  |  |  | 0.1 | [14 empty] | 8.74414 |  |  | Co | -9.5Al | -5.5W | -30.0Ni | -6.5Cr | -2.0Ta |  |  | -4.0Ti |  | -0.10C | [14 empty] | CoNiChu, C., Guo, Q., Guan, Y., Qiao, Z., & Liu, Y. (2022). Deformation mechanisms of a γʹ phase strengthened CoNi-based superalloy at high temperatures. Materials Science and Engineering A, 833. https://doi.org/10.1016/j.msea.2021.142587 | Co-30.0Ni-9.5Al-6.5Cr-5.5W-4.0Ti-2.0Ta-0.10C
Co-40.0Ni-10.Al-10.0Cr-7.5W-3.0Nb-0.60C-0.06B |  |  | 3Nb | Costa, A. M. S., Oliveira, J. P., Escobar, J. D., Salvador, C. A. F., Monteiro, M. J., Poplawsky, J. D., Nunes, C. A., Ramirez, A. J., & Tschiptschin, A. P. (2022). On the effect of elemental partitioning to secondary phases after solution and aging heat treatments in a Co-Ni-based superalloy. Materials Letters, 309. https://doi.org/10.1016/j.matlet.2021.131377 | 931 | 28.84 | 40 | 10 | 10 | 7.5 |  |  | 3 |  |  | 0.6 |  | 0.06 | [12 empty] | 8.834846 |  |  | Co | -10.Al | -7.5W | -40.0Ni | -10.0Cr |  | -3.0Nb |  |  |  | -0.60C |  | -0.06B | [12 empty] | 3NbCosta, A. M. S., Oliveira, J. P., Escobar, J. D., Salvador, C. A. F., Monteiro, M. J., Poplawsky, J. D., Nunes, C. A., Ramirez, A. J., & Tschiptschin, A. P. (2022). On the effect of elemental partitioning to secondary phases after solution and aging heat treatments in a Co-Ni-based superalloy. Materials Letters, 309. https://doi.org/10.1016/j.matlet.2021.131377 | Co-40.0Ni-10.Al-10.0Cr-7.5W-3.0Nb-0.60C-0.06B
Co-9.5Al-4.0Nb-2.9Mo |  |  | Co-10Al-2.5Mo-4.5Nb | Davydov, D. I., Kazantseva, N. v., Ezhov, I. v., Popov, N. A., & Vinogradova, N. I. (2022). Study of structural cobalt heat resistant alloys with cuboidal morphology. AIP Conference Proceedings, 2509. https://doi.org/10.1063/5.0085552 | 932 | 83.64 |  | 9.46 |  |  |  |  | 4 |  | 2.9 | [15 empty] | 8.3403 |  |  | Co | -9.5Al |  |  |  |  | -4.0Nb |  |  | -2.9Mo | [15 empty] | Co-10Al-2.5Mo-4.5NbDavydov, D. I., Kazantseva, N. v., Ezhov, I. v., Popov, N. A., & Vinogradova, N. I. (2022). Study of structural cobalt heat resistant alloys with cuboidal morphology. AIP Conference Proceedings, 2509. https://doi.org/10.1063/5.0085552 | Co-9.5Al-4.0Nb-2.9Mo
Co-9.1Al-4.7Nb-5.2Mo |  |  | Co-10Al-5Mo-5Nb | Davydov, D. I., Kazantseva, N. v., Ezhov, I. v., Popov, N. A., & Vinogradova, N. I. (2022). Study of structural cobalt heat resistant alloys with cuboidal morphology. AIP Conference Proceedings, 2509. https://doi.org/10.1063/5.0085553 | 933 | 81 |  | 9.1 |  |  |  |  | 4.7 |  | 5.2 | [15 empty] | 8.39205 |  |  | Co | -9.1Al |  |  |  |  | -4.7Nb |  |  | -5.2Mo | [15 empty] | Co-10Al-5Mo-5NbDavydov, D. I., Kazantseva, N. v., Ezhov, I. v., Popov, N. A., & Vinogradova, N. I. (2022). Study of structural cobalt heat resistant alloys with cuboidal morphology. AIP Conference Proceedings, 2509. https://doi.org/10.1063/5.0085553 | Co-9.1Al-4.7Nb-5.2Mo
Co-10.5Al-2.8Nb-7.2Mo |  |  | 1 | Davydov, D. I., Kazantseva, N. v., Popov, N. A., Narygina, I. v., & Popova, E. N. (2020). Structure and Phase Composition of Refractory Alloys of the Co – Al – Mo – Nb System. Metal Science and Heat Treatment, 62(7–8), 475–478. https://doi.org/10.1007/s11041-020-00587-0 | 934 | 79.5 |  | 10.5 |  |  |  |  | 2.8 |  | 7.2 | [15 empty] | 8.33912 |  |  | Co | -10.5Al |  |  |  |  | -2.8Nb |  |  | -7.2Mo | [15 empty] | 1Davydov, D. I., Kazantseva, N. v., Popov, N. A., Narygina, I. v., & Popova, E. N. (2020). Structure and Phase Composition of Refractory Alloys of the Co – Al – Mo – Nb System. Metal Science and Heat Treatment, 62(7–8), 475–478. https://doi.org/10.1007/s11041-020-00587-0 | Co-10.5Al-2.8Nb-7.2Mo
Co-10.2Al-2.1Nb-5.5Mo |  |  | 2 | Davydov, D. I., Kazantseva, N. v., Popov, N. A., Narygina, I. v., & Popova, E. N. (2020). Structure and Phase Composition of Refractory Alloys of the Co – Al – Mo – Nb System. Metal Science and Heat Treatment, 62(7–8), 475–478. https://doi.org/10.1007/s11041-020-00587-1 | 935 | 82.2 |  | 10.2 |  |  |  |  | 2.1 |  | 5.5 | [15 empty] | 8.33657 |  |  | Co | -10.2Al |  |  |  |  | -2.1Nb |  |  | -5.5Mo | [15 empty] | 2Davydov, D. I., Kazantseva, N. v., Popov, N. A., Narygina, I. v., & Popova, E. N. (2020). Structure and Phase Composition of Refractory Alloys of the Co – Al – Mo – Nb System. Metal Science and Heat Treatment, 62(7–8), 475–478. https://doi.org/10.1007/s11041-020-00587-1 | Co-10.2Al-2.1Nb-5.5Mo
Co-10.9Al-1.6Nb-4.2Mo |  |  | 3 | Davydov, D. I., Kazantseva, N. v., Popov, N. A., Narygina, I. v., & Popova, E. N. (2020). Structure and Phase Composition of Refractory Alloys of the Co – Al – Mo – Nb System. Metal Science and Heat Treatment, 62(7–8), 475–478. https://doi.org/10.1007/s11041-020-00587-2 | 936 | 83.3 |  | 10.9 |  |  |  |  | 1.6 |  | 4.2 | [15 empty] | 8.27688 |  |  | Co | -10.9Al |  |  |  |  | -1.6Nb |  |  | -4.2Mo | [15 empty] | 3Davydov, D. I., Kazantseva, N. v., Popov, N. A., Narygina, I. v., & Popova, E. N. (2020). Structure and Phase Composition of Refractory Alloys of the Co – Al – Mo – Nb System. Metal Science and Heat Treatment, 62(7–8), 475–478. https://doi.org/10.1007/s11041-020-00587-2 | Co-10.9Al-1.6Nb-4.2Mo
Co-10.1Al-1.0Nb-5.6Mo |  |  | 4 | Davydov, D. I., Kazantseva, N. v., Popov, N. A., Narygina, I. v., & Popova, E. N. (2020). Structure and Phase Composition of Refractory Alloys of the Co – Al – Mo – Nb System. Metal Science and Heat Treatment, 62(7–8), 475–478. https://doi.org/10.1007/s11041-020-00587-3 | 937 | 83.3 |  | 10.1 |  |  |  |  | 1 |  | 5.6 | [15 empty] | 8.34778 |  |  | Co | -10.1Al |  |  |  |  | -1.0Nb |  |  | -5.6Mo | [15 empty] | 4Davydov, D. I., Kazantseva, N. v., Popov, N. A., Narygina, I. v., & Popova, E. N. (2020). Structure and Phase Composition of Refractory Alloys of the Co – Al – Mo – Nb System. Metal Science and Heat Treatment, 62(7–8), 475–478. https://doi.org/10.1007/s11041-020-00587-3 | Co-10.1Al-1.0Nb-5.6Mo
Co-30.0Ni-9.Al-6.0W-3.0Ti-1.0Ta-0.05Zr-0.12B |  |  | superalloy | Fallah Sheykhlari, A., Arabi, H., & Boutorabi, S. M. A. (2023). Directional coalescence of γ’ precipitates during long time aging of CoNiAlW superalloy. Materials Characterization, 196. https://doi.org/10.1016/j.matchar.2022.112597 | 938 | 50.83 | 30 | 9 |  | 6 | 3 | 1 |  |  |  |  | 0.05 | 0.12 | [12 empty] | 8.9021875 |  |  | Co | -9.Al | -6.0W | -30.0Ni |  | -1.0Ta |  |  | -3.0Ti |  |  | -0.05Zr | -0.12B | [12 empty] | superalloyFallah Sheykhlari, A., Arabi, H., & Boutorabi, S. M. A. (2023). Directional coalescence of γ’ precipitates during long time aging of CoNiAlW superalloy. Materials Characterization, 196. https://doi.org/10.1016/j.matchar.2022.112597 | Co-30.0Ni-9.Al-6.0W-3.0Ti-1.0Ta-0.05Zr-0.12B
Co-30.0Ni-9.Al-0.0Cr-6.0W-3.0Ti-1.0Ta-0.05Zr-0.12B |  |  | B | Fallah Sheykhlari, A., Arabi, H., Boutorabi, S. M. A., & Cayron, C. (2022). Effect of chromium content on microstructural evolution of CoNiAlW superalloy. Applied Physics A: Materials Science and Processing, 128(8). https://doi.org/10.1007/s00339-022-05768-7 | 939 | 50.83 | 30 | 9 | 0 | 6 | 3 | 1 |  |  |  |  | 0.05 | 0.12 | [12 empty] | 8.9021875 |  |  | Co | -9.Al | -6.0W | -30.0Ni | -0.0Cr | -1.0Ta |  |  | -3.0Ti |  |  | -0.05Zr | -0.12B | [12 empty] | BFallah Sheykhlari, A., Arabi, H., Boutorabi, S. M. A., & Cayron, C. (2022). Effect of chromium content on microstructural evolution of CoNiAlW superalloy. Applied Physics A: Materials Science and Processing, 128(8). https://doi.org/10.1007/s00339-022-05768-7 | Co-30.0Ni-9.Al-0.0Cr-6.0W-3.0Ti-1.0Ta-0.05Zr-0.12B
Co-30.0Ni-9.Al-6.0Cr-6.0W-3.0Ti-1.0Ta-0.05Zr-0.12B |  |  | B6Cr | Fallah Sheykhlari, A., Arabi, H., Boutorabi, S. M. A., & Cayron, C. (2022). Effect of chromium content on microstructural evolution of CoNiAlW superalloy. Applied Physics A: Materials Science and Processing, 128(8). https://doi.org/10.1007/s00339-022-05768-8 | 940 | 44.83 | 30 | 9 | 6 | 6 | 3 | 1 |  |  |  |  | 0.05 | 0.12 | [12 empty] | 8.7995875 |  |  | Co | -9.Al | -6.0W | -30.0Ni | -6.0Cr | -1.0Ta |  |  | -3.0Ti |  |  | -0.05Zr | -0.12B | [12 empty] | B6CrFallah Sheykhlari, A., Arabi, H., Boutorabi, S. M. A., & Cayron, C. (2022). Effect of chromium content on microstructural evolution of CoNiAlW superalloy. Applied Physics A: Materials Science and Processing, 128(8). https://doi.org/10.1007/s00339-022-05768-8 | Co-30.0Ni-9.Al-6.0Cr-6.0W-3.0Ti-1.0Ta-0.05Zr-0.12B
Co-30.0Ni-9.Al-10.0Cr-6.0W-3.0Ti-1.0Ta-0.05Zr-0.12B |  |  | B10Cr | Fallah Sheykhlari, A., Arabi, H., Boutorabi, S. M. A., & Cayron, C. (2022). Effect of chromium content on microstructural evolution of CoNiAlW superalloy. Applied Physics A: Materials Science and Processing, 128(8). https://doi.org/10.1007/s00339-022-05768-9 | 941 | 40.83 | 30 | 9 | 10 | 6 | 3 | 1 |  |  |  |  | 0.05 | 0.12 | [12 empty] | 8.7311875 |  |  | Co | -9.Al | -6.0W | -30.0Ni | -10.0Cr | -1.0Ta |  |  | -3.0Ti |  |  | -0.05Zr | -0.12B | [12 empty] | B10CrFallah Sheykhlari, A., Arabi, H., Boutorabi, S. M. A., & Cayron, C. (2022). Effect of chromium content on microstructural evolution of CoNiAlW superalloy. Applied Physics A: Materials Science and Processing, 128(8). https://doi.org/10.1007/s00339-022-05768-9 | Co-30.0Ni-9.Al-10.0Cr-6.0W-3.0Ti-1.0Ta-0.05Zr-0.12B
Co-30.0Ni-9.Al-14.0Cr-6.0W-3.0Ti-1.0Ta-0.05Zr-0.12B |  |  | B14Cr | Fallah Sheykhlari, A., Arabi, H., Boutorabi, S. M. A., & Cayron, C. (2022). Effect of chromium content on microstructural evolution of CoNiAlW superalloy. Applied Physics A: Materials Science and Processing, 128(8). https://doi.org/10.1007/s00339-022-05768-10 | 942 | 36.83 | 30 | 9 | 14 | 6 | 3 | 1 |  |  |  |  | 0.05 | 0.12 | [12 empty] | 8.6627875 |  |  | Co | -9.Al | -6.0W | -30.0Ni | -14.0Cr | -1.0Ta |  |  | -3.0Ti |  |  | -0.05Zr | -0.12B | [12 empty] | B14CrFallah Sheykhlari, A., Arabi, H., Boutorabi, S. M. A., & Cayron, C. (2022). Effect of chromium content on microstructural evolution of CoNiAlW superalloy. Applied Physics A: Materials Science and Processing, 128(8). https://doi.org/10.1007/s00339-022-05768-10 | Co-30.0Ni-9.Al-14.0Cr-6.0W-3.0Ti-1.0Ta-0.05Zr-0.12B
Co-29.1Ni-8.7Al-6.4Cr-5.8W-1.9Ti-0.11C |  |  | CoNi-based superalloy (UD) | Guan, Y., Liu, Y., Ma, Z., Li, H., & Yu, H. (2022). Effect of microstructure on temperature dependence of deformation behavior in polycrystalline CoNi-based superalloy. Journal of Materials Science, 57(1), 687–699. https://doi.org/10.1007/s10853-021-06582-x | 943 | 48.07 | 29.1 | 8.66 | 6.4 | 5.8 | 1.86 |  |  |  |  | 0.11 | [14 empty] | 8.7672542 |  |  | Co | -8.7Al | -5.8W | -29.1Ni | -6.4Cr |  |  |  | -1.9Ti |  | -0.11C | [14 empty] | CoNi-based superalloy (UD)Guan, Y., Liu, Y., Ma, Z., Li, H., & Yu, H. (2022). Effect of microstructure on temperature dependence of deformation behavior in polycrystalline CoNi-based superalloy. Journal of Materials Science, 57(1), 687–699. https://doi.org/10.1007/s10853-021-06582-x | Co-29.1Ni-8.7Al-6.4Cr-5.8W-1.9Ti-0.11C
Co-28.7Ni-9.Al-14.2Cr-4.6W-0.3Ti-0.2Ta-0.1Hf-0.40C-0.06B-0.1Y |  |  | CoWAlloy2Mod | Haußmann, L., Burbaum, B., Stöhr, B., Förner, A., Freund, L., Göken, M., & Neumeier, S. (2022). Crack-Free Welding of a Co-Base Superalloy with High γ’ Precipitate Fraction. Advanced Engineering Materials. https://doi.org/10.1002/adem.202200609 | 944 | 42.34 | 28.7 | 9 | 14.2 | 4.6 | 0.3 | 0.2 |  |  |  | 0.4 |  | 0.06 |  |  |  |  | 0.1 | 0.1 | [6 empty] | 8.549455 |  |  | Co | -9.Al | -4.6W | -28.7Ni | -14.2Cr | -0.2Ta |  |  | -0.3Ti |  | -0.40C |  | -0.06B |  |  |  |  | -0.1Y | -0.1Hf | [6 empty] | CoWAlloy2ModHaußmann, L., Burbaum, B., Stöhr, B., Förner, A., Freund, L., Göken, M., & Neumeier, S. (2022). Crack-Free Welding of a Co-Base Superalloy with High γ’ Precipitate Fraction. Advanced Engineering Materials. https://doi.org/10.1002/adem.202200609 | Co-28.7Ni-9.Al-14.2Cr-4.6W-0.3Ti-0.2Ta-0.1Hf-0.40C-0.06B-0.1Y
Co-7.3Al-7.6W-4.2Ti |  |  | Co-7.3Al-7.6 W-4.2Ti | He, J., Wang, X., Zhou, H., & Wang, X. (2022). Low cycle fatigue of a γ’-strengthened Co-based single crystal superalloy at 900 °C. Materials Characterization, 185. https://doi.org/10.1016/j.matchar.2022.111720 | 945 | 80.9 |  | 7.3 |  | 7.6 | 4.2 | [19 empty] | 9.049494 |  |  | Co | -7.3Al | -7.6W | [5 empty] | -4.2Ti | [16 empty] | Co-7.3Al-7.6 W-4.2TiHe, J., Wang, X., Zhou, H., & Wang, X. (2022). Low cycle fatigue of a γ’-strengthened Co-based single crystal superalloy at 900 °C. Materials Characterization, 185. https://doi.org/10.1016/j.matchar.2022.111720 | Co-7.3Al-7.6W-4.2Ti
Co-10.Al-9.0W-1.00C |  |  | Co–10Al–9W–1C | Kamali, H., Field, R. D., Clarke, A. J., Nedjad, S. H., & Kaufman, M. J. (2021). Development of the γ′ Stability in Co–Al–W Alloys at 800 °C by Alloying with Carbon. Metallurgical and Materials Transactions A: Physical Metallurgy and Materials Science, 52(12), 5314–5328. https://doi.org/10.1007/s11661-021-06470-8 | 946 | 80 |  | 10 |  | 9 | [5 empty] | 1 | [14 empty] | 9.1451 |  |  | Co | -10.Al | -9.0W | [7 empty] | -1.00C | [14 empty] | Co–10Al–9W–1CKamali, H., Field, R. D., Clarke, A. J., Nedjad, S. H., & Kaufman, M. J. (2021). Development of the γ′ Stability in Co–Al–W Alloys at 800 °C by Alloying with Carbon. Metallurgical and Materials Transactions A: Physical Metallurgy and Materials Science, 52(12), 5314–5328. https://doi.org/10.1007/s11661-021-06470-8 | Co-10.Al-9.0W-1.00C
Co-7.Al-5.0W-1.00C |  |  | Co–7Al–5W–1C | Kamali, H., Field, R. D., Clarke, A. J., Nedjad, S. H., & Kaufman, M. J. (2021). Development of the γ′ Stability in Co–Al–W Alloys at 800 °C by Alloying with Carbon. Metallurgical and Materials Transactions A: Physical Metallurgy and Materials Science, 52(12), 5314–5328. https://doi.org/10.1007/s11661-021-06470-8 | 947 | 87 |  | 7 |  | 5 | [5 empty] | 1 | [14 empty] | 8.9171 |  |  | Co | -7.Al | -5.0W | [7 empty] | -1.00C | [14 empty] | Co–7Al–5W–1CKamali, H., Field, R. D., Clarke, A. J., Nedjad, S. H., & Kaufman, M. J. (2021). Development of the γ′ Stability in Co–Al–W Alloys at 800 °C by Alloying with Carbon. Metallurgical and Materials Transactions A: Physical Metallurgy and Materials Science, 52(12), 5314–5328. https://doi.org/10.1007/s11661-021-06470-8 | Co-7.Al-5.0W-1.00C
Co-7.Al-5.0W |  |  | Co–7Al–5W | Kamali, H., Field, R. D., Clarke, A. J., Nedjad, S. H., & Kaufman, M. J. (2021). Development of the γ′ Stability in Co–Al–W Alloys at 800 °C by Alloying with Carbon. Metallurgical and Materials Transactions A: Physical Metallurgy and Materials Science, 52(12), 5314–5328. https://doi.org/10.1007/s11661-021-06470-8 | 948 | 88 |  | 7 |  | 5 | [20 empty] | 8.9835 |  |  | Co | -7.Al | -5.0W | [22 empty] | Co–7Al–5WKamali, H., Field, R. D., Clarke, A. J., Nedjad, S. H., & Kaufman, M. J. (2021). Development of the γ′ Stability in Co–Al–W Alloys at 800 °C by Alloying with Carbon. Metallurgical and Materials Transactions A: Physical Metallurgy and Materials Science, 52(12), 5314–5328. https://doi.org/10.1007/s11661-021-06470-8 | Co-7.Al-5.0W
Co-30.1Ni-7.4Al-14.1Cr-2.0W-4.1Ti-1.0Ta-1.0Mo-0.02C-0.15B |  |  | alloy1Li | Li, H., Zhuang, X., Lu, S., Antonov, S., Li, L., & Feng, Q. (2022). Hot deformation behavior and flow stress modeling of a novel CoNi-based wrought superalloy. Journal of Alloys and Compounds, 894. https://doi.org/10.1016/j.jallcom.2021.162489 | 949 | 40.18 | 30.08 | 7.4 | 14.09 | 2 | 4.06 | 1 |  |  | 1.02 | 0.02 |  | 0.15 | [12 empty] | 8.3118996 |  |  | Co | -7.4Al | -2.0W | -30.1Ni | -14.1Cr | -1.0Ta |  |  | -4.1Ti | -1.0Mo | -0.02C |  | -0.15B | [12 empty] | alloy1LiLi, H., Zhuang, X., Lu, S., Antonov, S., Li, L., & Feng, Q. (2022). Hot deformation behavior and flow stress modeling of a novel CoNi-based wrought superalloy. Journal of Alloys and Compounds, 894. https://doi.org/10.1016/j.jallcom.2021.162489 | Co-30.1Ni-7.4Al-14.1Cr-2.0W-4.1Ti-1.0Ta-1.0Mo-0.02C-0.15B
Co-20.0Ni-7.Al-8.0W-4.0Ti-1.0Ta |  |  | Base | Li, W., Li, L., Wei, C., Zhao, J. C., & Feng, Q. (2021). Effects of Ni, Cr and W on the microstructural stability of multicomponent CoNi-base superalloys studied using CALPHAD and diffusion-multiple approaches. Journal of Materials Science and Technology, 80, 139–149. https://doi.org/10.1016/j.jmst.2020.10.080 | 950 | 60 | 20 | 7 |  | 8 | 4 | 1 | [18 empty] | 9.19738 |  |  | Co | -7.Al | -8.0W | -20.0Ni |  | -1.0Ta |  |  | -4.0Ti | [16 empty] | BaseLi, W., Li, L., Wei, C., Zhao, J. C., & Feng, Q. (2021). Effects of Ni, Cr and W on the microstructural stability of multicomponent CoNi-base superalloys studied using CALPHAD and diffusion-multiple approaches. Journal of Materials Science and Technology, 80, 139–149. https://doi.org/10.1016/j.jmst.2020.10.080 | Co-20.0Ni-7.Al-8.0W-4.0Ti-1.0Ta
Co-40.0Ni-7.Al-8.0W-4.0Ti-1.0Ta |  |  | 40Ni | Li, W., Li, L., Wei, C., Zhao, J. C., & Feng, Q. (2021). Effects of Ni, Cr and W on the microstructural stability of multicomponent CoNi-base superalloys studied using CALPHAD and diffusion-multiple approaches. Journal of Materials Science and Technology, 80, 139–149. https://doi.org/10.1016/j.jmst.2020.10.081 | 951 | 40 | 40 | 7 |  | 8 | 4 | 1 | [18 empty] | 9.19898 |  |  | Co | -7.Al | -8.0W | -40.0Ni |  | -1.0Ta |  |  | -4.0Ti | [16 empty] | 40NiLi, W., Li, L., Wei, C., Zhao, J. C., & Feng, Q. (2021). Effects of Ni, Cr and W on the microstructural stability of multicomponent CoNi-base superalloys studied using CALPHAD and diffusion-multiple approaches. Journal of Materials Science and Technology, 80, 139–149. https://doi.org/10.1016/j.jmst.2020.10.081 | Co-40.0Ni-7.Al-8.0W-4.0Ti-1.0Ta
Co-20.0Ni-7.Al-4.0Ti-1.0Ta |  |  | 0W | Li, W., Li, L., Wei, C., Zhao, J. C., & Feng, Q. (2021). Effects of Ni, Cr and W on the microstructural stability of multicomponent CoNi-base superalloys studied using CALPHAD and diffusion-multiple approaches. Journal of Materials Science and Technology, 80, 139–149. https://doi.org/10.1016/j.jmst.2020.10.082 | 952 | 68 | 20 | 7 |  |  | 4 | 1 | [18 empty] | 8.36938 |  |  | Co | -7.Al |  | -20.0Ni |  | -1.0Ta |  |  | -4.0Ti | [16 empty] | 0WLi, W., Li, L., Wei, C., Zhao, J. C., & Feng, Q. (2021). Effects of Ni, Cr and W on the microstructural stability of multicomponent CoNi-base superalloys studied using CALPHAD and diffusion-multiple approaches. Journal of Materials Science and Technology, 80, 139–149. https://doi.org/10.1016/j.jmst.2020.10.082 | Co-20.0Ni-7.Al-4.0Ti-1.0Ta
Co-20.0Ni-7.Al-15.0Cr-4.0Ti-1.0Ta |  |  | 15Cr0W | Li, W., Li, L., Wei, C., Zhao, J. C., & Feng, Q. (2021). Effects of Ni, Cr and W on the microstructural stability of multicomponent CoNi-base superalloys studied using CALPHAD and diffusion-multiple approaches. Journal of Materials Science and Technology, 80, 139–149. https://doi.org/10.1016/j.jmst.2020.10.083 | 953 | 53 | 20 | 7 | 15 |  | 4 | 1 | [18 empty] | 8.11288 |  |  | Co | -7.Al |  | -20.0Ni | -15.0Cr | -1.0Ta |  |  | -4.0Ti | [16 empty] | 15Cr0WLi, W., Li, L., Wei, C., Zhao, J. C., & Feng, Q. (2021). Effects of Ni, Cr and W on the microstructural stability of multicomponent CoNi-base superalloys studied using CALPHAD and diffusion-multiple approaches. Journal of Materials Science and Technology, 80, 139–149. https://doi.org/10.1016/j.jmst.2020.10.083 | Co-20.0Ni-7.Al-15.0Cr-4.0Ti-1.0Ta
Co-30.1Ni-11.Al-5.0Cr-4.1W-3.9Ti-1.0Ta |  |  | CoNi-based single crystal | Lian, Y., Gao, L., Hu, P., Yin, Q., Wang, X., Wen, Z., & Wang, J. (2022). Effect of withdrawal rate on the microstructure and mechanical properties of a novel monocrystalline CoNi-based superalloy. Materials Today Communications, 30. https://doi.org/10.1016/j.mtcomm.2021.103053 | 954 | 44.9 | 30.1 | 11 | 5 | 4.1 | 3.9 | 1 | [18 empty] | 8.465431 |  |  | Co | -11.Al | -4.1W | -30.1Ni | -5.0Cr | -1.0Ta |  |  | -3.9Ti | [16 empty] | CoNi-based single crystalLian, Y., Gao, L., Hu, P., Yin, Q., Wang, X., Wen, Z., & Wang, J. (2022). Effect of withdrawal rate on the microstructure and mechanical properties of a novel monocrystalline CoNi-based superalloy. Materials Today Communications, 30. https://doi.org/10.1016/j.mtcomm.2021.103053 | Co-30.1Ni-11.Al-5.0Cr-4.1W-3.9Ti-1.0Ta
Co-30.4Ni-10.5Al-5.0Cr-4.1W-3.9Ti-1.0Ta-0.09C-0.05B |  |  | Lian alloy | Lian, Y., Wang, X., Gao, L., Yin, Q., Hu, P., Wen, Z., & Wang, J. (2022). Microstructure and Tensile Behavior of a Novel Monocrystalline Co-Based Superalloy at Different Temperatures. Advanced Engineering Materials, 24(4). https://doi.org/10.1002/adem.202101037 | 955 | 44.98 | 30.4 | 10.5 | 5.03 | 4.05 | 3.9 | 1 |  |  |  | 0.09 |  | 0.05 | [12 empty] | 8.481571 |  |  | Co | -10.5Al | -4.1W | -30.4Ni | -5.0Cr | -1.0Ta |  |  | -3.9Ti |  | -0.09C |  | -0.05B | [12 empty] | Lian alloyLian, Y., Wang, X., Gao, L., Yin, Q., Hu, P., Wen, Z., & Wang, J. (2022). Microstructure and Tensile Behavior of a Novel Monocrystalline Co-Based Superalloy at Different Temperatures. Advanced Engineering Materials, 24(4). https://doi.org/10.1002/adem.202101037 | Co-30.4Ni-10.5Al-5.0Cr-4.1W-3.9Ti-1.0Ta-0.09C-0.05B
Co-5.3Al-15.1Cr-5.3Ti |  |  | Co-15Cr-5Al-5Ti | Liang, Z., Neumeier, S., Rao, Z., Göken, M., & Pyczak, F. (2022). CALPHAD informed design of multicomponent CoNiCr-based superalloys exhibiting large lattice misfit and high yield stress. Materials Science and Engineering A, 854. https://doi.org/10.1016/j.msea.2022.143798 | 956 | 74.3 |  | 5.3 | 15.1 |  | 5.3 | [19 empty] | 8.080361 |  |  | Co | -5.3Al |  |  | -15.1Cr |  |  |  | -5.3Ti | [16 empty] | Co-15Cr-5Al-5TiLiang, Z., Neumeier, S., Rao, Z., Göken, M., & Pyczak, F. (2022). CALPHAD informed design of multicomponent CoNiCr-based superalloys exhibiting large lattice misfit and high yield stress. Materials Science and Engineering A, 854. https://doi.org/10.1016/j.msea.2022.143798 | Co-5.3Al-15.1Cr-5.3Ti
Co-15.0Ni-6.2Al-15.2Cr-5.2Ti |  |  | Co-15Ni-15Cr-5Al-5Ti | Liang, Z., Neumeier, S., Rao, Z., Göken, M., & Pyczak, F. (2022). CALPHAD informed design of multicomponent CoNiCr-based superalloys exhibiting large lattice misfit and high yield stress. Materials Science and Engineering A, 854. https://doi.org/10.1016/j.msea.2022.143798 | 957 | 58.4 | 15 | 6.2 | 15.2 |  | 5.2 | [19 empty] | 8.028444 |  |  | Co | -6.2Al |  | -15.0Ni | -15.2Cr |  |  |  | -5.2Ti | [16 empty] | Co-15Ni-15Cr-5Al-5TiLiang, Z., Neumeier, S., Rao, Z., Göken, M., & Pyczak, F. (2022). CALPHAD informed design of multicomponent CoNiCr-based superalloys exhibiting large lattice misfit and high yield stress. Materials Science and Engineering A, 854. https://doi.org/10.1016/j.msea.2022.143798 | Co-15.0Ni-6.2Al-15.2Cr-5.2Ti
Co-29.5Ni-4.7Al-30.8Cr-4.9Ti |  |  | Co-30Ni-30Cr-5Al-5Ti | Liang, Z., Neumeier, S., Rao, Z., Göken, M., & Pyczak, F. (2022). CALPHAD informed design of multicomponent CoNiCr-based superalloys exhibiting large lattice misfit and high yield stress. Materials Science and Engineering A, 854. https://doi.org/10.1016/j.msea.2022.143798 | 958 | 30.1 | 29.5 | 4.7 | 30.8 |  | 4.9 | [19 empty] | 7.869023 |  |  | Co | -4.7Al |  | -29.5Ni | -30.8Cr |  |  |  | -4.9Ti | [16 empty] | Co-30Ni-30Cr-5Al-5TiLiang, Z., Neumeier, S., Rao, Z., Göken, M., & Pyczak, F. (2022). CALPHAD informed design of multicomponent CoNiCr-based superalloys exhibiting large lattice misfit and high yield stress. Materials Science and Engineering A, 854. https://doi.org/10.1016/j.msea.2022.143798 | Co-29.5Ni-4.7Al-30.8Cr-4.9Ti
Co-29.3Ni-4.7Al-15.5Cr-5.3Ti |  |  | Co-30Ni-15Cr-5Al-5Ti | Liang, Z., Neumeier, S., Rao, Z., Göken, M., & Pyczak, F. (2022). CALPHAD informed design of multicomponent CoNiCr-based superalloys exhibiting large lattice misfit and high yield stress. Materials Science and Engineering A, 854. https://doi.org/10.1016/j.msea.2022.143798 | 959 | 45.2 | 29.3 | 4.7 | 15.5 |  | 5.3 | [19 empty] | 8.113065 |  |  | Co | -4.7Al |  | -29.3Ni | -15.5Cr |  |  |  | -5.3Ti | [16 empty] | Co-30Ni-15Cr-5Al-5TiLiang, Z., Neumeier, S., Rao, Z., Göken, M., & Pyczak, F. (2022). CALPHAD informed design of multicomponent CoNiCr-based superalloys exhibiting large lattice misfit and high yield stress. Materials Science and Engineering A, 854. https://doi.org/10.1016/j.msea.2022.143798 | Co-29.3Ni-4.7Al-15.5Cr-5.3Ti
Co-29.3Ni-6.4Al-15.2Cr-5.1Ti-2.1Ta |  |  | Co-30Ni-15Cr-5Al-5Ti-2Ta | Liang, Z., Neumeier, S., Rao, Z., Göken, M., & Pyczak, F. (2022). CALPHAD informed design of multicomponent CoNiCr-based superalloys exhibiting large lattice misfit and high yield stress. Materials Science and Engineering A, 854. https://doi.org/10.1016/j.msea.2022.143798 | 960 | 41.9 | 29.3 | 6.4 | 15.2 |  | 5.1 | 2.1 | [18 empty] | 8.184331 |  |  | Co | -6.4Al |  | -29.3Ni | -15.2Cr | -2.1Ta |  |  | -5.1Ti | [16 empty] | Co-30Ni-15Cr-5Al-5Ti-2TaLiang, Z., Neumeier, S., Rao, Z., Göken, M., & Pyczak, F. (2022). CALPHAD informed design of multicomponent CoNiCr-based superalloys exhibiting large lattice misfit and high yield stress. Materials Science and Engineering A, 854. https://doi.org/10.1016/j.msea.2022.143798 | Co-29.3Ni-6.4Al-15.2Cr-5.1Ti-2.1Ta
Co-34.0Ni-4.5Al-15.6Cr-5.5Ti |  |  | CoNi-baseline | Liang, Z., Paul, J. D. H., Stark, A., Bezold, A., Neumeier, S., Göken, M., & Pyczak, F. (2022). High-Temperature CoNi-Based Superalloys Strengthened by γ′-(Ni,Co)3(Cr,Al,Ti,X): The Effect of Refractory Elements. Metallurgical and Materials Transactions A: Physical Metallurgy and Materials Science. https://doi.org/10.1007/s11661-022-06795-y | 961 | 40.4 | 34 | 4.5 | 15.6 |  | 5.5 | [19 empty] | 8.115345 |  |  | Co | -4.5Al |  | -34.0Ni | -15.6Cr |  |  |  | -5.5Ti | [16 empty] | CoNi-baselineLiang, Z., Paul, J. D. H., Stark, A., Bezold, A., Neumeier, S., Göken, M., & Pyczak, F. (2022). High-Temperature CoNi-Based Superalloys Strengthened by γ′-(Ni,Co)3(Cr,Al,Ti,X): The Effect of Refractory Elements. Metallurgical and Materials Transactions A: Physical Metallurgy and Materials Science. https://doi.org/10.1007/s11661-022-06795-y | Co-34.0Ni-4.5Al-15.6Cr-5.5Ti
Co-34.3Ni-4.7Al-15.6Cr-5.1Ti-1.9Ta |  |  | CoNi-2Ta | Liang, Z., Paul, J. D. H., Stark, A., Bezold, A., Neumeier, S., Göken, M., & Pyczak, F. (2022). High-Temperature CoNi-Based Superalloys Strengthened by γ′-(Ni,Co)3(Cr,Al,Ti,X): The Effect of Refractory Elements. Metallurgical and Materials Transactions A: Physical Metallurgy and Materials Science. https://doi.org/10.1007/s11661-022-06795-y | 962 | 38.4 | 34.3 | 4.7 | 15.6 |  | 5.1 | 1.9 | [18 empty] | 8.267791 |  |  | Co | -4.7Al |  | -34.3Ni | -15.6Cr | -1.9Ta |  |  | -5.1Ti | [16 empty] | CoNi-2TaLiang, Z., Paul, J. D. H., Stark, A., Bezold, A., Neumeier, S., Göken, M., & Pyczak, F. (2022). High-Temperature CoNi-Based Superalloys Strengthened by γ′-(Ni,Co)3(Cr,Al,Ti,X): The Effect of Refractory Elements. Metallurgical and Materials Transactions A: Physical Metallurgy and Materials Science. https://doi.org/10.1007/s11661-022-06795-y | Co-34.3Ni-4.7Al-15.6Cr-5.1Ti-1.9Ta
Co-34.7Ni-4.5Al-15.5Cr-4.9Ti-1.8Nb |  |  | CoNi-2Nb | Liang, Z., Paul, J. D. H., Stark, A., Bezold, A., Neumeier, S., Göken, M., & Pyczak, F. (2022). High-Temperature CoNi-Based Superalloys Strengthened by γ′-(Ni,Co)3(Cr,Al,Ti,X): The Effect of Refractory Elements. Metallurgical and Materials Transactions A: Physical Metallurgy and Materials Science. https://doi.org/10.1007/s11661-022-06795-y | 963 | 38.6 | 34.7 | 4.5 | 15.5 |  | 4.9 |  | 1.8 | [17 empty] | 8.137529 |  |  | Co | -4.5Al |  | -34.7Ni | -15.5Cr |  | -1.8Nb |  | -4.9Ti | [16 empty] | CoNi-2NbLiang, Z., Paul, J. D. H., Stark, A., Bezold, A., Neumeier, S., Göken, M., & Pyczak, F. (2022). High-Temperature CoNi-Based Superalloys Strengthened by γ′-(Ni,Co)3(Cr,Al,Ti,X): The Effect of Refractory Elements. Metallurgical and Materials Transactions A: Physical Metallurgy and Materials Science. https://doi.org/10.1007/s11661-022-06795-y | Co-34.7Ni-4.5Al-15.5Cr-4.9Ti-1.8Nb
Co-34.6Ni-4.4Al-15.4Cr-0.9W-5.2Ti-2.0Mo |  |  | CoNi-3W | Liang, Z., Paul, J. D. H., Stark, A., Bezold, A., Neumeier, S., Göken, M., & Pyczak, F. (2022). High-Temperature CoNi-Based Superalloys Strengthened by γ′-(Ni,Co)3(Cr,Al,Ti,X): The Effect of Refractory Elements. Metallurgical and Materials Transactions A: Physical Metallurgy and Materials Science. https://doi.org/10.1007/s11661-022-06795-y | 964 | 37.5 | 34.6 | 4.4 | 15.4 | 0.9 | 5.2 |  |  |  | 2 | [15 empty] | 8.258942 |  |  | Co | -4.4Al | -0.9W | -34.6Ni | -15.4Cr |  |  |  | -5.2Ti | -2.0Mo | [15 empty] | CoNi-3WLiang, Z., Paul, J. D. H., Stark, A., Bezold, A., Neumeier, S., Göken, M., & Pyczak, F. (2022). High-Temperature CoNi-Based Superalloys Strengthened by γ′-(Ni,Co)3(Cr,Al,Ti,X): The Effect of Refractory Elements. Metallurgical and Materials Transactions A: Physical Metallurgy and Materials Science. https://doi.org/10.1007/s11661-022-06795-y | Co-34.6Ni-4.4Al-15.4Cr-0.9W-5.2Ti-2.0Mo
Co-34.8Ni-4.7Al-15.3Cr-3.1W-5.1Ti |  |  | CoNi-2Mo1W | Liang, Z., Paul, J. D. H., Stark, A., Bezold, A., Neumeier, S., Göken, M., & Pyczak, F. (2022). High-Temperature CoNi-Based Superalloys Strengthened by γ′-(Ni,Co)3(Cr,Al,Ti,X): The Effect of Refractory Elements. Metallurgical and Materials Transactions A: Physical Metallurgy and Materials Science. https://doi.org/10.1007/s11661-022-06795-y | 965 | 37 | 34.8 | 4.7 | 15.3 | 3.1 | 5.1 | [19 empty] | 8.446561 |  |  | Co | -4.7Al | -3.1W | -34.8Ni | -15.3Cr |  |  |  | -5.1Ti | [16 empty] | CoNi-2Mo1WLiang, Z., Paul, J. D. H., Stark, A., Bezold, A., Neumeier, S., Göken, M., & Pyczak, F. (2022). High-Temperature CoNi-Based Superalloys Strengthened by γ′-(Ni,Co)3(Cr,Al,Ti,X): The Effect of Refractory Elements. Metallurgical and Materials Transactions A: Physical Metallurgy and Materials Science. https://doi.org/10.1007/s11661-022-06795-y | Co-34.8Ni-4.7Al-15.3Cr-3.1W-5.1Ti
Co-36.4Ni-4.7Al-15.2Cr-1.2W-5.2Ti-1.0Ta-2.1Mo |  |  | CoNi-2Mo1W2Ti | Liang, Z., Paul, J. D. H., Stark, A., Bezold, A., Neumeier, S., Göken, M., & Pyczak, F. (2022). High-Temperature CoNi-Based Superalloys Strengthened by γ′-(Ni,Co)3(Cr,Al,Ti,X): The Effect of Refractory Elements. Metallurgical and Materials Transactions A: Physical Metallurgy and Materials Science. https://doi.org/10.1007/s11661-022-06795-y | 966 | 34.2 | 36.4 | 4.7 | 15.2 | 1.2 | 5.2 | 1 |  |  | 2.1 | [15 empty] | 8.353836 |  |  | Co | -4.7Al | -1.2W | -36.4Ni | -15.2Cr | -1.0Ta |  |  | -5.2Ti | -2.1Mo | [15 empty] | CoNi-2Mo1W2TiLiang, Z., Paul, J. D. H., Stark, A., Bezold, A., Neumeier, S., Göken, M., & Pyczak, F. (2022). High-Temperature CoNi-Based Superalloys Strengthened by γ′-(Ni,Co)3(Cr,Al,Ti,X): The Effect of Refractory Elements. Metallurgical and Materials Transactions A: Physical Metallurgy and Materials Science. https://doi.org/10.1007/s11661-022-06795-y | Co-36.4Ni-4.7Al-15.2Cr-1.2W-5.2Ti-1.0Ta-2.1Mo
Co-34.4Ni-4.5Al-15.7Cr-1.1W-7.4Ti-1.8Mo |  |  | CoNi-2Mo1W1Ta | Liang, Z., Paul, J. D. H., Stark, A., Bezold, A., Neumeier, S., Göken, M., & Pyczak, F. (2022). High-Temperature CoNi-Based Superalloys Strengthened by γ′-(Ni,Co)3(Cr,Al,Ti,X): The Effect of Refractory Elements. Metallurgical and Materials Transactions A: Physical Metallurgy and Materials Science. https://doi.org/10.1007/s11661-022-06795-y | 967 | 35.1 | 34.4 | 4.5 | 15.7 | 1.1 | 7.4 |  |  |  | 1.8 | [15 empty] | 8.16889 |  |  | Co | -4.5Al | -1.1W | -34.4Ni | -15.7Cr |  |  |  | -7.4Ti | -1.8Mo | [15 empty] | CoNi-2Mo1W1TaLiang, Z., Paul, J. D. H., Stark, A., Bezold, A., Neumeier, S., Göken, M., & Pyczak, F. (2022). High-Temperature CoNi-Based Superalloys Strengthened by γ′-(Ni,Co)3(Cr,Al,Ti,X): The Effect of Refractory Elements. Metallurgical and Materials Transactions A: Physical Metallurgy and Materials Science. https://doi.org/10.1007/s11661-022-06795-y | Co-34.4Ni-4.5Al-15.7Cr-1.1W-7.4Ti-1.8Mo
Co-29.5Ni-10.8Al-3.0Cr-2.2W-2.0Ti-2.1Ta-1.0Mo |  |  | MGE-base | Liu, P., Huang, H., Jiang, X., Zhang, Y., Omori, T., Lookman, T., & Su, Y. (2022). Evolution analysis of γ’ precipitate coarsening in Co-based superalloys using kinetic theory and machine learning. Acta Materialia, 235. https://doi.org/10.1016/j.actamat.2022.118101 | 968 | 49.4 | 29.5 | 10.8 | 3 | 2.2 | 2 | 2.1 |  |  | 1 | [15 empty] | 8.49785 |  |  | Co | -10.8Al | -2.2W | -29.5Ni | -3.0Cr | -2.1Ta |  |  | -2.0Ti | -1.0Mo | [15 empty] | MGE-baseLiu, P., Huang, H., Jiang, X., Zhang, Y., Omori, T., Lookman, T., & Su, Y. (2022). Evolution analysis of γ’ precipitate coarsening in Co-based superalloys using kinetic theory and machine learning. Acta Materialia, 235. https://doi.org/10.1016/j.actamat.2022.118101 | Co-29.5Ni-10.8Al-3.0Cr-2.2W-2.0Ti-2.1Ta-1.0Mo
Co-29.4Ni-10.8Al-3.0Cr-2.2W-3.6Ti-2.1Ta-1.0Mo |  |  | MGE-Ti | Liu, P., Huang, H., Jiang, X., Zhang, Y., Omori, T., Lookman, T., & Su, Y. (2022). Evolution analysis of γ’ precipitate coarsening in Co-based superalloys using kinetic theory and machine learning. Acta Materialia, 235. https://doi.org/10.1016/j.actamat.2022.118101 | 969 | 47.9 | 29.4 | 10.8 | 3 | 2.2 | 3.6 | 2.1 |  |  | 1 | [15 empty] | 8.427554 |  |  | Co | -10.8Al | -2.2W | -29.4Ni | -3.0Cr | -2.1Ta |  |  | -3.6Ti | -1.0Mo | [15 empty] | MGE-TiLiu, P., Huang, H., Jiang, X., Zhang, Y., Omori, T., Lookman, T., & Su, Y. (2022). Evolution analysis of γ’ precipitate coarsening in Co-based superalloys using kinetic theory and machine learning. Acta Materialia, 235. https://doi.org/10.1016/j.actamat.2022.118101 | Co-29.4Ni-10.8Al-3.0Cr-2.2W-3.6Ti-2.1Ta-1.0Mo
Co-29.4Ni-10.8Al-3.0Cr-2.2W-2.1Ti-3.6Ta-1.0Mo |  |  | MGE-Ta | Liu, P., Huang, H., Jiang, X., Zhang, Y., Omori, T., Lookman, T., & Su, Y. (2022). Evolution analysis of γ’ precipitate coarsening in Co-based superalloys using kinetic theory and machine learning. Acta Materialia, 235. https://doi.org/10.1016/j.actamat.2022.118101 | 970 | 47.9 | 29.4 | 10.8 | 3 | 2.2 | 2.1 | 3.6 |  |  | 1 | [15 empty] | 8.609699 |  |  | Co | -10.8Al | -2.2W | -29.4Ni | -3.0Cr | -3.6Ta |  |  | -2.1Ti | -1.0Mo | [15 empty] | MGE-TaLiu, P., Huang, H., Jiang, X., Zhang, Y., Omori, T., Lookman, T., & Su, Y. (2022). Evolution analysis of γ’ precipitate coarsening in Co-based superalloys using kinetic theory and machine learning. Acta Materialia, 235. https://doi.org/10.1016/j.actamat.2022.118101 | Co-29.4Ni-10.8Al-3.0Cr-2.2W-2.1Ti-3.6Ta-1.0Mo
Co-29.6Ni-10.5Al-3.1Cr-1.5W-2.0Ti-2.1Ta-2.5Mo |  |  | MGE-Mo | Liu, P., Huang, H., Jiang, X., Zhang, Y., Omori, T., Lookman, T., & Su, Y. (2022). Evolution analysis of γ’ precipitate coarsening in Co-based superalloys using kinetic theory and machine learning. Acta Materialia, 235. https://doi.org/10.1016/j.actamat.2022.118101 | 971 | 48.7 | 29.6 | 10.5 | 3.1 | 1.5 | 2 | 2.1 |  |  | 2.5 | [15 empty] | 8.462998 |  |  | Co | -10.5Al | -1.5W | -29.6Ni | -3.1Cr | -2.1Ta |  |  | -2.0Ti | -2.5Mo | [15 empty] | MGE-MoLiu, P., Huang, H., Jiang, X., Zhang, Y., Omori, T., Lookman, T., & Su, Y. (2022). Evolution analysis of γ’ precipitate coarsening in Co-based superalloys using kinetic theory and machine learning. Acta Materialia, 235. https://doi.org/10.1016/j.actamat.2022.118101 | Co-29.6Ni-10.5Al-3.1Cr-1.5W-2.0Ti-2.1Ta-2.5Mo
Co-29.7Ni-10.5Al-4.4Cr-1.9W-2.0Ti-2.1Ta-1.0Mo |  |  | MGE-Cr | Liu, P., Huang, H., Jiang, X., Zhang, Y., Omori, T., Lookman, T., & Su, Y. (2022). Evolution analysis of γ’ precipitate coarsening in Co-based superalloys using kinetic theory and machine learning. Acta Materialia, 235. https://doi.org/10.1016/j.actamat.2022.118101 | 972 | 48.4 | 29.7 | 10.5 | 4.4 | 1.9 | 2 | 2.1 |  |  | 1 | [15 empty] | 8.461476 |  |  | Co | -10.5Al | -1.9W | -29.7Ni | -4.4Cr | -2.1Ta |  |  | -2.0Ti | -1.0Mo | [15 empty] | MGE-CrLiu, P., Huang, H., Jiang, X., Zhang, Y., Omori, T., Lookman, T., & Su, Y. (2022). Evolution analysis of γ’ precipitate coarsening in Co-based superalloys using kinetic theory and machine learning. Acta Materialia, 235. https://doi.org/10.1016/j.actamat.2022.118101 | Co-29.7Ni-10.5Al-4.4Cr-1.9W-2.0Ti-2.1Ta-1.0Mo
Co-29.4Ni-10.8Al-3.0Cr-2.2W-2.0Ti-2.1Ta-1.5Nb-1.0Mo |  |  | MGE-Nb | Liu, P., Huang, H., Jiang, X., Zhang, Y., Omori, T., Lookman, T., & Su, Y. (2022). Evolution analysis of γ’ precipitate coarsening in Co-based superalloys using kinetic theory and machine learning. Acta Materialia, 235. https://doi.org/10.1016/j.actamat.2022.118101 | 973 | 48 | 29.4 | 10.8 | 3 | 2.2 | 2 | 2.1 | 1.5 |  | 1 | [15 empty] | 8.492892 |  |  | Co | -10.8Al | -2.2W | -29.4Ni | -3.0Cr | -2.1Ta | -1.5Nb |  | -2.0Ti | -1.0Mo | [15 empty] | MGE-NbLiu, P., Huang, H., Jiang, X., Zhang, Y., Omori, T., Lookman, T., & Su, Y. (2022). Evolution analysis of γ’ precipitate coarsening in Co-based superalloys using kinetic theory and machine learning. Acta Materialia, 235. https://doi.org/10.1016/j.actamat.2022.118101 | Co-29.4Ni-10.8Al-3.0Cr-2.2W-2.0Ti-2.1Ta-1.5Nb-1.0Mo
Co-29.5Ni-11.Al-3.0Cr-1.8W-2.0Ti-2.0Ta-1.0Mo-1.1Re |  |  | MGE-Re | Liu, P., Huang, H., Jiang, X., Zhang, Y., Omori, T., Lookman, T., & Su, Y. (2022). Evolution analysis of γ’ precipitate coarsening in Co-based superalloys using kinetic theory and machine learning. Acta Materialia, 235. https://doi.org/10.1016/j.actamat.2022.118101 | 974 | 48.6 | 29.5 | 11 | 3 | 1.8 | 2 | 2 |  |  | 1 |  |  |  |  | 1.1 | [10 empty] | 8.56962 |  |  | Co | -11.Al | -1.8W | -29.5Ni | -3.0Cr | -2.0Ta |  |  | -2.0Ti | -1.0Mo |  |  |  |  | -1.1Re | [10 empty] | MGE-ReLiu, P., Huang, H., Jiang, X., Zhang, Y., Omori, T., Lookman, T., & Su, Y. (2022). Evolution analysis of γ’ precipitate coarsening in Co-based superalloys using kinetic theory and machine learning. Acta Materialia, 235. https://doi.org/10.1016/j.actamat.2022.118101 | Co-29.5Ni-11.Al-3.0Cr-1.8W-2.0Ti-2.0Ta-1.0Mo-1.1Re
Co-34.7Ni-11.1Al-2.8Cr-1.1W-2.0Ti-2.2Ta-1.1Mo |  |  | MGE-Ni | Liu, P., Huang, H., Jiang, X., Zhang, Y., Omori, T., Lookman, T., & Su, Y. (2022). Evolution analysis of γ’ precipitate coarsening in Co-based superalloys using kinetic theory and machine learning. Acta Materialia, 235. https://doi.org/10.1016/j.actamat.2022.118101 | 975 | 45 | 34.7 | 11.1 | 2.8 | 1.1 | 2 | 2.2 |  |  | 1.1 | [15 empty] | 8.378366 |  |  | Co | -11.1Al | -1.1W | -34.7Ni | -2.8Cr | -2.2Ta |  |  | -2.0Ti | -1.1Mo | [15 empty] | MGE-NiLiu, P., Huang, H., Jiang, X., Zhang, Y., Omori, T., Lookman, T., & Su, Y. (2022). Evolution analysis of γ’ precipitate coarsening in Co-based superalloys using kinetic theory and machine learning. Acta Materialia, 235. https://doi.org/10.1016/j.actamat.2022.118101 | Co-34.7Ni-11.1Al-2.8Cr-1.1W-2.0Ti-2.2Ta-1.1Mo
Co-29.4Ni-11.8Al-3.0Cr-1.8W-2.0Ti-2.1Ta-1.1Mo |  |  | MGE-Al | Liu, P., Huang, H., Jiang, X., Zhang, Y., Omori, T., Lookman, T., & Su, Y. (2022). Evolution analysis of γ’ precipitate coarsening in Co-based superalloys using kinetic theory and machine learning. Acta Materialia, 235. https://doi.org/10.1016/j.actamat.2022.118101 | 976 | 48.8 | 29.4 | 11.8 | 3 | 1.8 | 2 | 2.1 |  |  | 1.1 | [15 empty] | 8.395822 |  |  | Co | -11.8Al | -1.8W | -29.4Ni | -3.0Cr | -2.1Ta |  |  | -2.0Ti | -1.1Mo | [15 empty] | MGE-AlLiu, P., Huang, H., Jiang, X., Zhang, Y., Omori, T., Lookman, T., & Su, Y. (2022). Evolution analysis of γ’ precipitate coarsening in Co-based superalloys using kinetic theory and machine learning. Acta Materialia, 235. https://doi.org/10.1016/j.actamat.2022.118101 | Co-29.4Ni-11.8Al-3.0Cr-1.8W-2.0Ti-2.1Ta-1.1Mo
Co-29.6Ni-11.1Al-3.0Cr-2.8W-2.1Ti-2.2Ta-1.0Mo |  |  | MGE-W | Liu, P., Huang, H., Jiang, X., Zhang, Y., Omori, T., Lookman, T., & Su, Y. (2022). Evolution analysis of γ’ precipitate coarsening in Co-based superalloys using kinetic theory and machine learning. Acta Materialia, 235. https://doi.org/10.1016/j.actamat.2022.118101 | 977 | 48.2 | 29.6 | 11.1 | 3 | 2.8 | 2.1 | 2.2 |  |  | 1 | [15 empty] | 8.544715 |  |  | Co | -11.1Al | -2.8W | -29.6Ni | -3.0Cr | -2.2Ta |  |  | -2.1Ti | -1.0Mo | [15 empty] | MGE-WLiu, P., Huang, H., Jiang, X., Zhang, Y., Omori, T., Lookman, T., & Su, Y. (2022). Evolution analysis of γ’ precipitate coarsening in Co-based superalloys using kinetic theory and machine learning. Acta Materialia, 235. https://doi.org/10.1016/j.actamat.2022.118101 | Co-29.6Ni-11.1Al-3.0Cr-2.8W-2.1Ti-2.2Ta-1.0Mo
Co-2.0W-4.0Ti-2.0Ta-10.0V |  |  | Co-4Ti-10V-2W-2Ta | Liu, X., Chen, Z., Chen, Y., Yang, S., Pan, Y., Lu, Y., Qu, S., Li, Y., Yang, Y., & Wang, C. (2021). Multicomponent Co-Ti-based superalloy with high solvus temperature and low lattice misfit. Materials Letters, 284. https://doi.org/10.1016/j.matlet.2020.128910 | 978 | 82 |  |  |  | 2 | 4 | 2 |  | 10 | [16 empty] | 8.80728 |  |  | Co |  | -2.0W |  |  | -2.0Ta |  | -10.0V | -4.0Ti | [16 empty] | Co-4Ti-10V-2W-2TaLiu, X., Chen, Z., Chen, Y., Yang, S., Pan, Y., Lu, Y., Qu, S., Li, Y., Yang, Y., & Wang, C. (2021). Multicomponent Co-Ti-based superalloy with high solvus temperature and low lattice misfit. Materials Letters, 284. https://doi.org/10.1016/j.matlet.2020.128910 | Co-2.0W-4.0Ti-2.0Ta-10.0V
Co-19.7Ni-10.3Al-6.9Cr-1.0W-5.1Ti-4.1Ta |  |  | 1-1 | Liu, P., Huang, H., Antonov, S., Wen, C., Xue, D., Chen, H., Li, L., Feng, Q., Omori, T., & Su, Y. (2020). Machine learning assisted design of γ′-strengthened Co-base superalloys with multi-performance optimization. Npj Computational Materials, 6(1). https://doi.org/10.1038/s41524-020-0334-5 | 979 | 52.9 | 19.7 | 10.3 | 6.9 | 1 | 5.1 | 4.1 | [18 empty] | 8.342193 |  |  | Co | -10.3Al | -1.0W | -19.7Ni | -6.9Cr | -4.1Ta |  |  | -5.1Ti | [16 empty] | 1-1Liu, P., Huang, H., Antonov, S., Wen, C., Xue, D., Chen, H., Li, L., Feng, Q., Omori, T., & Su, Y. (2020). Machine learning assisted design of γ′-strengthened Co-base superalloys with multi-performance optimization. Npj Computational Materials, 6(1). https://doi.org/10.1038/s41524-020-0334-5 | Co-19.7Ni-10.3Al-6.9Cr-1.0W-5.1Ti-4.1Ta
Co-35.6Ni-11.9Al-2.1Cr-1.3W-2.2Ti-4.3Ta |  |  | 1-2 | Liu, P., Huang, H., Antonov, S., Wen, C., Xue, D., Chen, H., Li, L., Feng, Q., Omori, T., & Su, Y. (2020). Machine learning assisted design of γ′-strengthened Co-base superalloys with multi-performance optimization. Npj Computational Materials, 6(1). https://doi.org/10.1038/s41524-020-0334-5 | 980 | 42.6 | 35.6 | 11.9 | 2.1 | 1.3 | 2.2 | 4.3 | [18 empty] | 8.500292 |  |  | Co | -11.9Al | -1.3W | -35.6Ni | -2.1Cr | -4.3Ta |  |  | -2.2Ti | [16 empty] | 1-2Liu, P., Huang, H., Antonov, S., Wen, C., Xue, D., Chen, H., Li, L., Feng, Q., Omori, T., & Su, Y. (2020). Machine learning assisted design of γ′-strengthened Co-base superalloys with multi-performance optimization. Npj Computational Materials, 6(1). https://doi.org/10.1038/s41524-020-0334-5 | Co-35.6Ni-11.9Al-2.1Cr-1.3W-2.2Ti-4.3Ta
Co-20.2Ni-9.8Al-7.0Cr-1.4W-4.9Ti-4.4Ta |  |  | 1-3 | Liu, P., Huang, H., Antonov, S., Wen, C., Xue, D., Chen, H., Li, L., Feng, Q., Omori, T., & Su, Y. (2020). Machine learning assisted design of γ′-strengthened Co-base superalloys with multi-performance optimization. Npj Computational Materials, 6(1). https://doi.org/10.1038/s41524-020-0334-5 | 981 | 52.3 | 20.2 | 9.8 | 7 | 1.4 | 4.9 | 4.4 | [18 empty] | 8.444959 |  |  | Co | -9.8Al | -1.4W | -20.2Ni | -7.0Cr | -4.4Ta |  |  | -4.9Ti | [16 empty] | 1-3Liu, P., Huang, H., Antonov, S., Wen, C., Xue, D., Chen, H., Li, L., Feng, Q., Omori, T., & Su, Y. (2020). Machine learning assisted design of γ′-strengthened Co-base superalloys with multi-performance optimization. Npj Computational Materials, 6(1). https://doi.org/10.1038/s41524-020-0334-5 | Co-20.2Ni-9.8Al-7.0Cr-1.4W-4.9Ti-4.4Ta
Co-24.5Ni-12.5Al-10.0Cr-1.2W-2.0Ti-4.2Ta |  |  | 1-4 | Liu, P., Huang, H., Antonov, S., Wen, C., Xue, D., Chen, H., Li, L., Feng, Q., Omori, T., & Su, Y. (2020). Machine learning assisted design of γ′-strengthened Co-base superalloys with multi-performance optimization. Npj Computational Materials, 6(1). https://doi.org/10.1038/s41524-020-0334-5 | 982 | 45.6 | 24.5 | 12.5 | 10 | 1.2 | 2 | 4.2 | [18 empty] | 8.3178 |  |  | Co | -12.5Al | -1.2W | -24.5Ni | -10.0Cr | -4.2Ta |  |  | -2.0Ti | [16 empty] | 1-4Liu, P., Huang, H., Antonov, S., Wen, C., Xue, D., Chen, H., Li, L., Feng, Q., Omori, T., & Su, Y. (2020). Machine learning assisted design of γ′-strengthened Co-base superalloys with multi-performance optimization. Npj Computational Materials, 6(1). https://doi.org/10.1038/s41524-020-0334-5 | Co-24.5Ni-12.5Al-10.0Cr-1.2W-2.0Ti-4.2Ta
Co-35.6Ni-11.6Al-2.0Cr-1.2W-3.0Ti-4.2Ta |  |  | 2-2 | Liu, P., Huang, H., Antonov, S., Wen, C., Xue, D., Chen, H., Li, L., Feng, Q., Omori, T., & Su, Y. (2020). Machine learning assisted design of γ′-strengthened Co-base superalloys with multi-performance optimization. Npj Computational Materials, 6(1). https://doi.org/10.1038/s41524-020-0334-5 | 983 | 42.4 | 35.6 | 11.6 | 2 | 1.2 | 3 | 4.2 | [18 empty] | 8.467358 |  |  | Co | -11.6Al | -1.2W | -35.6Ni | -2.0Cr | -4.2Ta |  |  | -3.0Ti | [16 empty] | 2-2Liu, P., Huang, H., Antonov, S., Wen, C., Xue, D., Chen, H., Li, L., Feng, Q., Omori, T., & Su, Y. (2020). Machine learning assisted design of γ′-strengthened Co-base superalloys with multi-performance optimization. Npj Computational Materials, 6(1). https://doi.org/10.1038/s41524-020-0334-5 | Co-35.6Ni-11.6Al-2.0Cr-1.2W-3.0Ti-4.2Ta
Co-35.7Ni-11.3Al-1.8Cr-1.5W-3.0Ti-4.2Ta |  |  | 2-3 | Liu, P., Huang, H., Antonov, S., Wen, C., Xue, D., Chen, H., Li, L., Feng, Q., Omori, T., & Su, Y. (2020). Machine learning assisted design of γ′-strengthened Co-base superalloys with multi-performance optimization. Npj Computational Materials, 6(1). https://doi.org/10.1038/s41524-020-0334-5 | 984 | 42.5 | 35.7 | 11.3 | 1.8 | 1.5 | 3 | 4.2 | [18 empty] | 8.520436 |  |  | Co | -11.3Al | -1.5W | -35.7Ni | -1.8Cr | -4.2Ta |  |  | -3.0Ti | [16 empty] | 2-3Liu, P., Huang, H., Antonov, S., Wen, C., Xue, D., Chen, H., Li, L., Feng, Q., Omori, T., & Su, Y. (2020). Machine learning assisted design of γ′-strengthened Co-base superalloys with multi-performance optimization. Npj Computational Materials, 6(1). https://doi.org/10.1038/s41524-020-0334-5 | Co-35.7Ni-11.3Al-1.8Cr-1.5W-3.0Ti-4.2Ta
Co-36.0Ni-12.5Al-2.0Cr-1.3W-1.9Ti-4.1Ta |  |  | 2-4 | Liu, P., Huang, H., Antonov, S., Wen, C., Xue, D., Chen, H., Li, L., Feng, Q., Omori, T., & Su, Y. (2020). Machine learning assisted design of γ′-strengthened Co-base superalloys with multi-performance optimization. Npj Computational Materials, 6(1). https://doi.org/10.1038/s41524-020-0334-5 | 985 | 42.2 | 36 | 12.5 | 2 | 1.3 | 1.9 | 4.1 | [18 empty] | 8.462513 |  |  | Co | -12.5Al | -1.3W | -36.0Ni | -2.0Cr | -4.1Ta |  |  | -1.9Ti | [16 empty] | 2-4Liu, P., Huang, H., Antonov, S., Wen, C., Xue, D., Chen, H., Li, L., Feng, Q., Omori, T., & Su, Y. (2020). Machine learning assisted design of γ′-strengthened Co-base superalloys with multi-performance optimization. Npj Computational Materials, 6(1). https://doi.org/10.1038/s41524-020-0334-5 | Co-36.0Ni-12.5Al-2.0Cr-1.3W-1.9Ti-4.1Ta
Co-37.3Ni-13.3Al-2.0Cr-1.1W-2.0Ti-4.1Ta |  |  | 4-1 | Liu, P., Huang, H., Antonov, S., Wen, C., Xue, D., Chen, H., Li, L., Feng, Q., Omori, T., & Su, Y. (2020). Machine learning assisted design of γ′-strengthened Co-base superalloys with multi-performance optimization. Npj Computational Materials, 6(1). https://doi.org/10.1038/s41524-020-0334-5 | 986 | 40.2 | 37.3 | 13.3 | 2 | 1.1 | 2 | 4.1 | [18 empty] | 8.387924 |  |  | Co | -13.3Al | -1.1W | -37.3Ni | -2.0Cr | -4.1Ta |  |  | -2.0Ti | [16 empty] | 4-1Liu, P., Huang, H., Antonov, S., Wen, C., Xue, D., Chen, H., Li, L., Feng, Q., Omori, T., & Su, Y. (2020). Machine learning assisted design of γ′-strengthened Co-base superalloys with multi-performance optimization. Npj Computational Materials, 6(1). https://doi.org/10.1038/s41524-020-0334-5 | Co-37.3Ni-13.3Al-2.0Cr-1.1W-2.0Ti-4.1Ta
Co-35.6Ni-11.3Al-2.0Cr-1.8W-2.0Ti-4.1Ta |  |  | 3-3 | Liu, P., Huang, H., Antonov, S., Wen, C., Xue, D., Chen, H., Li, L., Feng, Q., Omori, T., & Su, Y. (2020). Machine learning assisted design of γ′-strengthened Co-base superalloys with multi-performance optimization. Npj Computational Materials, 6(1). https://doi.org/10.1038/s41524-020-0334-5 | 987 | 43.2 | 35.6 | 11.3 | 2 | 1.8 | 2 | 4.1 | [18 empty] | 8.584238 |  |  | Co | -11.3Al | -1.8W | -35.6Ni | -2.0Cr | -4.1Ta |  |  | -2.0Ti | [16 empty] | 3-3Liu, P., Huang, H., Antonov, S., Wen, C., Xue, D., Chen, H., Li, L., Feng, Q., Omori, T., & Su, Y. (2020). Machine learning assisted design of γ′-strengthened Co-base superalloys with multi-performance optimization. Npj Computational Materials, 6(1). https://doi.org/10.1038/s41524-020-0334-5 | Co-35.6Ni-11.3Al-2.0Cr-1.8W-2.0Ti-4.1Ta
Co-35.5Ni-13.2Al-2.2Cr-1.2W-1.0Ti-4.0Ta |  |  | 3-4 | Liu, P., Huang, H., Antonov, S., Wen, C., Xue, D., Chen, H., Li, L., Feng, Q., Omori, T., & Su, Y. (2020). Machine learning assisted design of γ′-strengthened Co-base superalloys with multi-performance optimization. Npj Computational Materials, 6(1). https://doi.org/10.1038/s41524-020-0334-5 | 988 | 42.9 | 35.5 | 13.2 | 2.2 | 1.2 | 1 | 4 | [18 empty] | 8.43709 |  |  | Co | -13.2Al | -1.2W | -35.5Ni | -2.2Cr | -4.0Ta |  |  | -1.0Ti | [16 empty] | 3-4Liu, P., Huang, H., Antonov, S., Wen, C., Xue, D., Chen, H., Li, L., Feng, Q., Omori, T., & Su, Y. (2020). Machine learning assisted design of γ′-strengthened Co-base superalloys with multi-performance optimization. Npj Computational Materials, 6(1). https://doi.org/10.1038/s41524-020-0334-5 | Co-35.5Ni-13.2Al-2.2Cr-1.2W-1.0Ti-4.0Ta
Co-30.0Ni-10.Al-2.0Ta-5.0V |  |  | base | Liu, X., Cai, W., Chen, Z., Chen, Y., Chen, X., Yang, S., Lu, Y., Han, J., & Wang, C. (2022). Effects of alloying additions on the microstructure, lattice misfit, and solvus temperature of a novel Co–Ni-based superalloy. Intermetallics, 141. https://doi.org/10.1016/j.intermet.2021.107431 | 989 | 53 | 30 | 10 |  |  |  | 2 |  | 5 | [16 empty] | 8.2979 |  |  | Co | -10.Al |  | -30.0Ni |  | -2.0Ta |  | -5.0V | [17 empty] | baseLiu, X., Cai, W., Chen, Z., Chen, Y., Chen, X., Yang, S., Lu, Y., Han, J., & Wang, C. (2022). Effects of alloying additions on the microstructure, lattice misfit, and solvus temperature of a novel Co–Ni-based superalloy. Intermetallics, 141. https://doi.org/10.1016/j.intermet.2021.107431 | Co-30.0Ni-10.Al-2.0Ta-5.0V
Co-30.0Ni-10.Al-2.0Ti-2.0Ta-5.0V |  |  | 2Ti | Liu, X., Cai, W., Chen, Z., Chen, Y., Chen, X., Yang, S., Lu, Y., Han, J., & Wang, C. (2022). Effects of alloying additions on the microstructure, lattice misfit, and solvus temperature of a novel Co–Ni-based superalloy. Intermetallics, 141. https://doi.org/10.1016/j.intermet.2021.107431 | 990 | 51 | 30 | 10 |  |  | 2 | 2 |  | 5 | [16 empty] | 8.21004 |  |  | Co | -10.Al |  | -30.0Ni |  | -2.0Ta |  | -5.0V | -2.0Ti | [16 empty] | 2TiLiu, X., Cai, W., Chen, Z., Chen, Y., Chen, X., Yang, S., Lu, Y., Han, J., & Wang, C. (2022). Effects of alloying additions on the microstructure, lattice misfit, and solvus temperature of a novel Co–Ni-based superalloy. Intermetallics, 141. https://doi.org/10.1016/j.intermet.2021.107431 | Co-30.0Ni-10.Al-2.0Ti-2.0Ta-5.0V
Co-30.0Ni-10.Al-2.0Ta-2.0Nb-5.0V |  |  | 2Nb | Liu, X., Cai, W., Chen, Z., Chen, Y., Chen, X., Yang, S., Lu, Y., Han, J., & Wang, C. (2022). Effects of alloying additions on the microstructure, lattice misfit, and solvus temperature of a novel Co–Ni-based superalloy. Intermetallics, 141. https://doi.org/10.1016/j.intermet.2021.107431 | 991 | 51 | 30 | 10 |  |  |  | 2 | 2 | 5 | [16 empty] | 8.2913 |  |  | Co | -10.Al |  | -30.0Ni |  | -2.0Ta | -2.0Nb | -5.0V | [17 empty] | 2NbLiu, X., Cai, W., Chen, Z., Chen, Y., Chen, X., Yang, S., Lu, Y., Han, J., & Wang, C. (2022). Effects of alloying additions on the microstructure, lattice misfit, and solvus temperature of a novel Co–Ni-based superalloy. Intermetallics, 141. https://doi.org/10.1016/j.intermet.2021.107431 | Co-30.0Ni-10.Al-2.0Ta-2.0Nb-5.0V
Co-30.0Ni-10.Al-2.0Ta-5.0V-2.0Mo |  |  | 2Mo | Liu, X., Cai, W., Chen, Z., Chen, Y., Chen, X., Yang, S., Lu, Y., Han, J., & Wang, C. (2022). Effects of alloying additions on the microstructure, lattice misfit, and solvus temperature of a novel Co–Ni-based superalloy. Intermetallics, 141. https://doi.org/10.1016/j.intermet.2021.107431 | 992 | 51 | 30 | 10 |  |  |  | 2 |  | 5 | 2 | [15 empty] | 8.3255 |  |  | Co | -10.Al |  | -30.0Ni |  | -2.0Ta |  | -5.0V |  | -2.0Mo | [15 empty] | 2MoLiu, X., Cai, W., Chen, Z., Chen, Y., Chen, X., Yang, S., Lu, Y., Han, J., & Wang, C. (2022). Effects of alloying additions on the microstructure, lattice misfit, and solvus temperature of a novel Co–Ni-based superalloy. Intermetallics, 141. https://doi.org/10.1016/j.intermet.2021.107431 | Co-30.0Ni-10.Al-2.0Ta-5.0V-2.0Mo
Co-30.0Ni-10.Al-2.0W-2.0Ta-5.0V |  |  | 2W | Liu, X., Cai, W., Chen, Z., Chen, Y., Chen, X., Yang, S., Lu, Y., Han, J., & Wang, C. (2022). Effects of alloying additions on the microstructure, lattice misfit, and solvus temperature of a novel Co–Ni-based superalloy. Intermetallics, 141. https://doi.org/10.1016/j.intermet.2021.107431 | 993 | 51 | 30 | 10 |  | 2 |  | 2 |  | 5 | [16 empty] | 8.5049 |  |  | Co | -10.Al | -2.0W | -30.0Ni |  | -2.0Ta |  | -5.0V | [17 empty] | 2WLiu, X., Cai, W., Chen, Z., Chen, Y., Chen, X., Yang, S., Lu, Y., Han, J., & Wang, C. (2022). Effects of alloying additions on the microstructure, lattice misfit, and solvus temperature of a novel Co–Ni-based superalloy. Intermetallics, 141. https://doi.org/10.1016/j.intermet.2021.107431 | Co-30.0Ni-10.Al-2.0W-2.0Ta-5.0V
Co-74.9Ni-4.9Al-14.9Cr-5.3Ti |  |  | 0Co | Llewelyn, S. C. H., Owen, L. R., Playford, H. Y., Jones, N. G., Dye, D., Hardy, M. C., & Stone, H. J. (2023). Influence of Ni:Co ratio and temperature on the lattice misfit of γ-γ’ Ni-Co-Al-Ti-Cr alloys. Journal of Alloys and Compounds, 937. https://doi.org/10.1016/j.jallcom.2022.168253 | 994 | 0.02 | 74.88 | 4.93 | 14.9 |  | 5.27 | [19 empty] | 8.1140293 |  |  | Co | -4.9Al |  | -74.9Ni | -14.9Cr |  |  |  | -5.3Ti | [16 empty] | 0CoLlewelyn, S. C. H., Owen, L. R., Playford, H. Y., Jones, N. G., Dye, D., Hardy, M. C., & Stone, H. J. (2023). Influence of Ni:Co ratio and temperature on the lattice misfit of γ-γ’ Ni-Co-Al-Ti-Cr alloys. Journal of Alloys and Compounds, 937. https://doi.org/10.1016/j.jallcom.2022.168253 | Co-74.9Ni-4.9Al-14.9Cr-5.3Ti
Co-65.2Ni-5.1Al-14.9Cr-5.2Ti |  |  | 9Co | Llewelyn, S. C. H., Owen, L. R., Playford, H. Y., Jones, N. G., Dye, D., Hardy, M. C., & Stone, H. J. (2023). Influence of Ni:Co ratio and temperature on the lattice misfit of γ-γ’ Ni-Co-Al-Ti-Cr alloys. Journal of Alloys and Compounds, 937. https://doi.org/10.1016/j.jallcom.2022.168253 | 995 | 9.61 | 65.2 | 5.09 | 14.9 |  | 5.2 | [19 empty] | 8.10641 |  |  | Co | -5.1Al |  | -65.2Ni | -14.9Cr |  |  |  | -5.2Ti | [16 empty] | 9CoLlewelyn, S. C. H., Owen, L. R., Playford, H. Y., Jones, N. G., Dye, D., Hardy, M. C., & Stone, H. J. (2023). Influence of Ni:Co ratio and temperature on the lattice misfit of γ-γ’ Ni-Co-Al-Ti-Cr alloys. Journal of Alloys and Compounds, 937. https://doi.org/10.1016/j.jallcom.2022.168253 | Co-65.2Ni-5.1Al-14.9Cr-5.2Ti
Co-56.2Ni-5.1Al-14.8Cr-5.3Ti |  |  | 19Co | Llewelyn, S. C. H., Owen, L. R., Playford, H. Y., Jones, N. G., Dye, D., Hardy, M. C., & Stone, H. J. (2023). Influence of Ni:Co ratio and temperature on the lattice misfit of γ-γ’ Ni-Co-Al-Ti-Cr alloys. Journal of Alloys and Compounds, 937. https://doi.org/10.1016/j.jallcom.2022.168253 | 996 | 18.64 | 56.21 | 5.08 | 14.8 |  | 5.27 | [19 empty] | 8.1049457 |  |  | Co | -5.1Al |  | -56.2Ni | -14.8Cr |  |  |  | -5.3Ti | [16 empty] | 19CoLlewelyn, S. C. H., Owen, L. R., Playford, H. Y., Jones, N. G., Dye, D., Hardy, M. C., & Stone, H. J. (2023). Influence of Ni:Co ratio and temperature on the lattice misfit of γ-γ’ Ni-Co-Al-Ti-Cr alloys. Journal of Alloys and Compounds, 937. https://doi.org/10.1016/j.jallcom.2022.168253 | Co-56.2Ni-5.1Al-14.8Cr-5.3Ti
Co-47.2Ni-5.Al-14.8Cr-5.2Ti |  |  | 28Co | Llewelyn, S. C. H., Owen, L. R., Playford, H. Y., Jones, N. G., Dye, D., Hardy, M. C., & Stone, H. J. (2023). Influence of Ni:Co ratio and temperature on the lattice misfit of γ-γ’ Ni-Co-Al-Ti-Cr alloys. Journal of Alloys and Compounds, 937. https://doi.org/10.1016/j.jallcom.2022.168253 | 997 | 27.76 | 47.2 | 5.01 | 14.8 |  | 5.23 | [19 empty] | 8.1103221 |  |  | Co | -5.Al |  | -47.2Ni | -14.8Cr |  |  |  | -5.2Ti | [16 empty] | 28CoLlewelyn, S. C. H., Owen, L. R., Playford, H. Y., Jones, N. G., Dye, D., Hardy, M. C., & Stone, H. J. (2023). Influence of Ni:Co ratio and temperature on the lattice misfit of γ-γ’ Ni-Co-Al-Ti-Cr alloys. Journal of Alloys and Compounds, 937. https://doi.org/10.1016/j.jallcom.2022.168253 | Co-47.2Ni-5.Al-14.8Cr-5.2Ti
Co-37.7Ni-5.Al-15.0Cr-5.1Ti |  |  | 38Co | Llewelyn, S. C. H., Owen, L. R., Playford, H. Y., Jones, N. G., Dye, D., Hardy, M. C., & Stone, H. J. (2023). Influence of Ni:Co ratio and temperature on the lattice misfit of γ-γ’ Ni-Co-Al-Ti-Cr alloys. Journal of Alloys and Compounds, 937. https://doi.org/10.1016/j.jallcom.2022.168253 | 998 | 37.21 | 37.7 | 5.01 | 15 |  | 5.08 | [19 empty] | 8.1127316 |  |  | Co | -5.Al |  | -37.7Ni | -15.0Cr |  |  |  | -5.1Ti | [16 empty] | 38CoLlewelyn, S. C. H., Owen, L. R., Playford, H. Y., Jones, N. G., Dye, D., Hardy, M. C., & Stone, H. J. (2023). Influence of Ni:Co ratio and temperature on the lattice misfit of γ-γ’ Ni-Co-Al-Ti-Cr alloys. Journal of Alloys and Compounds, 937. https://doi.org/10.1016/j.jallcom.2022.168253 | Co-37.7Ni-5.Al-15.0Cr-5.1Ti
Co-28.4Ni-5.Al-15.0Cr-5.2Ti |  |  | 47Co | Llewelyn, S. C. H., Owen, L. R., Playford, H. Y., Jones, N. G., Dye, D., Hardy, M. C., & Stone, H. J. (2023). Influence of Ni:Co ratio and temperature on the lattice misfit of γ-γ’ Ni-Co-Al-Ti-Cr alloys. Journal of Alloys and Compounds, 937. https://doi.org/10.1016/j.jallcom.2022.168253 | 999 | 46.37 | 28.43 | 5 | 15 |  | 5.2 | [19 empty] | 8.1073384 |  |  | Co | -5.Al |  | -28.4Ni | -15.0Cr |  |  |  | -5.2Ti | [16 empty] | 47CoLlewelyn, S. C. H., Owen, L. R., Playford, H. Y., Jones, N. G., Dye, D., Hardy, M. C., & Stone, H. J. (2023). Influence of Ni:Co ratio and temperature on the lattice misfit of γ-γ’ Ni-Co-Al-Ti-Cr alloys. Journal of Alloys and Compounds, 937. https://doi.org/10.1016/j.jallcom.2022.168253 | Co-28.4Ni-5.Al-15.0Cr-5.2Ti
Co-18.5Ni-4.9Al-15.1Cr-5.2Ti |  |  | 56Co | Llewelyn, S. C. H., Owen, L. R., Playford, H. Y., Jones, N. G., Dye, D., Hardy, M. C., & Stone, H. J. (2023). Influence of Ni:Co ratio and temperature on the lattice misfit of γ-γ’ Ni-Co-Al-Ti-Cr alloys. Journal of Alloys and Compounds, 937. https://doi.org/10.1016/j.jallcom.2022.168253 | 1000 | 56.34 | 18.53 | 4.86 | 15.09 |  | 5.18 | [19 empty] | 8.114566 |  |  | Co | -4.9Al |  | -18.5Ni | -15.1Cr |  |  |  | -5.2Ti | [16 empty] | 56CoLlewelyn, S. C. H., Owen, L. R., Playford, H. Y., Jones, N. G., Dye, D., Hardy, M. C., & Stone, H. J. (2023). Influence of Ni:Co ratio and temperature on the lattice misfit of γ-γ’ Ni-Co-Al-Ti-Cr alloys. Journal of Alloys and Compounds, 937. https://doi.org/10.1016/j.jallcom.2022.168253 | Co-18.5Ni-4.9Al-15.1Cr-5.2Ti
Co-30.0Ni-11.7Al-5.5W-4.1Ti-2.5Ta-0.08B |  |  | L26 | Long, F. R., Baik, S. I., Chung, D. W., Xue, F., Lass, E. A., Seidman, D. N., & Dunand, D. C. (2020). Microstructure and creep performance of a multicomponent co-based L12–ordered intermetallic alloy. Acta Materialia, 196, 396–408. https://doi.org/10.1016/j.actamat.2020.06.050 | 1001 | 46.15 | 29.99 | 11.74 |  | 5.48 | 4.06 | 2.5 | [5 empty] | 0.08 | [12 empty] | 8.7519414 |  |  | Co | -11.7Al | -5.5W | -30.0Ni |  | -2.5Ta |  |  | -4.1Ti |  |  |  | -0.08B | [12 empty] | L26Long, F. R., Baik, S. I., Chung, D. W., Xue, F., Lass, E. A., Seidman, D. N., & Dunand, D. C. (2020). Microstructure and creep performance of a multicomponent co-based L12–ordered intermetallic alloy. Acta Materialia, 196, 396–408. https://doi.org/10.1016/j.actamat.2020.06.050 | Co-30.0Ni-11.7Al-5.5W-4.1Ti-2.5Ta-0.08B
Co-7.Al-8.0W-4.0Ti-1.0Ta |  |  | 5Co | Lu, S., Luo, Z., Li, L., & Feng, Q. (2022). Comparison of Creep Mechanisms Between Co-Al-W- and CoNi-Based Single Crystal Superalloys at Low Temperature and High Stresses. Metallurgical and Materials Transactions A: Physical Metallurgy and Materials Science. https://doi.org/10.1007/s11661-022-06892-y | 1002 | 80 |  | 7 |  | 8 | 4 | 1 | [18 empty] | 9.19578 |  |  | Co | -7.Al | -8.0W |  |  | -1.0Ta |  |  | -4.0Ti | [16 empty] | 5CoLu, S., Luo, Z., Li, L., & Feng, Q. (2022). Comparison of Creep Mechanisms Between Co-Al-W- and CoNi-Based Single Crystal Superalloys at Low Temperature and High Stresses. Metallurgical and Materials Transactions A: Physical Metallurgy and Materials Science. https://doi.org/10.1007/s11661-022-06892-y | Co-7.Al-8.0W-4.0Ti-1.0Ta
Co-30.0Ni-11.Al-5.0Cr-4.0W-4.0Ti-1.0Ta |  |  | 7CoNi | Lu, S., Luo, Z., Li, L., & Feng, Q. (2022). Comparison of Creep Mechanisms Between Co-Al-W- and CoNi-Based Single Crystal Superalloys at Low Temperature and High Stresses. Metallurgical and Materials Transactions A: Physical Metallurgy and Materials Science. https://doi.org/10.1007/s11661-022-06892-y | 1003 | 45 | 30 | 11 | 5 | 4 | 4 | 1 | [18 empty] | 8.45068 |  |  | Co | -11.Al | -4.0W | -30.0Ni | -5.0Cr | -1.0Ta |  |  | -4.0Ti | [16 empty] | 7CoNiLu, S., Luo, Z., Li, L., & Feng, Q. (2022). Comparison of Creep Mechanisms Between Co-Al-W- and CoNi-Based Single Crystal Superalloys at Low Temperature and High Stresses. Metallurgical and Materials Transactions A: Physical Metallurgy and Materials Science. https://doi.org/10.1007/s11661-022-06892-y | Co-30.0Ni-11.Al-5.0Cr-4.0W-4.0Ti-1.0Ta
Co-30.0Ni-7.Al-2.0Ti-2.0Nb |  |  | 2Ti | Mazumder, N., Kumar, D., Singh, M. P., Makineni, S. K., Mukhopadhyay, N. K., & Chattopadhyay, K. (2023). Synergistic effect of multimodal γ’ precipitates tuned through Ti addition on phase stability and strength of Co-Ni based superalloy. Scripta Materialia, 223. https://doi.org/10.1016/j.scriptamat.2022.115105 | 1004 | 59 | 30 | 7 |  |  | 2 |  | 2 | [17 empty] | 8.37394 |  |  | Co | -7.Al |  | -30.0Ni |  |  | -2.0Nb |  | -2.0Ti | [16 empty] | 2TiMazumder, N., Kumar, D., Singh, M. P., Makineni, S. K., Mukhopadhyay, N. K., & Chattopadhyay, K. (2023). Synergistic effect of multimodal γ’ precipitates tuned through Ti addition on phase stability and strength of Co-Ni based superalloy. Scripta Materialia, 223. https://doi.org/10.1016/j.scriptamat.2022.115105 | Co-30.0Ni-7.Al-2.0Ti-2.0Nb
Co-30.0Ni-7.Al-4.0Ti-2.0Nb |  |  | 4Ti | Mazumder, N., Kumar, D., Singh, M. P., Makineni, S. K., Mukhopadhyay, N. K., & Chattopadhyay, K. (2023). Synergistic effect of multimodal γ’ precipitates tuned through Ti addition on phase stability and strength of Co-Ni based superalloy. Scripta Materialia, 223. https://doi.org/10.1016/j.scriptamat.2022.115106 | 1005 | 57 | 30 | 7 |  |  | 4 |  | 2 | [17 empty] | 8.28608 |  |  | Co | -7.Al |  | -30.0Ni |  |  | -2.0Nb |  | -4.0Ti | [16 empty] | 4TiMazumder, N., Kumar, D., Singh, M. P., Makineni, S. K., Mukhopadhyay, N. K., & Chattopadhyay, K. (2023). Synergistic effect of multimodal γ’ precipitates tuned through Ti addition on phase stability and strength of Co-Ni based superalloy. Scripta Materialia, 223. https://doi.org/10.1016/j.scriptamat.2022.115106 | Co-30.0Ni-7.Al-4.0Ti-2.0Nb
Co-30.0Ni-7.Al-6.0Ti-2.0Nb |  |  | 6Ti | Mazumder, N., Kumar, D., Singh, M. P., Makineni, S. K., Mukhopadhyay, N. K., & Chattopadhyay, K. (2023). Synergistic effect of multimodal γ’ precipitates tuned through Ti addition on phase stability and strength of Co-Ni based superalloy. Scripta Materialia, 223. https://doi.org/10.1016/j.scriptamat.2022.115107 | 1006 | 55 | 30 | 7 |  |  | 6 |  | 2 | [17 empty] | 8.19822 |  |  | Co | -7.Al |  | -30.0Ni |  |  | -2.0Nb |  | -6.0Ti | [16 empty] | 6TiMazumder, N., Kumar, D., Singh, M. P., Makineni, S. K., Mukhopadhyay, N. K., & Chattopadhyay, K. (2023). Synergistic effect of multimodal γ’ precipitates tuned through Ti addition on phase stability and strength of Co-Ni based superalloy. Scripta Materialia, 223. https://doi.org/10.1016/j.scriptamat.2022.115107 | Co-30.0Ni-7.Al-6.0Ti-2.0Nb
Co-30.2Ni-9.1Al-2.3Nb-5.5Mo-2.1Ru |  |  | 2Nb2Ru | Pandey, P., Sawant, A., Baler, N., Makineni, S. K., & Chattopadhyay, K. (2022). Effect of Ru addition on γ/γ′ microstructural stability in a low-density CoNi based superalloy. Scripta Materialia, 208. https://doi.org/10.1016/j.scriptamat.2021.114318 | 1007 | 50.8 | 30.2 | 9.1 |  |  |  |  | 2.3 |  | 5.5 | [12 empty] | 2.1 |  |  | 8.479396 |  |  | Co | -9.1Al |  | -30.2Ni |  |  | -2.3Nb |  |  | -5.5Mo | [12 empty] | -2.1Ru |  |  | 2Nb2RuPandey, P., Sawant, A., Baler, N., Makineni, S. K., & Chattopadhyay, K. (2022). Effect of Ru addition on γ/γ′ microstructural stability in a low-density CoNi based superalloy. Scripta Materialia, 208. https://doi.org/10.1016/j.scriptamat.2021.114318 | Co-30.2Ni-9.1Al-2.3Nb-5.5Mo-2.1Ru
Co-29.9Ni-7.3Al-2.0Cr-2.5Ti |  |  | 2Cr | Shang, H., Ma, Q., Gao, Q., Zhang, H., Li, H., Zhang, H., & Sun, L. (2022). Yield strength anomaly evaluation of W-free Co-Ni-Al-based superalloys during high temperature tensile tests. Materials Characterization, 192. https://doi.org/10.1016/j.matchar.2022.112242 | 1008 | 58.3 | 29.9 | 7.3 | 2 |  | 2.5 | [19 empty] | 8.305767 |  |  | Co | -7.3Al |  | -29.9Ni | -2.0Cr |  |  |  | -2.5Ti | [16 empty] | 2CrShang, H., Ma, Q., Gao, Q., Zhang, H., Li, H., Zhang, H., & Sun, L. (2022). Yield strength anomaly evaluation of W-free Co-Ni-Al-based superalloys during high temperature tensile tests. Materials Characterization, 192. https://doi.org/10.1016/j.matchar.2022.112242 | Co-29.9Ni-7.3Al-2.0Cr-2.5Ti
Co-29.2Ni-7.5Al-2.5Ti-2.0Mo |  |  | 2Mo | Shang, H., Ma, Q., Gao, Q., Zhang, H., Li, H., Zhang, H., & Sun, L. (2022). Yield strength anomaly evaluation of W-free Co-Ni-Al-based superalloys during high temperature tensile tests. Materials Characterization, 192. https://doi.org/10.1016/j.matchar.2022.112243 | 1009 | 58.8 | 29.2 | 7.5 |  |  | 2.5 |  |  |  | 2 | [15 empty] | 8.355111 |  |  | Co | -7.5Al |  | -29.2Ni |  |  |  |  | -2.5Ti | -2.0Mo | [15 empty] | 2MoShang, H., Ma, Q., Gao, Q., Zhang, H., Li, H., Zhang, H., & Sun, L. (2022). Yield strength anomaly evaluation of W-free Co-Ni-Al-based superalloys during high temperature tensile tests. Materials Characterization, 192. https://doi.org/10.1016/j.matchar.2022.112243 | Co-29.2Ni-7.5Al-2.5Ti-2.0Mo
Co-30.3Ni-9.7Al-1.9Ti-2.1Ta-5.3Mo |  |  | 0B | Sharma, A., Dixit, S., Baler, N., Agrawal, P., Makineni, S. K., & Chattopadhyay, K. (2022). Impact of boron as an alloying addition on the microstructure, thermo-physical properties and creep resistance of a tungsten-free Co-base γ/γ′ superalloy. Materials Science and Engineering A, 855. https://doi.org/10.1016/j.msea.2022.143899 | 1010 | 50.7 | 30.3 | 9.7 |  |  | 1.9 | 2.1 |  |  | 5.3 | [15 empty] | 8.453447 |  |  | Co | -9.7Al |  | -30.3Ni |  | -2.1Ta |  |  | -1.9Ti | -5.3Mo | [15 empty] | 0BSharma, A., Dixit, S., Baler, N., Agrawal, P., Makineni, S. K., & Chattopadhyay, K. (2022). Impact of boron as an alloying addition on the microstructure, thermo-physical properties and creep resistance of a tungsten-free Co-base γ/γ′ superalloy. Materials Science and Engineering A, 855. https://doi.org/10.1016/j.msea.2022.143899 | Co-30.3Ni-9.7Al-1.9Ti-2.1Ta-5.3Mo
Co-30.2Ni-10.1Al-2.1Ti-2.1Ta-5.1Mo-0.02B |  |  | 0.02B | Sharma, A., Dixit, S., Baler, N., Agrawal, P., Makineni, S. K., & Chattopadhyay, K. (2022). Impact of boron as an alloying addition on the microstructure, thermo-physical properties and creep resistance of a tungsten-free Co-base γ/γ′ superalloy. Materials Science and Engineering A, 855. https://doi.org/10.1016/j.msea.2022.143900 | 1011 | 50.382 | 30.2 | 10.1 |  |  | 2.1 | 2.1 |  |  | 5.1 |  |  | 0.018 | [12 empty] | 8.4159338 |  |  | Co | -10.1Al |  | -30.2Ni |  | -2.1Ta |  |  | -2.1Ti | -5.1Mo |  |  | -0.02B | [12 empty] | 0.02BSharma, A., Dixit, S., Baler, N., Agrawal, P., Makineni, S. K., & Chattopadhyay, K. (2022). Impact of boron as an alloying addition on the microstructure, thermo-physical properties and creep resistance of a tungsten-free Co-base γ/γ′ superalloy. Materials Science and Engineering A, 855. https://doi.org/10.1016/j.msea.2022.143900 | Co-30.2Ni-10.1Al-2.1Ti-2.1Ta-5.1Mo-0.02B
Co-30.1Ni-9.1Al-2.2Ti-2.5Ta-5.2Mo-0.04B |  |  | 0.04B | Sharma, A., Dixit, S., Baler, N., Agrawal, P., Makineni, S. K., & Chattopadhyay, K. (2022). Impact of boron as an alloying addition on the microstructure, thermo-physical properties and creep resistance of a tungsten-free Co-base γ/γ′ superalloy. Materials Science and Engineering A, 855. https://doi.org/10.1016/j.msea.2022.143901 | 1012 | 50.863 | 30.1 | 9.1 |  |  | 2.2 | 2.5 |  |  | 5.2 |  |  | 0.037 | [12 empty] | 8.5046892 |  |  | Co | -9.1Al |  | -30.1Ni |  | -2.5Ta |  |  | -2.2Ti | -5.2Mo |  |  | -0.04B | [12 empty] | 0.04BSharma, A., Dixit, S., Baler, N., Agrawal, P., Makineni, S. K., & Chattopadhyay, K. (2022). Impact of boron as an alloying addition on the microstructure, thermo-physical properties and creep resistance of a tungsten-free Co-base γ/γ′ superalloy. Materials Science and Engineering A, 855. https://doi.org/10.1016/j.msea.2022.143901 | Co-30.1Ni-9.1Al-2.2Ti-2.5Ta-5.2Mo-0.04B
Co-31.4Ni-10.2Al-2.1Ti-2.2Ta-5.4Mo-0.08B |  |  | 0.08B | Sharma, A., Dixit, S., Baler, N., Agrawal, P., Makineni, S. K., & Chattopadhyay, K. (2022). Impact of boron as an alloying addition on the microstructure, thermo-physical properties and creep resistance of a tungsten-free Co-base γ/γ′ superalloy. Materials Science and Engineering A, 855. https://doi.org/10.1016/j.msea.2022.143902 | 1013 | 48.624 | 31.4 | 10.2 |  |  | 2.1 | 2.2 |  |  | 5.4 |  |  | 0.076 | [12 empty] | 8.4179846 |  |  | Co | -10.2Al |  | -31.4Ni |  | -2.2Ta |  |  | -2.1Ti | -5.4Mo |  |  | -0.08B | [12 empty] | 0.08BSharma, A., Dixit, S., Baler, N., Agrawal, P., Makineni, S. K., & Chattopadhyay, K. (2022). Impact of boron as an alloying addition on the microstructure, thermo-physical properties and creep resistance of a tungsten-free Co-base γ/γ′ superalloy. Materials Science and Engineering A, 855. https://doi.org/10.1016/j.msea.2022.143902 | Co-31.4Ni-10.2Al-2.1Ti-2.2Ta-5.4Mo-0.08B
Co-29.7Ni-9.5Al-1.8Ti-1.9Ta-5.1Mo-0.18B |  |  | 0.2B | Sharma, A., Dixit, S., Baler, N., Agrawal, P., Makineni, S. K., & Chattopadhyay, K. (2022). Impact of boron as an alloying addition on the microstructure, thermo-physical properties and creep resistance of a tungsten-free Co-base γ/γ′ superalloy. Materials Science and Engineering A, 855. https://doi.org/10.1016/j.msea.2022.143903 | 1014 | 51.823 | 29.7 | 9.5 |  |  | 1.8 | 1.9 |  |  | 5.1 |  |  | 0.177 | [12 empty] | 8.4405332 |  |  | Co | -9.5Al |  | -29.7Ni |  | -1.9Ta |  |  | -1.8Ti | -5.1Mo |  |  | -0.18B | [12 empty] | 0.2BSharma, A., Dixit, S., Baler, N., Agrawal, P., Makineni, S. K., & Chattopadhyay, K. (2022). Impact of boron as an alloying addition on the microstructure, thermo-physical properties and creep resistance of a tungsten-free Co-base γ/γ′ superalloy. Materials Science and Engineering A, 855. https://doi.org/10.1016/j.msea.2022.143903 | Co-29.7Ni-9.5Al-1.8Ti-1.9Ta-5.1Mo-0.18B
Co-30.4Ni-9.8Al-2.1Ti-2.1Ta-4.9Mo-0.37B |  |  | 0.4B | Sharma, A., Dixit, S., Baler, N., Agrawal, P., Makineni, S. K., & Chattopadhyay, K. (2022). Impact of boron as an alloying addition on the microstructure, thermo-physical properties and creep resistance of a tungsten-free Co-base γ/γ′ superalloy. Materials Science and Engineering A, 855. https://doi.org/10.1016/j.msea.2022.143904 | 1015 | 50.327 | 30.4 | 9.8 |  |  | 2.1 | 2.1 |  |  | 4.9 |  |  | 0.373 | [12 empty] | 8.4089278 |  |  | Co | -9.8Al |  | -30.4Ni |  | -2.1Ta |  |  | -2.1Ti | -4.9Mo |  |  | -0.37B | [12 empty] | 0.4BSharma, A., Dixit, S., Baler, N., Agrawal, P., Makineni, S. K., & Chattopadhyay, K. (2022). Impact of boron as an alloying addition on the microstructure, thermo-physical properties and creep resistance of a tungsten-free Co-base γ/γ′ superalloy. Materials Science and Engineering A, 855. https://doi.org/10.1016/j.msea.2022.143904 | Co-30.4Ni-9.8Al-2.1Ti-2.1Ta-4.9Mo-0.37B
Co-31.2Ni-10.4Al-2.1Ti-2.2Ta-5.3Mo-0.78B |  |  | 0.8B | Sharma, A., Dixit, S., Baler, N., Agrawal, P., Makineni, S. K., & Chattopadhyay, K. (2022). Impact of boron as an alloying addition on the microstructure, thermo-physical properties and creep resistance of a tungsten-free Co-base γ/γ′ superalloy. Materials Science and Engineering A, 855. https://doi.org/10.1016/j.msea.2022.143905 | 1016 | 48.018 | 31.2 | 10.4 |  |  | 2.1 | 2.2 |  |  | 5.3 |  |  | 0.782 | [12 empty] | 8.3587222 |  |  | Co | -10.4Al |  | -31.2Ni |  | -2.2Ta |  |  | -2.1Ti | -5.3Mo |  |  | -0.78B | [12 empty] | 0.8BSharma, A., Dixit, S., Baler, N., Agrawal, P., Makineni, S. K., & Chattopadhyay, K. (2022). Impact of boron as an alloying addition on the microstructure, thermo-physical properties and creep resistance of a tungsten-free Co-base γ/γ′ superalloy. Materials Science and Engineering A, 855. https://doi.org/10.1016/j.msea.2022.143905 | Co-31.2Ni-10.4Al-2.1Ti-2.2Ta-5.3Mo-0.78B
Co-30.1Ni-9.1Al-2.2Ti-2.5Ta-5.2Mo-0.40C |  |  | DS cast alloy | Sharma, A., Mondal, C., Makineni, S. K., Chattopadhyay, K., & Banerjee, D. (2022). Exploring the correlation between microscopic mechanisms and macroscopic behaviour in creep of a directionally solidified tungsten-free γ/γ′ CoNi-base superalloy. Acta Materialia, 228. https://doi.org/10.1016/j.actamat.2022.117738 | 1017 | 50.5 | 30.1 | 9.1 |  |  | 2.2 | 2.5 |  |  | 5.2 | 0.4 | [14 empty] | 8.480512 |  |  | Co | -9.1Al |  | -30.1Ni |  | -2.5Ta |  |  | -2.2Ti | -5.2Mo | -0.40C | [14 empty] | DS cast alloySharma, A., Mondal, C., Makineni, S. K., Chattopadhyay, K., & Banerjee, D. (2022). Exploring the correlation between microscopic mechanisms and macroscopic behaviour in creep of a directionally solidified tungsten-free γ/γ′ CoNi-base superalloy. Acta Materialia, 228. https://doi.org/10.1016/j.actamat.2022.117738 | Co-30.1Ni-9.1Al-2.2Ti-2.5Ta-5.2Mo-0.40C
Co-10.1Al-2.1Nb-1.0V-3.8Mo |  |  | 4Mo1V | Singh, M. P., Makineni, S. K., & Chattopadhyay, K. (2020). Achieving lower mass density with high strength in Nb stabilised γ/γ′ Co–Al–Mo–Nb base superalloy by the replacement of Mo with V. Materials Science and Engineering A, 794. https://doi.org/10.1016/j.msea.2020.139826 | 1018 | 83.05 |  | 10.1 |  |  |  |  | 2.1 | 0.95 | 3.8 | [15 empty] | 8.292805 |  |  | Co | -10.1Al |  |  |  |  | -2.1Nb | -1.0V |  | -3.8Mo | [15 empty] | 4Mo1VSingh, M. P., Makineni, S. K., & Chattopadhyay, K. (2020). Achieving lower mass density with high strength in Nb stabilised γ/γ′ Co–Al–Mo–Nb base superalloy by the replacement of Mo with V. Materials Science and Engineering A, 794. https://doi.org/10.1016/j.msea.2020.139826 | Co-10.1Al-2.1Nb-1.0V-3.8Mo
Co-9.3Al-1.9Nb-2.1V-2.9Mo |  |  | 3Mo2V | Singh, M. P., Makineni, S. K., & Chattopadhyay, K. (2020). Achieving lower mass density with high strength in Nb stabilised γ/γ′ Co–Al–Mo–Nb base superalloy by the replacement of Mo with V. Materials Science and Engineering A, 794. https://doi.org/10.1016/j.msea.2020.139827 | 1019 | 83.8 |  | 9.3 |  |  |  |  | 1.9 | 2.1 | 2.9 | [15 empty] | 8.29856 |  |  | Co | -9.3Al |  |  |  |  | -1.9Nb | -2.1V |  | -2.9Mo | [15 empty] | 3Mo2VSingh, M. P., Makineni, S. K., & Chattopadhyay, K. (2020). Achieving lower mass density with high strength in Nb stabilised γ/γ′ Co–Al–Mo–Nb base superalloy by the replacement of Mo with V. Materials Science and Engineering A, 794. https://doi.org/10.1016/j.msea.2020.139827 | Co-9.3Al-1.9Nb-2.1V-2.9Mo
Co-9.8Al-2.0Nb-2.9V-2.0Mo |  |  | 2Mo3V | Singh, M. P., Makineni, S. K., & Chattopadhyay, K. (2020). Achieving lower mass density with high strength in Nb stabilised γ/γ′ Co–Al–Mo–Nb base superalloy by the replacement of Mo with V. Materials Science and Engineering A, 794. https://doi.org/10.1016/j.msea.2020.139828 | 1020 | 83.3 |  | 9.8 |  |  |  |  | 2 | 2.9 | 2 | [15 empty] | 8.23249 |  |  | Co | -9.8Al |  |  |  |  | -2.0Nb | -2.9V |  | -2.0Mo | [15 empty] | 2Mo3VSingh, M. P., Makineni, S. K., & Chattopadhyay, K. (2020). Achieving lower mass density with high strength in Nb stabilised γ/γ′ Co–Al–Mo–Nb base superalloy by the replacement of Mo with V. Materials Science and Engineering A, 794. https://doi.org/10.1016/j.msea.2020.139828 | Co-9.8Al-2.0Nb-2.9V-2.0Mo
Co-9.7Al-1.9Nb-3.9V-1.1Mo |  |  | 1Mo4V | Singh, M. P., Makineni, S. K., & Chattopadhyay, K. (2020). Achieving lower mass density with high strength in Nb stabilised γ/γ′ Co–Al–Mo–Nb base superalloy by the replacement of Mo with V. Materials Science and Engineering A, 794. https://doi.org/10.1016/j.msea.2020.139829 | 1021 | 83.4 |  | 9.7 |  |  |  |  | 1.9 | 3.9 | 1.1 | [15 empty] | 8.1987 |  |  | Co | -9.7Al |  |  |  |  | -1.9Nb | -3.9V |  | -1.1Mo | [15 empty] | 1Mo4VSingh, M. P., Makineni, S. K., & Chattopadhyay, K. (2020). Achieving lower mass density with high strength in Nb stabilised γ/γ′ Co–Al–Mo–Nb base superalloy by the replacement of Mo with V. Materials Science and Engineering A, 794. https://doi.org/10.1016/j.msea.2020.139829 | Co-9.7Al-1.9Nb-3.9V-1.1Mo
Co-9.8Al-2.0Nb-5.3V |  |  | 0Mo5V | Singh, M. P., Makineni, S. K., & Chattopadhyay, K. (2020). Achieving lower mass density with high strength in Nb stabilised γ/γ′ Co–Al–Mo–Nb base superalloy by the replacement of Mo with V. Materials Science and Engineering A, 794. https://doi.org/10.1016/j.msea.2020.139830 | 1022 | 82.9 |  | 9.8 |  |  |  |  | 2 | 5.3 | [16 empty] | 8.13793 |  |  | Co | -9.8Al |  |  |  |  | -2.0Nb | -5.3V | [17 empty] | 0Mo5VSingh, M. P., Makineni, S. K., & Chattopadhyay, K. (2020). Achieving lower mass density with high strength in Nb stabilised γ/γ′ Co–Al–Mo–Nb base superalloy by the replacement of Mo with V. Materials Science and Engineering A, 794. https://doi.org/10.1016/j.msea.2020.139830 | Co-9.8Al-2.0Nb-5.3V
Co-30.0Ni-9.8Al-2.0Nb-5.3V |  |  | 30Ni0Mo5V | Singh, M. P., Makineni, S. K., & Chattopadhyay, K. (2020). Achieving lower mass density with high strength in Nb stabilised γ/γ′ Co–Al–Mo–Nb base superalloy by the replacement of Mo with V. Materials Science and Engineering A, 794. https://doi.org/10.1016/j.msea.2020.139831 | 1023 | 52.9 | 30 | 9.8 |  |  |  |  | 2 | 5.3 | [16 empty] | 8.14033 |  |  | Co | -9.8Al |  | -30.0Ni |  |  | -2.0Nb | -5.3V | [17 empty] | 30Ni0Mo5VSingh, M. P., Makineni, S. K., & Chattopadhyay, K. (2020). Achieving lower mass density with high strength in Nb stabilised γ/γ′ Co–Al–Mo–Nb base superalloy by the replacement of Mo with V. Materials Science and Engineering A, 794. https://doi.org/10.1016/j.msea.2020.139831 | Co-30.0Ni-9.8Al-2.0Nb-5.3V
Co-9.8Al-7.4W-2.7Ti-0.40C-0.10B |  |  | Co-Al-W superalloy | Vafaeenezhad, H., Aliakbari-Sani, S., Seyedein, S. H., Ghosh, A., & Eivani, A. R. (2022). Flow behavior and strain rate sensitivity assessment of γand γ’ phases in Co-Al-W-based superalloy using experimental and computational approaches. Journal of Materials Research and Technology, 18, 4617–4630. https://doi.org/10.1016/j.jmrt.2022.03.166 | 1024 | 79.6 |  | 9.8 |  | 7.4 | 2.7 |  |  |  |  | 0.4 |  | 0.1 | [12 empty] | 8.906689 |  |  | Co | -9.8Al | -7.4W | [5 empty] | -2.7Ti |  | -0.40C |  | -0.10B | [12 empty] | Co-Al-W superalloyVafaeenezhad, H., Aliakbari-Sani, S., Seyedein, S. H., Ghosh, A., & Eivani, A. R. (2022). Flow behavior and strain rate sensitivity assessment of γand γ’ phases in Co-Al-W-based superalloy using experimental and computational approaches. Journal of Materials Research and Technology, 18, 4617–4630. https://doi.org/10.1016/j.jmrt.2022.03.166 | Co-9.8Al-7.4W-2.7Ti-0.40C-0.10B
Co-12.0Ti |  |  | Co-14 As Cast | Verma, S. K., Pramanik, A., Jyothsna, K., Vamsi, K. v., & Karthikeyan, S. (2022). Phase Transformation Temperatures, γ–γ′ Lattice Parameter Misfit, and γ′ Precipitate Morphology in Co–Ti–V Alloys. Metallurgical and Materials Transactions A: Physical Metallurgy and Materials Science, 53(11), 4011–4022. https://doi.org/10.1007/s11661-022-06806-y | 1025 | 88 |  |  |  |  | 12 | [19 empty] | 8.37284 |  |  | Co | [7 empty] | -12.0Ti | [16 empty] | Co-14 As CastVerma, S. K., Pramanik, A., Jyothsna, K., Vamsi, K. v., & Karthikeyan, S. (2022). Phase Transformation Temperatures, γ–γ′ Lattice Parameter Misfit, and γ′ Precipitate Morphology in Co–Ti–V Alloys. Metallurgical and Materials Transactions A: Physical Metallurgy and Materials Science, 53(11), 4011–4022. https://doi.org/10.1007/s11661-022-06806-y | Co-12.0Ti
Co-10.2Ti-6.2V |  |  | Co-10-6 homogenized | Verma, S. K., Pramanik, A., Jyothsna, K., Vamsi, K. v., & Karthikeyan, S. (2022). Phase Transformation Temperatures, γ–γ′ Lattice Parameter Misfit, and γ′ Precipitate Morphology in Co–Ti–V Alloys. Metallurgical and Materials Transactions A: Physical Metallurgy and Materials Science, 53(11), 4011–4022. https://doi.org/10.1007/s11661-022-06806-y | 1026 | 83.61 |  |  |  |  | 10.2 |  |  | 6.19 | [16 empty] | 8.279213 |  |  | Co | [6 empty] | -6.2V | -10.2Ti | [16 empty] | Co-10-6 homogenizedVerma, S. K., Pramanik, A., Jyothsna, K., Vamsi, K. v., & Karthikeyan, S. (2022). Phase Transformation Temperatures, γ–γ′ Lattice Parameter Misfit, and γ′ Precipitate Morphology in Co–Ti–V Alloys. Metallurgical and Materials Transactions A: Physical Metallurgy and Materials Science, 53(11), 4011–4022. https://doi.org/10.1007/s11661-022-06806-y | Co-10.2Ti-6.2V
Co-6.3Ti-11.4V |  |  | Co-6-11 homogenized | Verma, S. K., Pramanik, A., Jyothsna, K., Vamsi, K. v., & Karthikeyan, S. (2022). Phase Transformation Temperatures, γ–γ′ Lattice Parameter Misfit, and γ′ Precipitate Morphology in Co–Ti–V Alloys. Metallurgical and Materials Transactions A: Physical Metallurgy and Materials Science, 53(11), 4011–4022. https://doi.org/10.1007/s11661-022-06806-y | 1027 | 82.31 |  |  |  |  | 6.28 |  |  | 11.41 | [16 empty] | 8.3057806 |  |  | Co | [6 empty] | -11.4V | -6.3Ti | [16 empty] | Co-6-11 homogenizedVerma, S. K., Pramanik, A., Jyothsna, K., Vamsi, K. v., & Karthikeyan, S. (2022). Phase Transformation Temperatures, γ–γ′ Lattice Parameter Misfit, and γ′ Precipitate Morphology in Co–Ti–V Alloys. Metallurgical and Materials Transactions A: Physical Metallurgy and Materials Science, 53(11), 4011–4022. https://doi.org/10.1007/s11661-022-06806-y | Co-6.3Ti-11.4V
Co-75.0Ni-9.Al-8.0Cr-8.0W |  |  | NC0 | Volz, N., Zenk, C. H., Karpstein, N., Lenz, M., Spiecker, E., Göken, M., & Neumeier, S. (2022). Creep properties and deformation mechanisms of single-crystalline γ′-strengthened superalloys in dependence of the Co/Ni ratio. Philosophical Magazine, 102(8), 718–744. https://doi.org/10.1080/14786435.2021.2017051 | 1028 | 0 | 75 | 9 | 8 | 8 | [20 empty] | 9.0392 |  |  | Co | -9.Al | -8.0W | -75.0Ni | -8.0Cr | [20 empty] | NC0Volz, N., Zenk, C. H., Karpstein, N., Lenz, M., Spiecker, E., Göken, M., & Neumeier, S. (2022). Creep properties and deformation mechanisms of single-crystalline γ′-strengthened superalloys in dependence of the Co/Ni ratio. Philosophical Magazine, 102(8), 718–744. https://doi.org/10.1080/14786435.2021.2017051 | Co-75.0Ni-9.Al-8.0Cr-8.0W
Co-56.3Ni-9.Al-8.0Cr-8.0W |  |  | NC25 | Volz, N., Zenk, C. H., Karpstein, N., Lenz, M., Spiecker, E., Göken, M., & Neumeier, S. (2022). Creep properties and deformation mechanisms of single-crystalline γ′-strengthened superalloys in dependence of the Co/Ni ratio. Philosophical Magazine, 102(8), 718–744. https://doi.org/10.1080/14786435.2021.2017052 | 1029 | 18.75 | 56.25 | 9 | 8 | 8 | [20 empty] | 9.0377 |  |  | Co | -9.Al | -8.0W | -56.3Ni | -8.0Cr | [20 empty] | NC25Volz, N., Zenk, C. H., Karpstein, N., Lenz, M., Spiecker, E., Göken, M., & Neumeier, S. (2022). Creep properties and deformation mechanisms of single-crystalline γ′-strengthened superalloys in dependence of the Co/Ni ratio. Philosophical Magazine, 102(8), 718–744. https://doi.org/10.1080/14786435.2021.2017052 | Co-56.3Ni-9.Al-8.0Cr-8.0W
Co-37.5Ni-9.Al-8.0Cr-8.0W |  |  | NC50 | Volz, N., Zenk, C. H., Karpstein, N., Lenz, M., Spiecker, E., Göken, M., & Neumeier, S. (2022). Creep properties and deformation mechanisms of single-crystalline γ′-strengthened superalloys in dependence of the Co/Ni ratio. Philosophical Magazine, 102(8), 718–744. https://doi.org/10.1080/14786435.2021.2017053 | 1030 | 37.5 | 37.5 | 9 | 8 | 8 | [20 empty] | 9.0362 |  |  | Co | -9.Al | -8.0W | -37.5Ni | -8.0Cr | [20 empty] | NC50Volz, N., Zenk, C. H., Karpstein, N., Lenz, M., Spiecker, E., Göken, M., & Neumeier, S. (2022). Creep properties and deformation mechanisms of single-crystalline γ′-strengthened superalloys in dependence of the Co/Ni ratio. Philosophical Magazine, 102(8), 718–744. https://doi.org/10.1080/14786435.2021.2017053 | Co-37.5Ni-9.Al-8.0Cr-8.0W
Co-18.8Ni-9.Al-8.0Cr-8.0W |  |  | NC75 | Volz, N., Zenk, C. H., Karpstein, N., Lenz, M., Spiecker, E., Göken, M., & Neumeier, S. (2022). Creep properties and deformation mechanisms of single-crystalline γ′-strengthened superalloys in dependence of the Co/Ni ratio. Philosophical Magazine, 102(8), 718–744. https://doi.org/10.1080/14786435.2021.2017054 | 1031 | 56.25 | 18.75 | 9 | 8 | 8 | [20 empty] | 9.0347 |  |  | Co | -9.Al | -8.0W | -18.8Ni | -8.0Cr | [20 empty] | NC75Volz, N., Zenk, C. H., Karpstein, N., Lenz, M., Spiecker, E., Göken, M., & Neumeier, S. (2022). Creep properties and deformation mechanisms of single-crystalline γ′-strengthened superalloys in dependence of the Co/Ni ratio. Philosophical Magazine, 102(8), 718–744. https://doi.org/10.1080/14786435.2021.2017054 | Co-18.8Ni-9.Al-8.0Cr-8.0W
Co-9.Al-8.0Cr-8.0W |  |  | NC100 | Volz, N., Zenk, C. H., Karpstein, N., Lenz, M., Spiecker, E., Göken, M., & Neumeier, S. (2022). Creep properties and deformation mechanisms of single-crystalline γ′-strengthened superalloys in dependence of the Co/Ni ratio. Philosophical Magazine, 102(8), 718–744. https://doi.org/10.1080/14786435.2021.2017055 | 1032 | 75 |  | 9 | 8 | 8 | [20 empty] | 9.0332 |  |  | Co | -9.Al | -8.0W |  | -8.0Cr | [20 empty] | NC100Volz, N., Zenk, C. H., Karpstein, N., Lenz, M., Spiecker, E., Göken, M., & Neumeier, S. (2022). Creep properties and deformation mechanisms of single-crystalline γ′-strengthened superalloys in dependence of the Co/Ni ratio. Philosophical Magazine, 102(8), 718–744. https://doi.org/10.1080/14786435.2021.2017055 | Co-9.Al-8.0Cr-8.0W
Co-34.0Ni-10.5Al-15.0Cr-3.0W-1.0Ta-0.15C-0.04Zr-0.20B |  |  | V208C | Vorontsov, V. A., McAuliffe, T. P., Hardy, M. C., Dye, D., & Bantounas, I. (2022). Precipitate dissolution during deformation induced twin thickening in a CoNi-base superalloy subject to creep. Acta Materialia, 232. https://doi.org/10.1016/j.actamat.2022.117936 | 1033 | 36.11 | 34 | 10.5 | 15 | 3 |  | 1 |  |  |  | 0.15 | 0.04 | 0.2 | [12 empty] | 8.3594244 |  |  | Co | -10.5Al | -3.0W | -34.0Ni | -15.0Cr | -1.0Ta |  |  |  |  | -0.15C | -0.04Zr | -0.20B | [12 empty] | V208CVorontsov, V. A., McAuliffe, T. P., Hardy, M. C., Dye, D., & Bantounas, I. (2022). Precipitate dissolution during deformation induced twin thickening in a CoNi-base superalloy subject to creep. Acta Materialia, 232. https://doi.org/10.1016/j.actamat.2022.117936 | Co-34.0Ni-10.5Al-15.0Cr-3.0W-1.0Ta-0.15C-0.04Zr-0.20B
Co-36.1Ni-13.1Al-7.6Cr-3.0W-3.9Ti-0.1Mo |  |  | ERBOCo-5 | Wahlmann, B., Bandorf, J., Volz, N., Förner, A., Pröbstle, J., Multerer, K., Göken, M., Markl, M., Neumeier, S., & Körner, C. (2022). Numerical Design of CoNi-Base Superalloys With Improved Casting Structure. Metallurgical and Materials Transactions A. https://doi.org/10.1007/s11661-022-06870-4 | 1034 | 36.2 | 36.1 | 13.1 | 7.6 | 3 | 3.9 |  |  |  | 0.1 | [15 empty] | 8.101281 |  |  | Co | -13.1Al | -3.0W | -36.1Ni | -7.6Cr |  |  |  | -3.9Ti | -0.1Mo | [15 empty] | ERBOCo-5Wahlmann, B., Bandorf, J., Volz, N., Förner, A., Pröbstle, J., Multerer, K., Göken, M., Markl, M., Neumeier, S., & Körner, C. (2022). Numerical Design of CoNi-Base Superalloys With Improved Casting Structure. Metallurgical and Materials Transactions A. https://doi.org/10.1007/s11661-022-06870-4 | Co-36.1Ni-13.1Al-7.6Cr-3.0W-3.9Ti-0.1Mo
Co-37.3Ni-9.6Al-7.6Cr-2.1W-0.8Ti-5.9Mo |  |  | ERBOCo-6 | Wahlmann, B., Bandorf, J., Volz, N., Förner, A., Pröbstle, J., Multerer, K., Göken, M., Markl, M., Neumeier, S., & Körner, C. (2022). Numerical Design of CoNi-Base Superalloys With Improved Casting Structure. Metallurgical and Materials Transactions A. https://doi.org/10.1007/s11661-022-06870-5 | 1035 | 36.7 | 37.3 | 9.6 | 7.6 | 2.1 | 0.8 |  |  |  | 5.9 | [15 empty] | 8.44145 |  |  | Co | -9.6Al | -2.1W | -37.3Ni | -7.6Cr |  |  |  | -0.8Ti | -5.9Mo | [15 empty] | ERBOCo-6Wahlmann, B., Bandorf, J., Volz, N., Förner, A., Pröbstle, J., Multerer, K., Göken, M., Markl, M., Neumeier, S., & Körner, C. (2022). Numerical Design of CoNi-Base Superalloys With Improved Casting Structure. Metallurgical and Materials Transactions A. https://doi.org/10.1007/s11661-022-06870-5 | Co-37.3Ni-9.6Al-7.6Cr-2.1W-0.8Ti-5.9Mo
Co-38.3Ni-8.1Al-7.6Cr-2.6W-6.9Mo |  |  | ERBOCo-7 | Wahlmann, B., Bandorf, J., Volz, N., Förner, A., Pröbstle, J., Multerer, K., Göken, M., Markl, M., Neumeier, S., & Körner, C. (2022). Numerical Design of CoNi-Base Superalloys With Improved Casting Structure. Metallurgical and Materials Transactions A. https://doi.org/10.1007/s11661-022-06870-6 | 1036 | 36.5 | 38.3 | 8.1 | 7.6 | 2.6 |  |  |  |  | 6.9 | [15 empty] | 8.635224 |  |  | Co | -8.1Al | -2.6W | -38.3Ni | -7.6Cr |  |  |  |  | -6.9Mo | [15 empty] | ERBOCo-7Wahlmann, B., Bandorf, J., Volz, N., Förner, A., Pröbstle, J., Multerer, K., Göken, M., Markl, M., Neumeier, S., & Körner, C. (2022). Numerical Design of CoNi-Base Superalloys With Improved Casting Structure. Metallurgical and Materials Transactions A. https://doi.org/10.1007/s11661-022-06870-6 | Co-38.3Ni-8.1Al-7.6Cr-2.6W-6.9Mo
Co-16.8Ni-9.7Al-6.3Cr-5.3W-2.9Ta |  |  | Base metal | Wang, S. Y., Hou, X. Y., Cheng, Y., Sun, Y., Yang, Y. H., Li, J. G., Zhang, H. W., & Zhou, Y. Z. (2022). Effect of temperature on the tensile deformation behavior and fracture mechanism of a transient liquid-phase bonding joint of γ′-strengthened Co-based single-crystal superalloy. Journal of Materials Science, 57(25), 12012–12033. https://doi.org/10.1007/s10853-022-07351-0 | 1037 | 59 | 16.8 | 9.7 | 6.3 | 5.3 |  | 2.9 | [18 empty] | 8.965514 |  |  | Co | -9.7Al | -5.3W | -16.8Ni | -6.3Cr | -2.9Ta | [19 empty] | Base metalWang, S. Y., Hou, X. Y., Cheng, Y., Sun, Y., Yang, Y. H., Li, J. G., Zhang, H. W., & Zhou, Y. Z. (2022). Effect of temperature on the tensile deformation behavior and fracture mechanism of a transient liquid-phase bonding joint of γ′-strengthened Co-based single-crystal superalloy. Journal of Materials Science, 57(25), 12012–12033. https://doi.org/10.1007/s10853-022-07351-0 | Co-16.8Ni-9.7Al-6.3Cr-5.3W-2.9Ta
Co-51.0Ni-6.3Al-11.1Cr-0.6W-5.0Ti-0.5Nb-1.5Mo |  |  | Xiao alloy | Xiao, Z., He, J., Gu, J., Gan, B., Yu, H., Bi, Z., Du, J., & Song, M. (2022). Tensile properties and deformation mechanisms of a new Ni–Co base superalloy from room temperature up to 750 °C. Intermetallics, 150. https://doi.org/10.1016/j.intermet.2022.107697 | 1038 | 24 | 51 | 6.3 | 11.1 | 0.6 | 5 |  | 0.5 |  | 1.5 | [15 empty] | 8.18517 |  |  | Co | -6.3Al | -0.6W | -51.0Ni | -11.1Cr |  | -0.5Nb |  | -5.0Ti | -1.5Mo | [15 empty] | Xiao alloyXiao, Z., He, J., Gu, J., Gan, B., Yu, H., Bi, Z., Du, J., & Song, M. (2022). Tensile properties and deformation mechanisms of a new Ni–Co base superalloy from room temperature up to 750 °C. Intermetallics, 150. https://doi.org/10.1016/j.intermet.2022.107697 | Co-51.0Ni-6.3Al-11.1Cr-0.6W-5.0Ti-0.5Nb-1.5Mo
Co-8.7Al-10.1W |  |  | Co-8.8Al-9.8W | Xu, Y., Lv, X., Ma, T., Li, H., & Wang, T. (2022). Effect of Ta and Ni on γ′ phase morphology and compression behavior of Co-8.8Al-9.8W superalloys. Materials Science and Engineering A, 839. https://doi.org/10.1016/j.msea.2022.142739 | 1039 | 81.2 |  | 8.7 |  | 10.1 | [20 empty] | 9.40595 |  |  | Co | -8.7Al | -10.1W | [22 empty] | Co-8.8Al-9.8WXu, Y., Lv, X., Ma, T., Li, H., & Wang, T. (2022). Effect of Ta and Ni on γ′ phase morphology and compression behavior of Co-8.8Al-9.8W superalloys. Materials Science and Engineering A, 839. https://doi.org/10.1016/j.msea.2022.142739 | Co-8.7Al-10.1W
Co-8.6Al-10.1W-2.1Ta |  |  | 2Ta | Xu, Y., Lv, X., Ma, T., Li, H., & Wang, T. (2022). Effect of Ta and Ni on γ′ phase morphology and compression behavior of Co-8.8Al-9.8W superalloys. Materials Science and Engineering A, 839. https://doi.org/10.1016/j.msea.2022.142739 | 1040 | 79.2 |  | 8.6 |  | 10.1 |  | 2.1 | [18 empty] | 9.5749 |  |  | Co | -8.6Al | -10.1W |  |  | -2.1Ta | [19 empty] | 2TaXu, Y., Lv, X., Ma, T., Li, H., & Wang, T. (2022). Effect of Ta and Ni on γ′ phase morphology and compression behavior of Co-8.8Al-9.8W superalloys. Materials Science and Engineering A, 839. https://doi.org/10.1016/j.msea.2022.142739 | Co-8.6Al-10.1W-2.1Ta
Co-2.3Ni-8.8Al-10.5W |  |  | 2Ni | Xu, Y., Lv, X., Ma, T., Li, H., & Wang, T. (2022). Effect of Ta and Ni on γ′ phase morphology and compression behavior of Co-8.8Al-9.8W superalloys. Materials Science and Engineering A, 839. https://doi.org/10.1016/j.msea.2022.142739 | 1041 | 78.4 | 2.3 | 8.8 |  | 10.5 | [20 empty] | 9.441334 |  |  | Co | -8.8Al | -10.5W | -2.3Ni | [21 empty] | 2NiXu, Y., Lv, X., Ma, T., Li, H., & Wang, T. (2022). Effect of Ta and Ni on γ′ phase morphology and compression behavior of Co-8.8Al-9.8W superalloys. Materials Science and Engineering A, 839. https://doi.org/10.1016/j.msea.2022.142739 | Co-2.3Ni-8.8Al-10.5W
Co-35.3Ni-10.6Al-5.3Cr-2.0W-1.0Ti-3.4Ta-1.0V-1.9Mo |  |  | Base | Xu, H., Zhang, Y., Fu, H., Xue, F., Zhou, X., & Xie, J. (2022). Effects of boron or carbon on solidification behavior of Co-Ni-Al-W-based superalloys. Journal of Alloys and Compounds, 891. https://doi.org/10.1016/j.jallcom.2021.161965 | 1042 | 39.68 | 35.29 | 10.61 | 5.25 | 1.95 | 1.02 | 3.36 |  | 0.95 | 1.89 | [15 empty] | 8.5722216 |  |  | Co | -10.6Al | -2.0W | -35.3Ni | -5.3Cr | -3.4Ta |  | -1.0V | -1.0Ti | -1.9Mo | [15 empty] | BaseXu, H., Zhang, Y., Fu, H., Xue, F., Zhou, X., & Xie, J. (2022). Effects of boron or carbon on solidification behavior of Co-Ni-Al-W-based superalloys. Journal of Alloys and Compounds, 891. https://doi.org/10.1016/j.jallcom.2021.161965 | Co-35.3Ni-10.6Al-5.3Cr-2.0W-1.0Ti-3.4Ta-1.0V-1.9Mo
Co-36.0Ni-10.1Al-5.2Cr-2.0W-1.0Ti-3.5Ta-0.9V-1.9Mo-0.05B |  |  | B1 | Xu, H., Zhang, Y., Fu, H., Xue, F., Zhou, X., & Xie, J. (2022). Effects of boron or carbon on solidification behavior of Co-Ni-Al-W-based superalloys. Journal of Alloys and Compounds, 891. https://doi.org/10.1016/j.jallcom.2021.161966 | 1043 | 39.383 | 35.95 | 10.13 | 5.17 | 2.01 | 0.98 | 3.48 |  | 0.93 | 1.92 |  |  | 0.047 | [12 empty] | 8.6186148 |  |  | Co | -10.1Al | -2.0W | -36.0Ni | -5.2Cr | -3.5Ta |  | -0.9V | -1.0Ti | -1.9Mo |  |  | -0.05B | [12 empty] | B1Xu, H., Zhang, Y., Fu, H., Xue, F., Zhou, X., & Xie, J. (2022). Effects of boron or carbon on solidification behavior of Co-Ni-Al-W-based superalloys. Journal of Alloys and Compounds, 891. https://doi.org/10.1016/j.jallcom.2021.161966 | Co-36.0Ni-10.1Al-5.2Cr-2.0W-1.0Ti-3.5Ta-0.9V-1.9Mo-0.05B
Co-35.9Ni-10.1Al-5.2Cr-1.9W-1.1Ti-3.4Ta-0.9V-1.9Mo-0.08B |  |  | B2 | Xu, H., Zhang, Y., Fu, H., Xue, F., Zhou, X., & Xie, J. (2022). Effects of boron or carbon on solidification behavior of Co-Ni-Al-W-based superalloys. Journal of Alloys and Compounds, 891. https://doi.org/10.1016/j.jallcom.2021.161967 | 1044 | 39.448 | 35.93 | 10.12 | 5.2 | 1.94 | 1.05 | 3.42 |  | 0.92 | 1.89 |  |  | 0.082 | [12 empty] | 8.6013611 |  |  | Co | -10.1Al | -1.9W | -35.9Ni | -5.2Cr | -3.4Ta |  | -0.9V | -1.1Ti | -1.9Mo |  |  | -0.08B | [12 empty] | B2Xu, H., Zhang, Y., Fu, H., Xue, F., Zhou, X., & Xie, J. (2022). Effects of boron or carbon on solidification behavior of Co-Ni-Al-W-based superalloys. Journal of Alloys and Compounds, 891. https://doi.org/10.1016/j.jallcom.2021.161967 | Co-35.9Ni-10.1Al-5.2Cr-1.9W-1.1Ti-3.4Ta-0.9V-1.9Mo-0.08B
Co-35.0Ni-10.5Al-5.3Cr-1.9W-1.0Ti-3.6Ta-0.9V-1.9Mo-0.27B |  |  | B3 | Xu, H., Zhang, Y., Fu, H., Xue, F., Zhou, X., & Xie, J. (2022). Effects of boron or carbon on solidification behavior of Co-Ni-Al-W-based superalloys. Journal of Alloys and Compounds, 891. https://doi.org/10.1016/j.jallcom.2021.161968 | 1045 | 39.62 | 35 | 10.5 | 5.26 | 1.91 | 1 | 3.59 |  | 0.94 | 1.91 |  |  | 0.27 | [12 empty] | 8.576578 |  |  | Co | -10.5Al | -1.9W | -35.0Ni | -5.3Cr | -3.6Ta |  | -0.9V | -1.0Ti | -1.9Mo |  |  | -0.27B | [12 empty] | B3Xu, H., Zhang, Y., Fu, H., Xue, F., Zhou, X., & Xie, J. (2022). Effects of boron or carbon on solidification behavior of Co-Ni-Al-W-based superalloys. Journal of Alloys and Compounds, 891. https://doi.org/10.1016/j.jallcom.2021.161968 | Co-35.0Ni-10.5Al-5.3Cr-1.9W-1.0Ti-3.6Ta-0.9V-1.9Mo-0.27B
Co-35.6Ni-10.2Al-5.4Cr-2.0W-0.9Ti-3.5Ta-1.0V-1.9Mo-0.54B |  |  | B4 | Xu, H., Zhang, Y., Fu, H., Xue, F., Zhou, X., & Xie, J. (2022). Effects of boron or carbon on solidification behavior of Co-Ni-Al-W-based superalloys. Journal of Alloys and Compounds, 891. https://doi.org/10.1016/j.jallcom.2021.161969 | 1046 | 38.93 | 35.6 | 10.2 | 5.39 | 2 | 0.9 | 3.54 |  | 0.96 | 1.94 |  |  | 0.54 | [12 empty] | 8.585304 |  |  | Co | -10.2Al | -2.0W | -35.6Ni | -5.4Cr | -3.5Ta |  | -1.0V | -0.9Ti | -1.9Mo |  |  | -0.54B | [12 empty] | B4Xu, H., Zhang, Y., Fu, H., Xue, F., Zhou, X., & Xie, J. (2022). Effects of boron or carbon on solidification behavior of Co-Ni-Al-W-based superalloys. Journal of Alloys and Compounds, 891. https://doi.org/10.1016/j.jallcom.2021.161969 | Co-35.6Ni-10.2Al-5.4Cr-2.0W-0.9Ti-3.5Ta-1.0V-1.9Mo-0.54B
Co-37.0Ni-10.2Al-4.9Cr-1.8W-1.0Ti-3.4Ta-0.9V-1.8Mo-0.05Zr |  |  | C1 | Xu, H., Zhang, Y., Fu, H., Xue, F., Zhou, X., & Xie, J. (2022). Effects of boron or carbon on solidification behavior of Co-Ni-Al-W-based superalloys. Journal of Alloys and Compounds, 891. https://doi.org/10.1016/j.jallcom.2021.161970 | 1047 | 38.935 | 36.99 | 10.22 | 4.87 | 1.84 | 0.98 | 3.4 |  | 0.92 | 1.8 |  | 0.045 | [13 empty] | 8.59502775 |  |  | Co | -10.2Al | -1.8W | -37.0Ni | -4.9Cr | -3.4Ta |  | -0.9V | -1.0Ti | -1.8Mo |  | -0.05Zr | [13 empty] | C1Xu, H., Zhang, Y., Fu, H., Xue, F., Zhou, X., & Xie, J. (2022). Effects of boron or carbon on solidification behavior of Co-Ni-Al-W-based superalloys. Journal of Alloys and Compounds, 891. https://doi.org/10.1016/j.jallcom.2021.161970 | Co-37.0Ni-10.2Al-4.9Cr-1.8W-1.0Ti-3.4Ta-0.9V-1.8Mo-0.05Zr
Co-36.5Ni-10.4Al-4.8Cr-1.8W-1.0Ti-3.4Ta-1.0V-1.7Mo-0.09Zr |  |  | C2 | Xu, H., Zhang, Y., Fu, H., Xue, F., Zhou, X., & Xie, J. (2022). Effects of boron or carbon on solidification behavior of Co-Ni-Al-W-based superalloys. Journal of Alloys and Compounds, 891. https://doi.org/10.1016/j.jallcom.2021.161971 | 1048 | 39.352 | 36.5 | 10.4 | 4.77 | 1.79 | 1 | 3.4 |  | 0.96 | 1.74 |  | 0.088 | [13 empty] | 8.57651368 |  |  | Co | -10.4Al | -1.8W | -36.5Ni | -4.8Cr | -3.4Ta |  | -1.0V | -1.0Ti | -1.7Mo |  | -0.09Zr | [13 empty] | C2Xu, H., Zhang, Y., Fu, H., Xue, F., Zhou, X., & Xie, J. (2022). Effects of boron or carbon on solidification behavior of Co-Ni-Al-W-based superalloys. Journal of Alloys and Compounds, 891. https://doi.org/10.1016/j.jallcom.2021.161971 | Co-36.5Ni-10.4Al-4.8Cr-1.8W-1.0Ti-3.4Ta-1.0V-1.7Mo-0.09Zr
Co-36.7Ni-10.1Al-5.1Cr-1.9W-1.0Ti-3.2Ta-0.9V-1.9Mo-0.21Zr |  |  | C3 | Xu, H., Zhang, Y., Fu, H., Xue, F., Zhou, X., & Xie, J. (2022). Effects of boron or carbon on solidification behavior of Co-Ni-Al-W-based superalloys. Journal of Alloys and Compounds, 891. https://doi.org/10.1016/j.jallcom.2021.161972 | 1049 | 38.97 | 36.7 | 10.13 | 5.14 | 1.93 | 0.96 | 3.2 |  | 0.87 | 1.89 |  | 0.21 | [13 empty] | 8.5893563 |  |  | Co | -10.1Al | -1.9W | -36.7Ni | -5.1Cr | -3.2Ta |  | -0.9V | -1.0Ti | -1.9Mo |  | -0.21Zr | [13 empty] | C3Xu, H., Zhang, Y., Fu, H., Xue, F., Zhou, X., & Xie, J. (2022). Effects of boron or carbon on solidification behavior of Co-Ni-Al-W-based superalloys. Journal of Alloys and Compounds, 891. https://doi.org/10.1016/j.jallcom.2021.161972 | Co-36.7Ni-10.1Al-5.1Cr-1.9W-1.0Ti-3.2Ta-0.9V-1.9Mo-0.21Zr
Co-37.0Ni-10.2Al-4.9Cr-1.8W-1.0Ti-3.4Ta-0.9V-1.8Mo-0.48Zr |  |  | C4 | Xu, H., Zhang, Y., Fu, H., Xue, F., Zhou, X., & Xie, J. (2022). Effects of boron or carbon on solidification behavior of Co-Ni-Al-W-based superalloys. Journal of Alloys and Compounds, 891. https://doi.org/10.1016/j.jallcom.2021.161973 | 1050 | 38.49 | 37 | 10.22 | 4.87 | 1.84 | 0.98 | 3.4 |  | 0.92 | 1.8 |  | 0.48 | [13 empty] | 8.5846364 |  |  | Co | -10.2Al | -1.8W | -37.0Ni | -4.9Cr | -3.4Ta |  | -0.9V | -1.0Ti | -1.8Mo |  | -0.48Zr | [13 empty] | C4Xu, H., Zhang, Y., Fu, H., Xue, F., Zhou, X., & Xie, J. (2022). Effects of boron or carbon on solidification behavior of Co-Ni-Al-W-based superalloys. Journal of Alloys and Compounds, 891. https://doi.org/10.1016/j.jallcom.2021.161973 | Co-37.0Ni-10.2Al-4.9Cr-1.8W-1.0Ti-3.4Ta-0.9V-1.8Mo-0.48Zr
Co-9.Al-7.5W-2.0Ta |  |  | ERBOCo-2Ta (SX) | Xue, F., Zenk, C. H., Freund, L. P., Neumeier, S., & Göken, M. (2021). Understanding raft formation and precipitate shearing during double minimum creep in a γ′-strengthened single crystalline Co-base superalloy. Philosophical Magazine, 101(3), 326–353. https://doi.org/10.1080/14786435.2020.1836415 | 1051 | 81.5 |  | 9 |  | 7.5 |  | 2 | [18 empty] | 9.27325 |  |  | Co | -9.Al | -7.5W |  |  | -2.0Ta | [19 empty] | ERBOCo-2Ta (SX)Xue, F., Zenk, C. H., Freund, L. P., Neumeier, S., & Göken, M. (2021). Understanding raft formation and precipitate shearing during double minimum creep in a γ′-strengthened single crystalline Co-base superalloy. Philosophical Magazine, 101(3), 326–353. https://doi.org/10.1080/14786435.2020.1836415 | Co-9.Al-7.5W-2.0Ta
Co-8.8Al-9.8W |  |  | 0Nd | Xu, Y., Ma, T., Lv, X., Li, H., & Yang, Y. (2022). Effect of Rare Earth Nd on the Microstructure and Compression Behavior of Co-8.8Al-9.8 W Alloy. Journal of Materials Engineering and Performance. https://doi.org/10.1007/s11665-022-07317-y | 1052 | 81.4 |  | 8.8 |  | 9.8 | [20 empty] | 9.3687 |  |  | Co | -8.8Al | -9.8W | [22 empty] | 0NdXu, Y., Ma, T., Lv, X., Li, H., & Yang, Y. (2022). Effect of Rare Earth Nd on the Microstructure and Compression Behavior of Co-8.8Al-9.8 W Alloy. Journal of Materials Engineering and Performance. https://doi.org/10.1007/s11665-022-07317-y | Co-8.8Al-9.8W
Co-8.8Al-9.8W-0.5Nd |  |  | 0.5Nd | Xu, Y., Ma, T., Lv, X., Li, H., & Yang, Y. (2022). Effect of Rare Earth Nd on the Microstructure and Compression Behavior of Co-8.8Al-9.8 W Alloy. Journal of Materials Engineering and Performance. https://doi.org/10.1007/s11665-022-07317-y | 1053 | 81.4 |  | 8.8 |  | 9.8 | [19 empty] | 0.5 | 9.40375 |  |  | Co | -8.8Al | -9.8W | [21 empty] | -0.5Nd | 0.5NdXu, Y., Ma, T., Lv, X., Li, H., & Yang, Y. (2022). Effect of Rare Earth Nd on the Microstructure and Compression Behavior of Co-8.8Al-9.8 W Alloy. Journal of Materials Engineering and Performance. https://doi.org/10.1007/s11665-022-07317-y | Co-8.8Al-9.8W-0.5Nd
Co-8.6Al-9.5W-2.9Nd |  |  | 3Nd | Xu, Y., Ma, T., Lv, X., Li, H., & Yang, Y. (2022). Effect of Rare Earth Nd on the Microstructure and Compression Behavior of Co-8.8Al-9.8 W Alloy. Journal of Materials Engineering and Performance. https://doi.org/10.1007/s11665-022-07317-y | 1054 | 81.9 |  | 8.6 |  | 9.5 | [19 empty] | 2.9 | 9.55334 |  |  | Co | -8.6Al | -9.5W | [21 empty] | -2.9Nd | 3NdXu, Y., Ma, T., Lv, X., Li, H., & Yang, Y. (2022). Effect of Rare Earth Nd on the Microstructure and Compression Behavior of Co-8.8Al-9.8 W Alloy. Journal of Materials Engineering and Performance. https://doi.org/10.1007/s11665-022-07317-y | Co-8.6Al-9.5W-2.9Nd
Co-12.Al-7.6W |  |  | Co-12Al-8W | Yoo, B., Jung, C., Ryou, K., Choi, W. S., Haußmann, L., Yang, S., Boll, T., Neumeier, S., & Choi, P.-P. (2022). Directed energy deposition of γ/γ’ Co-Al-W superalloys. Additive Manufacturing, 60, 103287. https://doi.org/10.1016/j.addma.2022.103287 | 1055 | 80.4 |  | 12 |  | 7.6 | [20 empty] | 8.9426 |  |  | Co | -12.Al | -7.6W | [22 empty] | Co-12Al-8WYoo, B., Jung, C., Ryou, K., Choi, W. S., Haußmann, L., Yang, S., Boll, T., Neumeier, S., & Choi, P.-P. (2022). Directed energy deposition of γ/γ’ Co-Al-W superalloys. Additive Manufacturing, 60, 103287. https://doi.org/10.1016/j.addma.2022.103287 | Co-12.Al-7.6W
Co-6.7Al-9.5W |  |  | Co-7Al-8W | Yoo, B., Jung, C., Ryou, K., Choi, W. S., Haußmann, L., Yang, S., Boll, T., Neumeier, S., & Choi, P.-P. (2022). Directed energy deposition of γ/γ’ Co-Al-W superalloys. Additive Manufacturing, 60, 103287. https://doi.org/10.1016/j.addma.2022.103287 | 1056 | 83.8 |  | 6.7 |  | 9.5 | [20 empty] | 9.46785 |  |  | Co | -6.7Al | -9.5W | [22 empty] | Co-7Al-8WYoo, B., Jung, C., Ryou, K., Choi, W. S., Haußmann, L., Yang, S., Boll, T., Neumeier, S., & Choi, P.-P. (2022). Directed energy deposition of γ/γ’ Co-Al-W superalloys. Additive Manufacturing, 60, 103287. https://doi.org/10.1016/j.addma.2022.103287 | Co-6.7Al-9.5W
Co-32.0Ni-8.Al-8.0Cr-5.0W-2.5Ti-1.5Ta-0.4Si-0.1Hf |  |  | ERBOCo-1 (SX) | Zenk, C. C. H., Volz, N., Zenk, C. C. H., Felfer, P. J., & Neumeier, S. (2020). Impact of the Co/Ni-ratio on microstructure, thermophysical properties and creep performance of multi-component γ′-strengthened superalloys. Crystals, 10(11), 1–12. https://doi.org/10.3390/cryst10111058 | 1057 | 42.5 | 32 | 8 | 8 | 5 | 2.5 | 1.5 | [8 empty] | 0.4 |  |  | 0.1 | [6 empty] | 8.771815 |  |  | Co | -8.Al | -5.0W | -32.0Ni | -8.0Cr | -1.5Ta |  |  | -2.5Ti | [6 empty] | -0.4Si |  |  | -0.1Hf | [6 empty] | ERBOCo-1 (SX)Zenk, C. C. H., Volz, N., Zenk, C. C. H., Felfer, P. J., & Neumeier, S. (2020). Impact of the Co/Ni-ratio on microstructure, thermophysical properties and creep performance of multi-component γ′-strengthened superalloys. Crystals, 10(11), 1–12. https://doi.org/10.3390/cryst10111058 | Co-32.0Ni-8.Al-8.0Cr-5.0W-2.5Ti-1.5Ta-0.4Si-0.1Hf
Co-44.5Ni-8.Al-8.0Cr-5.0W-2.5Ti-1.5Ta-0.4Si-0.1Hf |  |  | ERBOCo-1X (SX) | Zenk, C. C. H., Volz, N., Zenk, C. C. H., Felfer, P. J., & Neumeier, S. (2020). Impact of the Co/Ni-ratio on microstructure, thermophysical properties and creep performance of multi-component γ′-strengthened superalloys. Crystals, 10(11), 1–12. https://doi.org/10.3390/cryst10111059 | 1058 | 30 | 44.5 | 8 | 8 | 5 | 2.5 | 1.5 | [8 empty] | 0.4 |  |  | 0.1 | [6 empty] | 8.772815 |  |  | Co | -8.Al | -5.0W | -44.5Ni | -8.0Cr | -1.5Ta |  |  | -2.5Ti | [6 empty] | -0.4Si |  |  | -0.1Hf | [6 empty] | ERBOCo-1X (SX)Zenk, C. C. H., Volz, N., Zenk, C. C. H., Felfer, P. J., & Neumeier, S. (2020). Impact of the Co/Ni-ratio on microstructure, thermophysical properties and creep performance of multi-component γ′-strengthened superalloys. Crystals, 10(11), 1–12. https://doi.org/10.3390/cryst10111059 | Co-44.5Ni-8.Al-8.0Cr-5.0W-2.5Ti-1.5Ta-0.4Si-0.1Hf
Co-30.0Ni-8.Al-12.0Cr-3.0W-3.0Ti-1.0Ta |  |  | Base | Zhuang, X., Antonov, S., Li, W., Lu, S., Li, L., & Feng, Q. (2022). Alloying effects and effective alloy design of high-Cr CoNi-based superalloys via a high-throughput experiments and machine learning framework. Acta Materialia, 118525. https://doi.org/10.1016/j.actamat.2022.118525 | 1059 | 43 | 30 | 8 | 12 | 3 | 3 | 1 | [18 empty] | 8.45741 |  |  | Co | -8.Al | -3.0W | -30.0Ni | -12.0Cr | -1.0Ta |  |  | -3.0Ti | [16 empty] | BaseZhuang, X., Antonov, S., Li, W., Lu, S., Li, L., & Feng, Q. (2022). Alloying effects and effective alloy design of high-Cr CoNi-based superalloys via a high-throughput experiments and machine learning framework. Acta Materialia, 118525. https://doi.org/10.1016/j.actamat.2022.118525 | Co-30.0Ni-8.Al-12.0Cr-3.0W-3.0Ti-1.0Ta
Co-40.0Ni-8.Al-12.0Cr-3.0W-3.0Ti-1.0Ta |  |  | +10Ni | Zhuang, X., Antonov, S., Li, W., Lu, S., Li, L., & Feng, Q. (2022). Alloying effects and effective alloy design of high-Cr CoNi-based superalloys via a high-throughput experiments and machine learning framework. Acta Materialia, 118525. https://doi.org/10.1016/j.actamat.2022.118526 | 1060 | 33 | 40 | 8 | 12 | 3 | 3 | 1 | [18 empty] | 8.45821 |  |  | Co | -8.Al | -3.0W | -40.0Ni | -12.0Cr | -1.0Ta |  |  | -3.0Ti | [16 empty] | +10NiZhuang, X., Antonov, S., Li, W., Lu, S., Li, L., & Feng, Q. (2022). Alloying effects and effective alloy design of high-Cr CoNi-based superalloys via a high-throughput experiments and machine learning framework. Acta Materialia, 118525. https://doi.org/10.1016/j.actamat.2022.118526 | Co-40.0Ni-8.Al-12.0Cr-3.0W-3.0Ti-1.0Ta
Co-20.0Ni-8.Al-12.0Cr-3.0W-3.0Ti-1.0Ta |  |  | -10Ni | Zhuang, X., Antonov, S., Li, W., Lu, S., Li, L., & Feng, Q. (2022). Alloying effects and effective alloy design of high-Cr CoNi-based superalloys via a high-throughput experiments and machine learning framework. Acta Materialia, 118525. https://doi.org/10.1016/j.actamat.2022.118527 | 1061 | 53 | 20 | 8 | 12 | 3 | 3 | 1 | [18 empty] | 8.45661 |  |  | Co | -8.Al | -3.0W | -20.0Ni | -12.0Cr | -1.0Ta |  |  | -3.0Ti | [16 empty] | -10NiZhuang, X., Antonov, S., Li, W., Lu, S., Li, L., & Feng, Q. (2022). Alloying effects and effective alloy design of high-Cr CoNi-based superalloys via a high-throughput experiments and machine learning framework. Acta Materialia, 118525. https://doi.org/10.1016/j.actamat.2022.118527 | Co-20.0Ni-8.Al-12.0Cr-3.0W-3.0Ti-1.0Ta
Co-30.0Ni-10.Al-12.0Cr-3.0W-3.0Ti-1.0Ta |  |  | +2Al | Zhuang, X., Antonov, S., Li, W., Lu, S., Li, L., & Feng, Q. (2022). Alloying effects and effective alloy design of high-Cr CoNi-based superalloys via a high-throughput experiments and machine learning framework. Acta Materialia, 118525. https://doi.org/10.1016/j.actamat.2022.118528 | 1062 | 41 | 30 | 10 | 12 | 3 | 3 | 1 | [18 empty] | 8.33341 |  |  | Co | -10.Al | -3.0W | -30.0Ni | -12.0Cr | -1.0Ta |  |  | -3.0Ti | [16 empty] | +2AlZhuang, X., Antonov, S., Li, W., Lu, S., Li, L., & Feng, Q. (2022). Alloying effects and effective alloy design of high-Cr CoNi-based superalloys via a high-throughput experiments and machine learning framework. Acta Materialia, 118525. https://doi.org/10.1016/j.actamat.2022.118528 | Co-30.0Ni-10.Al-12.0Cr-3.0W-3.0Ti-1.0Ta
Co-30.0Ni-8.Al-16.0Cr-3.0W-3.0Ti-1.0Ta |  |  | +4Cr | Zhuang, X., Antonov, S., Li, W., Lu, S., Li, L., & Feng, Q. (2022). Alloying effects and effective alloy design of high-Cr CoNi-based superalloys via a high-throughput experiments and machine learning framework. Acta Materialia, 118525. https://doi.org/10.1016/j.actamat.2022.118529 | 1063 | 39 | 30 | 8 | 16 | 3 | 3 | 1 | [18 empty] | 8.38901 |  |  | Co | -8.Al | -3.0W | -30.0Ni | -16.0Cr | -1.0Ta |  |  | -3.0Ti | [16 empty] | +4CrZhuang, X., Antonov, S., Li, W., Lu, S., Li, L., & Feng, Q. (2022). Alloying effects and effective alloy design of high-Cr CoNi-based superalloys via a high-throughput experiments and machine learning framework. Acta Materialia, 118525. https://doi.org/10.1016/j.actamat.2022.118529 | Co-30.0Ni-8.Al-16.0Cr-3.0W-3.0Ti-1.0Ta
Co-30.0Ni-8.Al-12.0Cr-3.0W-6.0Ti-1.0Ta |  |  | +3Ti | Zhuang, X., Antonov, S., Li, W., Lu, S., Li, L., & Feng, Q. (2022). Alloying effects and effective alloy design of high-Cr CoNi-based superalloys via a high-throughput experiments and machine learning framework. Acta Materialia, 118525. https://doi.org/10.1016/j.actamat.2022.118530 | 1064 | 40 | 30 | 8 | 12 | 3 | 6 | 1 | [18 empty] | 8.32562 |  |  | Co | -8.Al | -3.0W | -30.0Ni | -12.0Cr | -1.0Ta |  |  | -6.0Ti | [16 empty] | +3TiZhuang, X., Antonov, S., Li, W., Lu, S., Li, L., & Feng, Q. (2022). Alloying effects and effective alloy design of high-Cr CoNi-based superalloys via a high-throughput experiments and machine learning framework. Acta Materialia, 118525. https://doi.org/10.1016/j.actamat.2022.118530 | Co-30.0Ni-8.Al-12.0Cr-3.0W-6.0Ti-1.0Ta
Co-30.0Ni-8.Al-12.0Cr-3.0W-3.0Ti-3.0Ta |  |  | +2Ta | Zhuang, X., Antonov, S., Li, W., Lu, S., Li, L., & Feng, Q. (2022). Alloying effects and effective alloy design of high-Cr CoNi-based superalloys via a high-throughput experiments and machine learning framework. Acta Materialia, 118525. https://doi.org/10.1016/j.actamat.2022.118531 | 1065 | 41 | 30 | 8 | 12 | 3 | 3 | 3 | [18 empty] | 8.61241 |  |  | Co | -8.Al | -3.0W | -30.0Ni | -12.0Cr | -3.0Ta |  |  | -3.0Ti | [16 empty] | +2TaZhuang, X., Antonov, S., Li, W., Lu, S., Li, L., & Feng, Q. (2022). Alloying effects and effective alloy design of high-Cr CoNi-based superalloys via a high-throughput experiments and machine learning framework. Acta Materialia, 118525. https://doi.org/10.1016/j.actamat.2022.118531 | Co-30.0Ni-8.Al-12.0Cr-3.0W-3.0Ti-3.0Ta
Co-30.0Ni-8.Al-12.0Cr-3.0W-3.0Ti-1.0Ta-2.0Nb |  |  | +2Nb | Zhuang, X., Antonov, S., Li, W., Lu, S., Li, L., & Feng, Q. (2022). Alloying effects and effective alloy design of high-Cr CoNi-based superalloys via a high-throughput experiments and machine learning framework. Acta Materialia, 118525. https://doi.org/10.1016/j.actamat.2022.118532 | 1066 | 41 | 30 | 8 | 12 | 3 | 3 | 1 | 2 | [17 empty] | 8.45081 |  |  | Co | -8.Al | -3.0W | -30.0Ni | -12.0Cr | -1.0Ta | -2.0Nb |  | -3.0Ti | [16 empty] | +2NbZhuang, X., Antonov, S., Li, W., Lu, S., Li, L., & Feng, Q. (2022). Alloying effects and effective alloy design of high-Cr CoNi-based superalloys via a high-throughput experiments and machine learning framework. Acta Materialia, 118525. https://doi.org/10.1016/j.actamat.2022.118532 | Co-30.0Ni-8.Al-12.0Cr-3.0W-3.0Ti-1.0Ta-2.0Nb
Co-30.0Ni-8.Al-12.0Cr-3.0W-1.0Ti-1.0Ta-2.0Nb |  |  | +2Nb-2Ti | Zhuang, X., Antonov, S., Li, W., Lu, S., Li, L., & Feng, Q. (2022). Alloying effects and effective alloy design of high-Cr CoNi-based superalloys via a high-throughput experiments and machine learning framework. Acta Materialia, 118525. https://doi.org/10.1016/j.actamat.2022.118533 | 1067 | 43 | 30 | 8 | 12 | 3 | 1 | 1 | 2 | [17 empty] | 8.53867 |  |  | Co | -8.Al | -3.0W | -30.0Ni | -12.0Cr | -1.0Ta | -2.0Nb |  | -1.0Ti | [16 empty] | +2Nb-2TiZhuang, X., Antonov, S., Li, W., Lu, S., Li, L., & Feng, Q. (2022). Alloying effects and effective alloy design of high-Cr CoNi-based superalloys via a high-throughput experiments and machine learning framework. Acta Materialia, 118525. https://doi.org/10.1016/j.actamat.2022.118533 | Co-30.0Ni-8.Al-12.0Cr-3.0W-1.0Ti-1.0Ta-2.0Nb
Co-30.0Ni-8.Al-12.0Cr-3.0W-3.0Ti-1.0Ta-3.0Mo |  |  | +3Mo | Zhuang, X., Antonov, S., Li, W., Lu, S., Li, L., & Feng, Q. (2022). Alloying effects and effective alloy design of high-Cr CoNi-based superalloys via a high-throughput experiments and machine learning framework. Acta Materialia, 118525. https://doi.org/10.1016/j.actamat.2022.118534 | 1068 | 40 | 30 | 8 | 12 | 3 | 3 | 1 |  |  | 3 | [15 empty] | 8.49881 |  |  | Co | -8.Al | -3.0W | -30.0Ni | -12.0Cr | -1.0Ta |  |  | -3.0Ti | -3.0Mo | [15 empty] | +3MoZhuang, X., Antonov, S., Li, W., Lu, S., Li, L., & Feng, Q. (2022). Alloying effects and effective alloy design of high-Cr CoNi-based superalloys via a high-throughput experiments and machine learning framework. Acta Materialia, 118525. https://doi.org/10.1016/j.actamat.2022.118534 | Co-30.0Ni-8.Al-12.0Cr-3.0W-3.0Ti-1.0Ta-3.0Mo
Co-30.0Ni-8.Al-12.0Cr-3.0Ti-1.0Ta-3.0Mo |  |  | +3Mo-3W | Zhuang, X., Antonov, S., Li, W., Lu, S., Li, L., & Feng, Q. (2022). Alloying effects and effective alloy design of high-Cr CoNi-based superalloys via a high-throughput experiments and machine learning framework. Acta Materialia, 118525. https://doi.org/10.1016/j.actamat.2022.118535 | 1069 | 43 | 30 | 8 | 12 |  | 3 | 1 |  |  | 3 | [15 empty] | 8.18831 |  |  | Co | -8.Al |  | -30.0Ni | -12.0Cr | -1.0Ta |  |  | -3.0Ti | -3.0Mo | [15 empty] | +3Mo-3WZhuang, X., Antonov, S., Li, W., Lu, S., Li, L., & Feng, Q. (2022). Alloying effects and effective alloy design of high-Cr CoNi-based superalloys via a high-throughput experiments and machine learning framework. Acta Materialia, 118525. https://doi.org/10.1016/j.actamat.2022.118535 | Co-30.0Ni-8.Al-12.0Cr-3.0Ti-1.0Ta-3.0Mo
Co-33.8Ni-8.7Al-13.5Cr-2.1W-1.0Ti-0.9Ta-0.3Nb-2.1Mo |  |  | A1 | Zhuang, X., Antonov, S., Li, W., Lu, S., Li, L., & Feng, Q. (2022). Alloying effects and effective alloy design of high-Cr CoNi-based superalloys via a high-throughput experiments and machine learning framework. Acta Materialia, 118525. https://doi.org/10.1016/j.actamat.2022.118536 | 1070 | 37.6 | 33.8 | 8.7 | 13.5 | 2.1 | 1 | 0.9 | 0.3 |  | 2.1 | [15 empty] | 8.403614 |  |  | Co | -8.7Al | -2.1W | -33.8Ni | -13.5Cr | -0.9Ta | -0.3Nb |  | -1.0Ti | -2.1Mo | [15 empty] | A1Zhuang, X., Antonov, S., Li, W., Lu, S., Li, L., & Feng, Q. (2022). Alloying effects and effective alloy design of high-Cr CoNi-based superalloys via a high-throughput experiments and machine learning framework. Acta Materialia, 118525. https://doi.org/10.1016/j.actamat.2022.118536 | Co-33.8Ni-8.7Al-13.5Cr-2.1W-1.0Ti-0.9Ta-0.3Nb-2.1Mo
Co-30.0Ni-8.2Al-14.2Cr-2.0W-2.7Ti-1.3Ta-0.9Nb |  |  | A2 | Zhuang, X., Antonov, S., Li, W., Lu, S., Li, L., & Feng, Q. (2022). Alloying effects and effective alloy design of high-Cr CoNi-based superalloys via a high-throughput experiments and machine learning framework. Acta Materialia, 118525. https://doi.org/10.1016/j.actamat.2022.118537 | 1071 | 40.7 | 30 | 8.2 | 14.2 | 2 | 2.7 | 1.3 | 0.9 | [17 empty] | 8.337349 |  |  | Co | -8.2Al | -2.0W | -30.0Ni | -14.2Cr | -1.3Ta | -0.9Nb |  | -2.7Ti | [16 empty] | A2Zhuang, X., Antonov, S., Li, W., Lu, S., Li, L., & Feng, Q. (2022). Alloying effects and effective alloy design of high-Cr CoNi-based superalloys via a high-throughput experiments and machine learning framework. Acta Materialia, 118525. https://doi.org/10.1016/j.actamat.2022.118537 | Co-30.0Ni-8.2Al-14.2Cr-2.0W-2.7Ti-1.3Ta-0.9Nb
Co-17.5Ni-12.4Fe-5.4Al-4.2Cr-2.0Ti-1.5Ta-1.4Nb-3.1V-0.08B |  |  | 12Fe4Cr | Ohl, Fe | 1072 | 52.41 | 17.49 | 5.42 | 4.17 |  | 2.03 | 1.52 | 1.44 | 3.08 |  |  |  | 0.08 |  |  |  | 12.36 | [8 empty] | 8.3000247 |  |  | Co | -5.4Al |  | -17.5Ni | -4.2Cr | -1.5Ta | -1.4Nb | -3.1V | -2.0Ti |  |  |  | -0.08B |  |  |  | -12.4Fe | [8 empty] | 12Fe4CrOhl, Fe | Co-17.5Ni-12.4Fe-5.4Al-4.2Cr-2.0Ti-1.5Ta-1.4Nb-3.1V-0.08B
Co-15.5Ni-14.3Fe-5.6Al-4.2Cr-2.1Ti-1.5Ta-1.5Nb-3.1V-0.08B |  |  | 14Fe4Cr | Ohl, Fe | 1073 | 52.14 | 15.53 | 5.63 | 4.18 |  | 2.07 | 1.49 | 1.5 | 3.07 |  |  |  | 0.08 |  |  |  | 14.31 | [11 empty] | Co | -5.6Al |  | -15.5Ni | -4.2Cr | -1.5Ta | -1.5Nb | -3.1V | -2.1Ti |  |  |  | -0.08B |  |  |  | -14.3Fe | [8 empty] | 14Fe4CrOhl, Fe | Co-15.5Ni-14.3Fe-5.6Al-4.2Cr-2.1Ti-1.5Ta-1.5Nb-3.1V-0.08B
Co-11.8Ni-18.3Fe-5.5Al-4.1Cr-2.1Ti-1.5Ta-1.5Nb-3.1V-0.08B |  |  | 18Fe4Cr | Ohl, Fe | 1074 | 52.13 | 11.78 | 5.45 | 4.14 |  | 2.06 | 1.52 | 1.51 | 3.06 |  |  |  | 0.08 |  |  |  | 18.27 | [11 empty] | Co | -5.5Al |  | -11.8Ni | -4.1Cr | -1.5Ta | -1.5Nb | -3.1V | -2.1Ti |  |  |  | -0.08B |  |  |  | -18.3Fe | [8 empty] | 18Fe4CrOhl, Fe | Co-11.8Ni-18.3Fe-5.5Al-4.1Cr-2.1Ti-1.5Ta-1.5Nb-3.1V-0.08B
Co-17.4Ni-12.2Fe-5.4Al-8.3Cr-2.1Ti-1.6Ta-1.5Nb-3.1V-0.08B |  |  | 12Fe8Cr | Ohl, Fe | 1075 | 48.26 | 17.44 | 5.44 | 8.32 |  | 2.08 | 1.55 | 1.48 | 3.11 |  |  |  | 0.08 |  |  |  | 12.24 | [11 empty] | Co | -5.4Al |  | -17.4Ni | -8.3Cr | -1.6Ta | -1.5Nb | -3.1V | -2.1Ti |  |  |  | -0.08B |  |  |  | -12.2Fe | [8 empty] | 12Fe8CrOhl, Fe | Co-17.4Ni-12.2Fe-5.4Al-8.3Cr-2.1Ti-1.6Ta-1.5Nb-3.1V-0.08B
Co-15.6Ni-14.2Fe-5.4Al-8.3Cr-2.1Ti-1.5Ta-1.5Nb-3.1V-0.08B |  |  | 14Fe8Cr | Ohl, Fe | 1076 | 48.25 | 15.59 | 5.44 | 8.29 |  | 2.07 | 1.51 | 1.45 | 3.1 |  |  |  | 0.08 |  |  |  | 14.22 | [11 empty] | Co | -5.4Al |  | -15.6Ni | -8.3Cr | -1.5Ta | -1.5Nb | -3.1V | -2.1Ti |  |  |  | -0.08B |  |  |  | -14.2Fe | [8 empty] | 14Fe8CrOhl, Fe | Co-15.6Ni-14.2Fe-5.4Al-8.3Cr-2.1Ti-1.5Ta-1.5Nb-3.1V-0.08B
Co-11.8Ni-18.3Fe-5.5Al-8.3Cr-2.0Ti-1.4Ta-1.4Nb-3.1V-0.08B |  |  | 18Fe8Cr | Ohl, Fe | 1077 | 48.05 | 11.81 | 5.49 | 8.3 |  | 2.04 | 1.44 | 1.41 | 3.1 |  |  |  | 0.08 |  |  |  | 18.28 | [11 empty] | Co | -5.5Al |  | -11.8Ni | -8.3Cr | -1.4Ta | -1.4Nb | -3.1V | -2.0Ti |  |  |  | -0.08B |  |  |  | -18.3Fe | [8 empty] | 18Fe8CrOhl, Fe | Co-11.8Ni-18.3Fe-5.5Al-8.3Cr-2.0Ti-1.4Ta-1.4Nb-3.1V-0.08B
Co-10.0Ni-5.Al-6.0Ti-3.0Nb-3.0V-0.04B |  |  | 3 (6Ti-0Cr) | Reyes Tirado, F. L., Taylor, S. v., & Dunand, D. C. (2020). Low-density, W-free Co–Nb–V–Al-based superalloys with γ/γ’ microstructure. Materials Science and Engineering A, 796. https://doi.org/10.1016/j.msea.2020.139977 | 1078 | 72.96 | 10 | 5 |  |  | 6 |  | 3 | 3 |  |  |  | 0.04 | [15 empty] | Co | -5.Al |  | -10.0Ni |  |  | -3.0Nb | -3.0V | -6.0Ti |  |  |  | -0.04B | [12 empty] | 3 (6Ti-0Cr)Reyes Tirado, F. L., Taylor, S. v., & Dunand, D. C. (2020). Low-density, W-free Co–Nb–V–Al-based superalloys with γ/γ’ microstructure. Materials Science and Engineering A, 796. https://doi.org/10.1016/j.msea.2020.139977 | Co-10.0Ni-5.Al-6.0Ti-3.0Nb-3.0V-0.04B
Co-10.0Ni-5.Al-4.0Cr-6.0Ti-3.0Nb-3.0V-0.04B |  |  | 4 (6Ti-4Cr) | Reyes Tirado, F. L., Taylor, S. v., & Dunand, D. C. (2020). Low-density, W-free Co–Nb–V–Al-based superalloys with γ/γ’ microstructure. Materials Science and Engineering A, 796. https://doi.org/10.1016/j.msea.2020.139978 | 1079 | 68.96 | 10 | 5 | 4 |  | 6 |  | 3 | 3 |  |  |  | 0.04 | [15 empty] | Co | -5.Al |  | -10.0Ni | -4.0Cr |  | -3.0Nb | -3.0V | -6.0Ti |  |  |  | -0.04B | [12 empty] | 4 (6Ti-4Cr)Reyes Tirado, F. L., Taylor, S. v., & Dunand, D. C. (2020). Low-density, W-free Co–Nb–V–Al-based superalloys with γ/γ’ microstructure. Materials Science and Engineering A, 796. https://doi.org/10.1016/j.msea.2020.139978 | Co-10.0Ni-5.Al-4.0Cr-6.0Ti-3.0Nb-3.0V-0.04B
Co-10.0Ni-5.Al-4.0Cr-2.0Ti-3.0Nb-3.0V-0.04B |  |  | 5 (2Ti-4Cr) | Reyes Tirado, F. L., Taylor, S. v., & Dunand, D. C. (2020). Low-density, W-free Co–Nb–V–Al-based superalloys with γ/γ’ microstructure. Materials Science and Engineering A, 796. https://doi.org/10.1016/j.msea.2020.139979 | 1080 | 72.96 | 10 | 5 | 4 |  | 2 |  | 3 | 3 |  |  |  | 0.04 | [15 empty] | Co | -5.Al |  | -10.0Ni | -4.0Cr |  | -3.0Nb | -3.0V | -2.0Ti |  |  |  | -0.04B | [12 empty] | 5 (2Ti-4Cr)Reyes Tirado, F. L., Taylor, S. v., & Dunand, D. C. (2020). Low-density, W-free Co–Nb–V–Al-based superalloys with γ/γ’ microstructure. Materials Science and Engineering A, 796. https://doi.org/10.1016/j.msea.2020.139979 | Co-10.0Ni-5.Al-4.0Cr-2.0Ti-3.0Nb-3.0V-0.04B
Co-10.0Ni-5.Al-8.0Cr-2.0Ti-3.0Nb-3.0V-0.04B |  |  | 6 (2Ti-8Cr) | Reyes Tirado, F. L., Taylor, S. v., & Dunand, D. C. (2020). Low-density, W-free Co–Nb–V–Al-based superalloys with γ/γ’ microstructure. Materials Science and Engineering A, 796. https://doi.org/10.1016/j.msea.2020.139980 | 1081 | 68.96 | 10 | 5 | 8 |  | 2 |  | 3 | 3 |  |  |  | 0.04 | [15 empty] | Co | -5.Al |  | -10.0Ni | -8.0Cr |  | -3.0Nb | -3.0V | -2.0Ti |  |  |  | -0.04B | [12 empty] | 6 (2Ti-8Cr)Reyes Tirado, F. L., Taylor, S. v., & Dunand, D. C. (2020). Low-density, W-free Co–Nb–V–Al-based superalloys with γ/γ’ microstructure. Materials Science and Engineering A, 796. https://doi.org/10.1016/j.msea.2020.139980 | Co-10.0Ni-5.Al-8.0Cr-2.0Ti-3.0Nb-3.0V-0.04B
Co-9.7Ni-5.Al-4.2Cr-2.0Ti-1.6Ta-1.4Nb-3.0V-0.08B |  |  | 10Ni-4Cr | Ohl B Dunand D, Effects of Ni and Cr additions on γ + γ’ Microstructure and Mechanical Properties of W-free Co-Al-V-Nb-Ta-based Superalloys, Materials Science & Engineering A, (2022), 849 | 1082 | 73.03 | 9.74 | 4.98 | 4.15 |  | 2.04 | 1.59 | 1.37 | 3.02 |  |  |  | 0.08 | [15 empty] | Co | -5.Al |  | -9.7Ni | -4.2Cr | -1.6Ta | -1.4Nb | -3.0V | -2.0Ti |  |  |  | -0.08B | [12 empty] | 10Ni-4CrOhl B Dunand D, Effects of Ni and Cr additions on γ + γ’ Microstructure and Mechanical Properties of W-free Co-Al-V-Nb-Ta-based Superalloys, Materials Science & Engineering A, (2022), 849 | Co-9.7Ni-5.Al-4.2Cr-2.0Ti-1.6Ta-1.4Nb-3.0V-0.08B
Co-19.4Ni-5.1Al-4.1Cr-2.1Ti-1.6Ta-1.4Nb-3.1V-0.08B |  |  | 20Ni-4Cr | Ohl B Dunand D, Effects of Ni and Cr additions on γ + γ’ Microstructure and Mechanical Properties of W-free Co-Al-V-Nb-Ta-based Superalloys, Materials Science & Engineering A, (2022), 850 | 1083 | 63.18 | 19.43 | 5.13 | 4.11 |  | 2.06 | 1.59 | 1.37 | 3.05 |  |  |  | 0.08 | [15 empty] | Co | -5.1Al |  | -19.4Ni | -4.1Cr | -1.6Ta | -1.4Nb | -3.1V | -2.1Ti |  |  |  | -0.08B | [12 empty] | 20Ni-4CrOhl B Dunand D, Effects of Ni and Cr additions on γ + γ’ Microstructure and Mechanical Properties of W-free Co-Al-V-Nb-Ta-based Superalloys, Materials Science & Engineering A, (2022), 850 | Co-19.4Ni-5.1Al-4.1Cr-2.1Ti-1.6Ta-1.4Nb-3.1V-0.08B
Co-29.4Ni-5.4Al-4.1Cr-2.3Ti-1.7Ta-1.4Nb-3.1V-0.08B |  |  | 30Ni-4Cr | Ohl B Dunand D, Effects of Ni and Cr additions on γ + γ’ Microstructure and Mechanical Properties of W-free Co-Al-V-Nb-Ta-based Superalloys, Materials Science & Engineering A, (2022), 851 | 1084 | 52.58 | 29.36 | 5.44 | 4.07 |  | 2.27 | 1.69 | 1.37 | 3.14 |  |  |  | 0.08 | [15 empty] | Co | -5.4Al |  | -29.4Ni | -4.1Cr | -1.7Ta | -1.4Nb | -3.1V | -2.3Ti |  |  |  | -0.08B | [12 empty] | 30Ni-4CrOhl B Dunand D, Effects of Ni and Cr additions on γ + γ’ Microstructure and Mechanical Properties of W-free Co-Al-V-Nb-Ta-based Superalloys, Materials Science & Engineering A, (2022), 851 | Co-29.4Ni-5.4Al-4.1Cr-2.3Ti-1.7Ta-1.4Nb-3.1V-0.08B
Co-9.7Ni-5.Al-8.2Cr-2.1Ti-1.6Ta-1.4Nb-3.0V-0.08B |  |  | 10Ni-8Cr | Ohl B Dunand D, Effects of Ni and Cr additions on γ + γ’ Microstructure and Mechanical Properties of W-free Co-Al-V-Nb-Ta-based Superalloys, Materials Science & Engineering A, (2022), 852 | 1085 | 68.84 | 9.74 | 5.04 | 8.22 |  | 2.07 | 1.58 | 1.41 | 3.02 |  |  |  | 0.08 | [15 empty] | Co | -5.Al |  | -9.7Ni | -8.2Cr | -1.6Ta | -1.4Nb | -3.0V | -2.1Ti |  |  |  | -0.08B | [12 empty] | 10Ni-8CrOhl B Dunand D, Effects of Ni and Cr additions on γ + γ’ Microstructure and Mechanical Properties of W-free Co-Al-V-Nb-Ta-based Superalloys, Materials Science & Engineering A, (2022), 852 | Co-9.7Ni-5.Al-8.2Cr-2.1Ti-1.6Ta-1.4Nb-3.0V-0.08B
Co-19.5Ni-5.Al-8.3Cr-2.1Ti-1.6Ta-1.4Nb-3.0V-0.08B |  |  | 20Ni-8Cr | Ohl B Dunand D, Effects of Ni and Cr additions on γ + γ’ Microstructure and Mechanical Properties of W-free Co-Al-V-Nb-Ta-based Superalloys, Materials Science & Engineering A, (2022), 853 | 1086 | 59.02 | 19.54 | 4.98 | 8.29 |  | 2.07 | 1.61 | 1.38 | 3.03 |  |  |  | 0.08 | [15 empty] | Co | -5.Al |  | -19.5Ni | -8.3Cr | -1.6Ta | -1.4Nb | -3.0V | -2.1Ti |  |  |  | -0.08B | [12 empty] | 20Ni-8CrOhl B Dunand D, Effects of Ni and Cr additions on γ + γ’ Microstructure and Mechanical Properties of W-free Co-Al-V-Nb-Ta-based Superalloys, Materials Science & Engineering A, (2022), 853 | Co-19.5Ni-5.Al-8.3Cr-2.1Ti-1.6Ta-1.4Nb-3.0V-0.08B
Co-29.7Ni-5.Al-8.2Cr-2.1Ti-1.7Ta-1.6Nb-3.1V-0.08B |  |  | 30Ni-8Cr | Ohl B Dunand D, Effects of Ni and Cr additions on γ + γ’ Microstructure and Mechanical Properties of W-free Co-Al-V-Nb-Ta-based Superalloys, Materials Science & Engineering A, (2022), 854 | 1087 | 48.69 | 29.66 | 4.98 | 8.19 |  | 2.08 | 1.65 | 1.6 | 3.07 |  |  |  | 0.08 | [15 empty] | Co | -5.Al |  | -29.7Ni | -8.2Cr | -1.7Ta | -1.6Nb | -3.1V | -2.1Ti |  |  |  | -0.08B | [12 empty] | 30Ni-8CrOhl B Dunand D, Effects of Ni and Cr additions on γ + γ’ Microstructure and Mechanical Properties of W-free Co-Al-V-Nb-Ta-based Superalloys, Materials Science & Engineering A, (2022), 854 | Co-29.7Ni-5.Al-8.2Cr-2.1Ti-1.7Ta-1.6Nb-3.1V-0.08B
Co-29.2Ni-11.1Al-4.2Cr-5.8W |  |  | 0Fe | Xue et al., Effects of Fe additions on phase stability, creep properties and oxidation resistance of a CoNi-base superalloy | 1088 | 49.7 | 29.2 | 11.1 | 4.2 | 5.8 | [23 empty] | Co | -11.1Al | -5.8W | -29.2Ni | -4.2Cr | [20 empty] | 0FeXue et al., Effects of Fe additions on phase stability, creep properties and oxidation resistance of a CoNi-base superalloy | Co-29.2Ni-11.1Al-4.2Cr-5.8W
Co-29.2Ni-4.1Fe-10.9Al-4.1Cr-5.8W |  |  | 4Fe | Xue et al., Effects of Fe additions on phase stability, creep properties and oxidation resistance of a CoNi-base superalloy | 1089 | 45.9 | 29.2 | 10.9 | 4.1 | 5.8 | [11 empty] | 4.1 | [11 empty] | Co | -10.9Al | -5.8W | -29.2Ni | -4.1Cr | [11 empty] | -4.1Fe | [8 empty] | 4FeXue et al., Effects of Fe additions on phase stability, creep properties and oxidation resistance of a CoNi-base superalloy | Co-29.2Ni-4.1Fe-10.9Al-4.1Cr-5.8W
Co-29.3Ni-8.2Fe-10.8Al-4.1Cr-5.7W |  |  | 8Fe | Xue et al., Effects of Fe additions on phase stability, creep properties and oxidation resistance of a CoNi-base superalloy | 1090 | 41.9 | 29.3 | 10.8 | 4.1 | 5.7 | [11 empty] | 8.2 | [11 empty] | Co | -10.8Al | -5.7W | -29.3Ni | -4.1Cr | [11 empty] | -8.2Fe | [8 empty] | 8FeXue et al., Effects of Fe additions on phase stability, creep properties and oxidation resistance of a CoNi-base superalloy | Co-29.3Ni-8.2Fe-10.8Al-4.1Cr-5.7W
Co-29.3Ni-12.3Fe-10.4Al-4.1Cr-5.7W |  |  | 12Fe | Xue et al., Effects of Fe additions on phase stability, creep properties and oxidation resistance of a CoNi-base superalloy | 1091 | 38.2 | 29.3 | 10.4 | 4.1 | 5.7 | [11 empty] | 12.3 | [11 empty] | Co | -10.4Al | -5.7W | -29.3Ni | -4.1Cr | [11 empty] | -12.3Fe | [8 empty] | 12FeXue et al., Effects of Fe additions on phase stability, creep properties and oxidation resistance of a CoNi-base superalloy | Co-29.3Ni-12.3Fe-10.4Al-4.1Cr-5.7W

## Lattice misfit
Shortname | AbbName | Label | Category | Name | Paper | Aging Temp © | Temperature C | g' lattice parameter (nm) | g lattice parameter | misfit | Notes | vlookup Rename | Rename ID | Unique | Index
Co-8.3Al-9.4W-0.12B | -8Al-9W-B | -8Al-9W-B | CoAlW-X | 9W-0.12B | Bauer, A., Neumeier, S., Pyczak, F., & Göken, M. (2012). Creep Strength and Microstructure of Polycrystalline γ′ - Strengthened Cobalt-Base Superalloys. In Superalloys 2012 (pp. 695–703). https://doi.org/10.1002/9781118516430.ch78 | 900 | 20 | 0.3609 | 0.3581 | 0.7789% | (020) peak | 82.2Co-8.3Al-9.4W-0.12B | 82.2Co-8.3Al-9.4W-0.12B | 9W-0.12BBauer, A., Neumeier, S., Pyczak, F., & Göken, M. (2012). Creep Strength and Microstructure of Polycrystalline γ′ - Strengthened Cobalt-Base Superalloys. In Superalloys 2012 (pp. 695–703). https://doi.org/10.1002/9781118516430.ch78
Co-8.3Al-9.4W-0.12B | -8Al-9W-B |  | CoAlW-X | 9W-0.12B | Bauer, A., Neumeier, S., Pyczak, F., & Göken, M. (2012). Creep Strength and Microstructure of Polycrystalline γ′ - Strengthened Cobalt-Base Superalloys. In Superalloys 2012 (pp. 695–703). https://doi.org/10.1002/9781118516430.ch78 | 900 | 850 | 0.3657 | 0.3644 | 0.3561% | (020) peak | 82.2Co-8.3Al-9.4W-0.12B | 82.2Co-8.3Al-9.4W-0.12B | 9W-0.12BBauer, A., Neumeier, S., Pyczak, F., & Göken, M. (2012). Creep Strength and Microstructure of Polycrystalline γ′ - Strengthened Cobalt-Base Superalloys. In Superalloys 2012 (pp. 695–703). https://doi.org/10.1002/9781118516430.ch78
Co-8.1Al-9.1W-1.7Ta-2.5Ir | -8Al-9W-2Ta-3Ir | -8Al-9W-2Ta-3Ir | CoAlWX+ | 2Ta2Ir | Bauer, A., Neumeier, S., Pyczak, F., & Göken, M. (2015). Influence of iridium on the properties of γ′-strengthened co-base superalloys. Advanced Engineering Materials, 17(6), 748–754. https://doi.org/10.1002/adem.201400267 | 900 | RT | 0.3619 | 0.3601 | 0.4986% | (202) peak, aged 200 hrs at 900 C | 78.6Co-8.1Al-9.1W-1.7Ta-2.5Ir | 78.6Co-8.1Al-9.1W-1.7Ta-2.5Ir | 2Ta2IrBauer, A., Neumeier, S., Pyczak, F., & Göken, M. (2015). Influence of iridium on the properties of γ′-strengthened co-base superalloys. Advanced Engineering Materials, 17(6), 748–754. https://doi.org/10.1002/adem.201400267
Co-9.Al-9.W | -9Al-9W | -9Al-9W | CoAlW-X | Co-9Al-9W:HT | Cartón-Cordero, M. et al. Microstructure and compression strength of Co-based superalloys hardened by γ′ and carbide precipitation. Mater. Sci. Eng. A 734, 437–444 (2018) | 900 | RT |  |  | 0.26% | (111) peak | 82.0Co-9.0Al-9.0W | 82.0Co-9.0Al-9.0W | Co-9Al-9W:HTCartón-Cordero, M. et al. Microstructure and compression strength of Co-based superalloys hardened by γ′ and carbide precipitation. Mater. Sci. Eng. A 734, 437–444 (2018)
Co-11.7Al-14.W-0.5Ti-0.4Ta | -12Al-14W-0Ti-0Ta | -12Al-14W-0Ti-0Ta | CoAlWX+ | Co-2T/Ta-quinary | Casas, R., Gálvez, F., & Campos, M. (2018). Microstructural development of powder metallurgy cobalt-based superalloys processed by field assisted sintering techniques (FAST). Materials Science and Engineering A, 724, 461–468. https://doi.org/10.1016/j.msea.2018.04.005 | 1250 | RT |  |  | 0.29% | solutionized | 73.4Co-11.7Al-14.0W-0.5Ti-0.4Ta | 73.4Co-11.7Al-14.0W-0.5Ti-0.4Ta | Co-2T/Ta-quinaryCasas, R., Gálvez, F., & Campos, M. (2018). Microstructural development of powder metallurgy cobalt-based superalloys processed by field assisted sintering techniques (FAST). Materials Science and Engineering A, 724, 461–468. https://doi.org/10.1016/j.msea.2018.04.005
Co-11.7Al-14.W-0.5Ti-0.4Ta | -12Al-14W-0Ti-0Ta |  | CoAlWX+ | Co-2T/Ta-quinary | Casas, R., Gálvez, F., & Campos, M. (2018). Microstructural development of powder metallurgy cobalt-based superalloys processed by field assisted sintering techniques (FAST). Materials Science and Engineering A, 724, 461–468. https://doi.org/10.1016/j.msea.2018.04.005 | 900 | RT |  |  | 0.45% | 24hr aged 900C | 73.4Co-11.7Al-14.0W-0.5Ti-0.4Ta | 73.4Co-11.7Al-14.0W-0.5Ti-0.4Ta | Co-2T/Ta-quinaryCasas, R., Gálvez, F., & Campos, M. (2018). Microstructural development of powder metallurgy cobalt-based superalloys processed by field assisted sintering techniques (FAST). Materials Science and Engineering A, 724, 461–468. https://doi.org/10.1016/j.msea.2018.04.005
Co-8.4Al-12.1W | -8Al-12W | -8Al-12W | CoAlW-X | CoAlW-ternary | Casas, R., Gálvez, F., & Campos, M. (2018). Microstructural development of powder metallurgy cobalt-based superalloys processed by field assisted sintering techniques (FAST). Materials Science and Engineering A, 724, 461–468. https://doi.org/10.1016/j.msea.2018.04.005 | 1250 | RT |  |  | 0.33% | solutionized | 79.6Co-8.4Al-12.1W | 79.6Co-8.4Al-12.1W | CoAlW-ternaryCasas, R., Gálvez, F., & Campos, M. (2018). Microstructural development of powder metallurgy cobalt-based superalloys processed by field assisted sintering techniques (FAST). Materials Science and Engineering A, 724, 461–468. https://doi.org/10.1016/j.msea.2018.04.005
Co-8.4Al-12.1W | -8Al-12W |  | CoAlW-X | CoAlW-ternary | Casas, R., Gálvez, F., & Campos, M. (2018). Microstructural development of powder metallurgy cobalt-based superalloys processed by field assisted sintering techniques (FAST). Materials Science and Engineering A, 724, 461–468. https://doi.org/10.1016/j.msea.2018.04.005 | 900 | RT |  |  | 0.39% | 24hr aged 900C | 79.6Co-8.4Al-12.1W | 79.6Co-8.4Al-12.1W | CoAlW-ternaryCasas, R., Gálvez, F., & Campos, M. (2018). Microstructural development of powder metallurgy cobalt-based superalloys processed by field assisted sintering techniques (FAST). Materials Science and Engineering A, 724, 461–468. https://doi.org/10.1016/j.msea.2018.04.005
Co-30.Ni-12.Al | -30Ni-12Al | -30Ni-12Al | W-free | Co-30Ni-12Al | Chen, Y., Wang, C., Ruan, J., Yang, S., Omori, T., Kainuma, R., Ishida, K., Han, J., Lu, Y., & Liu, X. (2020). Development of low-density γ/γ′ Co–Al–Ta-based superalloys with high solvus temperature. Acta Materialia, 188, 652–664. https://doi.org/10.1016/j.actamat.2020.02.059 | 800 | RT | 0.3598 | 0.3563 | 0.9775% | aged 800C for 48 hr, (111) peak | 88.0Co-30.0Ni-12.0Al | 88.0Co-30.0Ni-12.0Al | Co-30Ni-12AlChen, Y., Wang, C., Ruan, J., Yang, S., Omori, T., Kainuma, R., Ishida, K., Han, J., Lu, Y., & Liu, X. (2020). Development of low-density γ/γ′ Co–Al–Ta-based superalloys with high solvus temperature. Acta Materialia, 188, 652–664. https://doi.org/10.1016/j.actamat.2020.02.059
Co-30.Ni-12.Al-12.Cr | -30Ni-12Al-12Cr | -30Ni-12Al-12Cr | W-free | Co-30Ni-12Al-12Cr | Chen, Y., Wang, C., Ruan, J., Yang, S., Omori, T., Kainuma, R., Ishida, K., Han, J., Lu, Y., & Liu, X. (2020). Development of low-density γ/γ′ Co–Al–Ta-based superalloys with high solvus temperature. Acta Materialia, 188, 652–664. https://doi.org/10.1016/j.actamat.2020.02.062 | 800 | RT | 0.3593 | 0.3581 | 0.3345% | (111) peak | 76.0Co-30.0Ni-12.0Al-12.0Cr | 76.0Co-30.0Ni-12.0Al-12.0Cr | Co-30Ni-12Al-12CrChen, Y., Wang, C., Ruan, J., Yang, S., Omori, T., Kainuma, R., Ishida, K., Han, J., Lu, Y., & Liu, X. (2020). Development of low-density γ/γ′ Co–Al–Ta-based superalloys with high solvus temperature. Acta Materialia, 188, 652–664. https://doi.org/10.1016/j.actamat.2020.02.062
Co-30.Ni-12.Al-4.Cr | -30Ni-12Al-4Cr | -30Ni-12Al-4Cr | W-free | Co-30Ni-12Al-4Cr | Chen, Y., Wang, C., Ruan, J., Yang, S., Omori, T., Kainuma, R., Ishida, K., Han, J., Lu, Y., & Liu, X. (2020). Development of low-density γ/γ′ Co–Al–Ta-based superalloys with high solvus temperature. Acta Materialia, 188, 652–664. https://doi.org/10.1016/j.actamat.2020.02.060 | 800 | RT | 0.3597 | 0.357 | 0.7535% | (111) peak | 84.0Co-30.0Ni-12.0Al-4.0Cr | 84.0Co-30.0Ni-12.0Al-4.0Cr | Co-30Ni-12Al-4CrChen, Y., Wang, C., Ruan, J., Yang, S., Omori, T., Kainuma, R., Ishida, K., Han, J., Lu, Y., & Liu, X. (2020). Development of low-density γ/γ′ Co–Al–Ta-based superalloys with high solvus temperature. Acta Materialia, 188, 652–664. https://doi.org/10.1016/j.actamat.2020.02.060
Co-30.Ni-12.Al-8.Cr | -30Ni-12Al-8Cr | -30Ni-12Al-8Cr | W-free | Co-30Ni-12Al-8Cr | Chen, Y., Wang, C., Ruan, J., Yang, S., Omori, T., Kainuma, R., Ishida, K., Han, J., Lu, Y., & Liu, X. (2020). Development of low-density γ/γ′ Co–Al–Ta-based superalloys with high solvus temperature. Acta Materialia, 188, 652–664. https://doi.org/10.1016/j.actamat.2020.02.061 | 800 | RT | 0.3597 | 0.3576 | 0.5855% | (111) peak | 80.0Co-30.0Ni-12.0Al-8.0Cr | 80.0Co-30.0Ni-12.0Al-8.0Cr | Co-30Ni-12Al-8CrChen, Y., Wang, C., Ruan, J., Yang, S., Omori, T., Kainuma, R., Ishida, K., Han, J., Lu, Y., & Liu, X. (2020). Development of low-density γ/γ′ Co–Al–Ta-based superalloys with high solvus temperature. Acta Materialia, 188, 652–664. https://doi.org/10.1016/j.actamat.2020.02.061
Co-27.2Ni-3.1Al-10.9Cr-8.1Ti | -27Ni-3Al-11Cr-8Ti | -27Ni-3Al-11Cr-8Ti | Co3Ti | 101a | Christofidou, K. A. et al. The microstructure and hardness of Ni-Co-Al-Ti-Cr quinary alloys. J. Alloys Compd. (2016) doi:10.1016/j.jallcom.2016.07.159. | 50 | RT | 0.3585 | 0.3566 | 0.5314% | air cooled, just report 50C as "equilibrium aging temp" | 77.9Co-27.2Ni-3.1Al-10.9Cr-8.1Ti | 77.9Co-27.2Ni-3.1Al-10.9Cr-8.1Ti | 101aChristofidou, K. A. et al. The microstructure and hardness of Ni-Co-Al-Ti-Cr quinary alloys. J. Alloys Compd. (2016) doi:10.1016/j.jallcom.2016.07.159.
Co-19.7Ni-5.4Al-11.Cr-5.3Ti | -20Ni-5Al-11Cr-5Ti | -20Ni-5Al-11Cr-5Ti | Co3Ti | 101b | Christofidou, K. A. et al. The microstructure and hardness of Ni-Co-Al-Ti-Cr quinary alloys. J. Alloys Compd. (2016) doi:10.1016/j.jallcom.2016.07.159. | 50 | RT | 0.3578 | 0.3567 | 0.3079% |  | 78.3Co-19.7Ni-5.4Al-11.0Cr-5.3Ti | 78.3Co-19.7Ni-5.4Al-11.0Cr-5.3Ti | 101bChristofidou, K. A. et al. The microstructure and hardness of Ni-Co-Al-Ti-Cr quinary alloys. J. Alloys Compd. (2016) doi:10.1016/j.jallcom.2016.07.159.
Co-19.7Ni-7.5Al-11.1Cr-2.6Ti | -20Ni-8Al-11Cr-3Ti | -20Ni-8Al-11Cr-3Ti | W-free | 101c | Christofidou, K. A. et al. The microstructure and hardness of Ni-Co-Al-Ti-Cr quinary alloys. J. Alloys Compd. (2016) doi:10.1016/j.jallcom.2016.07.159. | 50 | RT | 0.3571 | 0.3562 | 0.2523% |  | 78.8Co-19.7Ni-7.5Al-11.1Cr-2.6Ti | 78.8Co-19.7Ni-7.5Al-11.1Cr-2.6Ti | 101cChristofidou, K. A. et al. The microstructure and hardness of Ni-Co-Al-Ti-Cr quinary alloys. J. Alloys Compd. (2016) doi:10.1016/j.jallcom.2016.07.159.
Co-39.8Ni-2.8Al-10.8Cr-7.6Ti | -40Ni-3Al-11Cr-8Ti | -40Ni-3Al-11Cr-8Ti | Co3Ti | 102a | Christofidou, K. A. et al. The microstructure and hardness of Ni-Co-Al-Ti-Cr quinary alloys. J. Alloys Compd. (2016) doi:10.1016/j.jallcom.2016.07.159. | 50 | RT | 0.3586 | 0.3563 | 0.6434% |  | 78.8Co-39.8Ni-2.8Al-10.8Cr-7.6Ti | 78.8Co-39.8Ni-2.8Al-10.8Cr-7.6Ti | 102aChristofidou, K. A. et al. The microstructure and hardness of Ni-Co-Al-Ti-Cr quinary alloys. J. Alloys Compd. (2016) doi:10.1016/j.jallcom.2016.07.159.
Co-39.2Ni-5.9Al-10.5Cr-5.3Ti | -39Ni-6Al-11Cr-5Ti | -39Ni-6Al-11Cr-5Ti | Co3Ti | 102b | Christofidou, K. A. et al. The microstructure and hardness of Ni-Co-Al-Ti-Cr quinary alloys. J. Alloys Compd. (2016) doi:10.1016/j.jallcom.2016.07.159. | 50 | RT | 0.358 | 0.3562 | 0.5041% |  | 78.3Co-39.2Ni-5.9Al-10.5Cr-5.3Ti | 78.3Co-39.2Ni-5.9Al-10.5Cr-5.3Ti | 102bChristofidou, K. A. et al. The microstructure and hardness of Ni-Co-Al-Ti-Cr quinary alloys. J. Alloys Compd. (2016) doi:10.1016/j.jallcom.2016.07.159.
Co-39.7Ni-7.5Al-10.8Cr-2.6Ti | -40Ni-8Al-11Cr-3Ti | -40Ni-8Al-11Cr-3Ti | W-free | 102c | Christofidou, K. A. et al. The microstructure and hardness of Ni-Co-Al-Ti-Cr quinary alloys. J. Alloys Compd. (2016) doi:10.1016/j.jallcom.2016.07.159. | 50 | RT | 0.3572 | 0.3558 | 0.3927% |  | 79.1Co-39.7Ni-7.5Al-10.8Cr-2.6Ti | 79.1Co-39.7Ni-7.5Al-10.8Cr-2.6Ti | 102cChristofidou, K. A. et al. The microstructure and hardness of Ni-Co-Al-Ti-Cr quinary alloys. J. Alloys Compd. (2016) doi:10.1016/j.jallcom.2016.07.159. |  | Row Labels | Count of misfit
Co-58.3Ni-3.2Al-10.8Cr-8.2Ti | -58Ni-3Al-11Cr-8Ti | -58Ni-3Al-11Cr-8Ti | Co3Ti | 103a | Christofidou, K. A. et al. The microstructure and hardness of Ni-Co-Al-Ti-Cr quinary alloys. J. Alloys Compd. (2016) doi:10.1016/j.jallcom.2016.07.159. | 50 | RT | 0.3584 | 0.3563 | 0.5877% |  | 77.8Co-58.3Ni-3.2Al-10.8Cr-8.2Ti | 77.8Co-58.3Ni-3.2Al-10.8Cr-8.2Ti | 103aChristofidou, K. A. et al. The microstructure and hardness of Ni-Co-Al-Ti-Cr quinary alloys. J. Alloys Compd. (2016) doi:10.1016/j.jallcom.2016.07.159. |  | 16.8Co-2.7Al-50.7Ni-21.9Cr-7.9Ti | 1
Co-59.5Ni-4.5Al-10.9Cr-5.6Ti | -60Ni-5Al-11Cr-6Ti | -60Ni-5Al-11Cr-6Ti | Co3Ti | 103b | Christofidou, K. A. et al. The microstructure and hardness of Ni-Co-Al-Ti-Cr quinary alloys. J. Alloys Compd. (2016) doi:10.1016/j.jallcom.2016.07.159. | 50 | RT | 0.3577 | 0.3559 | 0.5045% |  | 79.0Co-59.5Ni-4.5Al-10.9Cr-5.6Ti | 79.0Co-59.5Ni-4.5Al-10.9Cr-5.6Ti | 103bChristofidou, K. A. et al. The microstructure and hardness of Ni-Co-Al-Ti-Cr quinary alloys. J. Alloys Compd. (2016) doi:10.1016/j.jallcom.2016.07.159. |  | 17.5Co-8.5Al-50.6Ni-20.9Cr-2.5Ti | 1
Co-58.4Ni-8.6Al-10.7Cr-2.7Ti | -58Ni-9Al-11Cr-3Ti | -58Ni-9Al-11Cr-3Ti | W-free | 103c | Christofidou, K. A. et al. The microstructure and hardness of Ni-Co-Al-Ti-Cr quinary alloys. J. Alloys Compd. (2016) doi:10.1016/j.jallcom.2016.07.159. | 50 | RT | 0.3568 | 0.3555 | 0.365% |  | 78.0Co-58.4Ni-8.6Al-10.7Cr-2.7Ti | 78.0Co-58.4Ni-8.6Al-10.7Cr-2.7Ti | 103cChristofidou, K. A. et al. The microstructure and hardness of Ni-Co-Al-Ti-Cr quinary alloys. J. Alloys Compd. (2016) doi:10.1016/j.jallcom.2016.07.159. |  | 18.0Co-4.3Al-54.3Ni-15.7Cr-7.7Ti | 1
Co-18.3Ni-3.Al-16.2Cr-7.8Ti | -18Ni-3Al-16Cr-8Ti | -18Ni-3Al-16Cr-8Ti | Co3Ti | 151a | Christofidou, K. A. et al. The microstructure and hardness of Ni-Co-Al-Ti-Cr quinary alloys. J. Alloys Compd. (2016) doi:10.1016/j.jallcom.2016.07.159. | 50 | RT | 0.3585 | 0.3569 | 0.4473% |  | 73.0Co-18.3Ni-3.0Al-16.2Cr-7.8Ti | 73.0Co-18.3Ni-3.0Al-16.2Cr-7.8Ti | 151aChristofidou, K. A. et al. The microstructure and hardness of Ni-Co-Al-Ti-Cr quinary alloys. J. Alloys Compd. (2016) doi:10.1016/j.jallcom.2016.07.159. |  | 18.3Co-5.6Al-54.9Ni-15.9Cr-5.3Ti | 1
Co-18.3Ni-5.Al-16.1Cr-5.2Ti | -18Ni-5Al-16Cr-5Ti | -18Ni-5Al-16Cr-5Ti | Co3Ti | 151b | Christofidou, K. A. et al. The microstructure and hardness of Ni-Co-Al-Ti-Cr quinary alloys. J. Alloys Compd. (2016) doi:10.1016/j.jallcom.2016.07.159. | 50 | RT | 0.3579 | 0.3567 | 0.3359% |  | 73.7Co-18.3Ni-5.0Al-16.1Cr-5.2Ti | 73.7Co-18.3Ni-5.0Al-16.1Cr-5.2Ti | 151bChristofidou, K. A. et al. The microstructure and hardness of Ni-Co-Al-Ti-Cr quinary alloys. J. Alloys Compd. (2016) doi:10.1016/j.jallcom.2016.07.159. |  | 18.4Co-8.0Al-54.8Ni-16.1Cr-2.7Ti | 1
Co-19.Ni-7.1Al-16.5Cr-2.7Ti | -19Ni-7Al-17Cr-3Ti | -19Ni-7Al-17Cr-3Ti | W-free | 151c | Christofidou, K. A. et al. The microstructure and hardness of Ni-Co-Al-Ti-Cr quinary alloys. J. Alloys Compd. (2016) doi:10.1016/j.jallcom.2016.07.159. | 50 | RT | 0.3575 | 0.3564 | 0.3082% |  | 73.7Co-19.0Ni-7.1Al-16.5Cr-2.7Ti | 73.7Co-19.0Ni-7.1Al-16.5Cr-2.7Ti | 151cChristofidou, K. A. et al. The microstructure and hardness of Ni-Co-Al-Ti-Cr quinary alloys. J. Alloys Compd. (2016) doi:10.1016/j.jallcom.2016.07.159. |  | 19.5Co-3.2Al-58.3Ni-10.8Cr-8.2Ti | 1
Co-37.1Ni-3.1Al-16.3Cr-7.9Ti | -37Ni-3Al-16Cr-8Ti | -37Ni-3Al-16Cr-8Ti | Co3Ti | 152a | Christofidou, K. A. et al. The microstructure and hardness of Ni-Co-Al-Ti-Cr quinary alloys. J. Alloys Compd. (2016) doi:10.1016/j.jallcom.2016.07.159. | 50 | RT | 0.3589 | 0.3569 | 0.5588% |  | 72.7Co-37.1Ni-3.1Al-16.3Cr-7.9Ti | 72.7Co-37.1Ni-3.1Al-16.3Cr-7.9Ti | 152aChristofidou, K. A. et al. The microstructure and hardness of Ni-Co-Al-Ti-Cr quinary alloys. J. Alloys Compd. (2016) doi:10.1016/j.jallcom.2016.07.159. |  | 19.5Co-4.5Al-59.5Ni-10.9Cr-5.6Ti | 1
Co-36.8Ni-5.4Al-16.1Cr-5.2Ti | -37Ni-5Al-16Cr-5Ti | -37Ni-5Al-16Cr-5Ti | Co3Ti | 152b | Christofidou, K. A. et al. The microstructure and hardness of Ni-Co-Al-Ti-Cr quinary alloys. J. Alloys Compd. (2016) doi:10.1016/j.jallcom.2016.07.159. | 50 | RT | 0.3581 | 0.3564 | 0.4759% |  | 73.3Co-36.8Ni-5.4Al-16.1Cr-5.2Ti | 73.3Co-36.8Ni-5.4Al-16.1Cr-5.2Ti | 152bChristofidou, K. A. et al. The microstructure and hardness of Ni-Co-Al-Ti-Cr quinary alloys. J. Alloys Compd. (2016) doi:10.1016/j.jallcom.2016.07.159. |  | 19.6Co-8.6Al-58.4Ni-10.7Cr-2.7Ti | 1
Co-36.1Ni-8.6Al-16.Cr-2.7Ti | -36Ni-9Al-16Cr-3Ti | -36Ni-9Al-16Cr-3Ti | W-free | 152c | Christofidou, K. A. et al. The microstructure and hardness of Ni-Co-Al-Ti-Cr quinary alloys. J. Alloys Compd. (2016) doi:10.1016/j.jallcom.2016.07.159. | 50 | RT | 0.3573 | 0.3561 | 0.3364% |  | 72.7Co-36.1Ni-8.6Al-16.0Cr-2.7Ti | 72.7Co-36.1Ni-8.6Al-16.0Cr-2.7Ti | 152cChristofidou, K. A. et al. The microstructure and hardness of Ni-Co-Al-Ti-Cr quinary alloys. J. Alloys Compd. (2016) doi:10.1016/j.jallcom.2016.07.159. |  | 24.7Co-6.0Al-51.2Ni-12.6Cr-5.5Ti | 1
Co-54.3Ni-4.3Al-15.7Cr-7.7Ti | -54Ni-4Al-16Cr-8Ti | -54Ni-4Al-16Cr-8Ti | Co3Ti | 153a | Christofidou, K. A. et al. The microstructure and hardness of Ni-Co-Al-Ti-Cr quinary alloys. J. Alloys Compd. (2016) doi:10.1016/j.jallcom.2016.07.159. | 50 | RT | 0.3587 | 0.3569 | 0.5031% |  | 72.3Co-54.3Ni-4.3Al-15.7Cr-7.7Ti | 72.3Co-54.3Ni-4.3Al-15.7Cr-7.7Ti | 153aChristofidou, K. A. et al. The microstructure and hardness of Ni-Co-Al-Ti-Cr quinary alloys. J. Alloys Compd. (2016) doi:10.1016/j.jallcom.2016.07.159. |  | 32.6Co-3.6Al-34.2Ni-21.5Cr-8.1Ti | 1
Co-54.9Ni-5.6Al-15.9Cr-5.3Ti | -55Ni-6Al-16Cr-5Ti | -55Ni-6Al-16Cr-5Ti | Co3Ti | 153b | Christofidou, K. A. et al. The microstructure and hardness of Ni-Co-Al-Ti-Cr quinary alloys. J. Alloys Compd. (2016) doi:10.1016/j.jallcom.2016.07.159. | 50 | RT | 0.358 | 0.3565 | 0.4199% |  | 73.2Co-54.9Ni-5.6Al-15.9Cr-5.3Ti | 73.2Co-54.9Ni-5.6Al-15.9Cr-5.3Ti | 153bChristofidou, K. A. et al. The microstructure and hardness of Ni-Co-Al-Ti-Cr quinary alloys. J. Alloys Compd. (2016) doi:10.1016/j.jallcom.2016.07.159. |  | 33.5Co-5.7Al-34.4Ni-21.2Cr-5.2Ti | 1
Co-54.8Ni-8.Al-16.1Cr-2.7Ti | -55Ni-8Al-16Cr-3Ti | -55Ni-8Al-16Cr-3Ti | W-free | 153c | Christofidou, K. A. et al. The microstructure and hardness of Ni-Co-Al-Ti-Cr quinary alloys. J. Alloys Compd. (2016) doi:10.1016/j.jallcom.2016.07.159. | 50 | RT | 0.3571 | 0.3561 | 0.2804% |  | 73.2Co-54.8Ni-8.0Al-16.1Cr-2.7Ti | 73.2Co-54.8Ni-8.0Al-16.1Cr-2.7Ti | 153cChristofidou, K. A. et al. The microstructure and hardness of Ni-Co-Al-Ti-Cr quinary alloys. J. Alloys Compd. (2016) doi:10.1016/j.jallcom.2016.07.159. |  | 33.5Co-8.2Al-34.0Ni-21.6Cr-2.7Ti | 1
Co-17.3Ni-3.1Al-12.5Cr-7.9Ti | -17Ni-3Al-13Cr-8Ti | -17Ni-3Al-13Cr-8Ti | Co3Ti | 201a | Christofidou, K. A. et al. The microstructure and hardness of Ni-Co-Al-Ti-Cr quinary alloys. J. Alloys Compd. (2016) doi:10.1016/j.jallcom.2016.07.159. | 50 | RT | 0.359 | 0.3577 | 0.3628% |  | 76.5Co-17.3Ni-3.1Al-12.5Cr-7.9Ti | 76.5Co-17.3Ni-3.1Al-12.5Cr-7.9Ti | 201aChristofidou, K. A. et al. The microstructure and hardness of Ni-Co-Al-Ti-Cr quinary alloys. J. Alloys Compd. (2016) doi:10.1016/j.jallcom.2016.07.159. |  | 35.6Co-3.1Al-37.1Ni-16.3Cr-7.9Ti | 1
Co-17.Ni-5.5Al-21.4Cr-5.Ti | -17Ni-6Al-21Cr-5Ti | -17Ni-6Al-21Cr-5Ti | W-free | 201b | Christofidou, K. A. et al. The microstructure and hardness of Ni-Co-Al-Ti-Cr quinary alloys. J. Alloys Compd. (2016) doi:10.1016/j.jallcom.2016.07.159. | 50 | RT | 0.3583 | 0.3573 | 0.2795% |  | 68.1Co-17.0Ni-5.5Al-21.4Cr-5.0Ti | 68.1Co-17.0Ni-5.5Al-21.4Cr-5.0Ti | 201bChristofidou, K. A. et al. The microstructure and hardness of Ni-Co-Al-Ti-Cr quinary alloys. J. Alloys Compd. (2016) doi:10.1016/j.jallcom.2016.07.159. |  | 36.5Co-5.4Al-36.8Ni-16.1Cr-5.2Ti | 1
Co-17.2Ni-7.8Al-21.8Cr-2.6Ti | -17Ni-8Al-22Cr-3Ti | -17Ni-8Al-22Cr-3Ti | W-free | 201c | Christofidou, K. A. et al. The microstructure and hardness of Ni-Co-Al-Ti-Cr quinary alloys. J. Alloys Compd. (2016) doi:10.1016/j.jallcom.2016.07.159. | 50 | RT | 0.3573 | 0.3567 | 0.1681% |  | 67.8Co-17.2Ni-7.8Al-21.8Cr-2.6Ti | 67.8Co-17.2Ni-7.8Al-21.8Cr-2.6Ti | 201cChristofidou, K. A. et al. The microstructure and hardness of Ni-Co-Al-Ti-Cr quinary alloys. J. Alloys Compd. (2016) doi:10.1016/j.jallcom.2016.07.159. |  | 36.6Co-8.6Al-36.1Ni-16.0Cr-2.7Ti | 1
Co-34.2Ni-3.6Al-21.5Cr-8.1Ti | -34Ni-4Al-22Cr-8Ti | -34Ni-4Al-22Cr-8Ti | Co3Ti | 202a | Christofidou, K. A. et al. The microstructure and hardness of Ni-Co-Al-Ti-Cr quinary alloys. J. Alloys Compd. (2016) doi:10.1016/j.jallcom.2016.07.159. | 50 | RT | 0.3591 | 0.3573 | 0.5025% |  | 66.8Co-34.2Ni-3.6Al-21.5Cr-8.1Ti | 66.8Co-34.2Ni-3.6Al-21.5Cr-8.1Ti | 202aChristofidou, K. A. et al. The microstructure and hardness of Ni-Co-Al-Ti-Cr quinary alloys. J. Alloys Compd. (2016) doi:10.1016/j.jallcom.2016.07.159. |  | 37.9Co-9.7Al-35.4Ni-6.0Cr-2.8Ta-3.4Ti-4.8Mo | 1
Co-34.4Ni-5.7Al-21.2Cr-5.2Ti | -34Ni-6Al-21Cr-5Ti | -34Ni-6Al-21Cr-5Ti | Co3Ti | 202b | Christofidou, K. A. et al. The microstructure and hardness of Ni-Co-Al-Ti-Cr quinary alloys. J. Alloys Compd. (2016) doi:10.1016/j.jallcom.2016.07.159. | 50 | RT | 0.3577 | 0.3569 | 0.2239% |  | 67.9Co-34.4Ni-5.7Al-21.2Cr-5.2Ti | 67.9Co-34.4Ni-5.7Al-21.2Cr-5.2Ti | 202bChristofidou, K. A. et al. The microstructure and hardness of Ni-Co-Al-Ti-Cr quinary alloys. J. Alloys Compd. (2016) doi:10.1016/j.jallcom.2016.07.159. |  | 38.2Co-9.0Al-7.3W-37.5Ni-8.0Cr-0.04B | 1
Co-34.Ni-8.2Al-21.6Cr-2.7Ti | -34Ni-8Al-22Cr-3Ti | -34Ni-8Al-22Cr-3Ti | W-free | 202c | Christofidou, K. A. et al. The microstructure and hardness of Ni-Co-Al-Ti-Cr quinary alloys. J. Alloys Compd. (2016) doi:10.1016/j.jallcom.2016.07.159. | 50 | RT | 0.3584 | 0.3571 | 0.3634% |  | 67.5Co-34.0Ni-8.2Al-21.6Cr-2.7Ti | 67.5Co-34.0Ni-8.2Al-21.6Cr-2.7Ti | 202cChristofidou, K. A. et al. The microstructure and hardness of Ni-Co-Al-Ti-Cr quinary alloys. J. Alloys Compd. (2016) doi:10.1016/j.jallcom.2016.07.159. |  | 39.0Co-2.8Al-39.8Ni-10.8Cr-7.6Ti | 1
Co-50.7Ni-2.7Al-21.9Cr-7.9Ti | -51Ni-3Al-22Cr-8Ti | -51Ni-3Al-22Cr-8Ti | Co3Ti | 203a | Christofidou, K. A. et al. The microstructure and hardness of Ni-Co-Al-Ti-Cr quinary alloys. J. Alloys Compd. (2016) doi:10.1016/j.jallcom.2016.07.159. | 50 | RT | 0.359 | 0.3574 | 0.4467% |  | 67.5Co-50.7Ni-2.7Al-21.9Cr-7.9Ti | 67.5Co-50.7Ni-2.7Al-21.9Cr-7.9Ti | 203aChristofidou, K. A. et al. The microstructure and hardness of Ni-Co-Al-Ti-Cr quinary alloys. J. Alloys Compd. (2016) doi:10.1016/j.jallcom.2016.07.159. |  | 39.1Co-5.9Al-39.2Ni-10.5Cr-5.3Ti | 1
Co-51.2Ni-6.Al-12.6Cr-5.5Ti | -51Ni-6Al-13Cr-6Ti | -51Ni-6Al-13Cr-6Ti | Co3Ti | 203b | Christofidou, K. A. et al. The microstructure and hardness of Ni-Co-Al-Ti-Cr quinary alloys. J. Alloys Compd. (2016) doi:10.1016/j.jallcom.2016.07.159. | 50 | RT | 0.3582 | 0.3573 | 0.2516% |  | 75.9Co-51.2Ni-6.0Al-12.6Cr-5.5Ti | 75.9Co-51.2Ni-6.0Al-12.6Cr-5.5Ti | 203bChristofidou, K. A. et al. The microstructure and hardness of Ni-Co-Al-Ti-Cr quinary alloys. J. Alloys Compd. (2016) doi:10.1016/j.jallcom.2016.07.159. |  | 39.2Co-10.1Al-5.1W-28.9Ni-12.5Cr-2.3Ta-1.9Ti-0.10B | 1
Co-50.6Ni-8.5Al-20.9Cr-2.5Ti | -51Ni-9Al-21Cr-3Ti | -51Ni-9Al-21Cr-3Ti | W-free | 203c | Christofidou, K. A. et al. The microstructure and hardness of Ni-Co-Al-Ti-Cr quinary alloys. J. Alloys Compd. (2016) doi:10.1016/j.jallcom.2016.07.159. | 50 | RT | 0.3575 | 0.357 | 0.14% |  | 68.1Co-50.6Ni-8.5Al-20.9Cr-2.5Ti | 68.1Co-50.6Ni-8.5Al-20.9Cr-2.5Ti | 203cChristofidou, K. A. et al. The microstructure and hardness of Ni-Co-Al-Ti-Cr quinary alloys. J. Alloys Compd. (2016) doi:10.1016/j.jallcom.2016.07.159. |  | 39.4Co-7.5Al-39.7Ni-10.8Cr-2.6Ti | 1
Co-29.Ni-12.1Al-0.Cr-5.8W-2.2Ti-2.7Ta-0.1B | -29Ni-12Al-0Cr-6W-2Ti-3Ta-B | -29Ni-12Al-0Cr-6W-2Ti-3Ta-B | CoAlWX+ | L24-0Cr | Chung, D.-W. W. et al. Effects of Cr on the properties of multicomponent cobalt-based superalloys with ultra high γ′ volume fraction. J. Alloys Compd. 832, 154790 (2020). | 900 | RT | 0.361 | 0.3587 | 0.6392% |  | 77.1Co-29.0Ni-12.1Al-0.0Cr-5.8W-2.2Ti-2.7Ta-0.10B | 77.1Co-29.0Ni-12.1Al-0.0Cr-5.8W-2.2Ti-2.7Ta-0.10B | L24-0CrChung, D.-W. W. et al. Effects of Cr on the properties of multicomponent cobalt-based superalloys with ultra high γ′ volume fraction. J. Alloys Compd. 832, 154790 (2020). |  | 42.2Co-10.5Al-5.1W-29.5Ni-8.0Cr-2.7Ta-1.9Ti-0.10B | 1
Co-28.9Ni-10.1Al-12.5Cr-5.1W-1.9Ti-2.3Ta-0.1B | -29Ni-10Al-13Cr-5W-2Ti-2Ta-B | -29Ni-10Al-13Cr-5W-2Ti-2Ta-B | Co3Ti | L24-12Cr | Chung, D.-W. W. et al. Effects of Cr on the properties of multicomponent cobalt-based superalloys with ultra high γ′ volume fraction. J. Alloys Compd. 832, 154790 (2020). | 900 | RT | 0.3594 | 0.3587 | 0.195% |  | 68.1Co-28.9Ni-10.1Al-12.5Cr-5.1W-1.9Ti-2.3Ta-0.10B | 68.1Co-28.9Ni-10.1Al-12.5Cr-5.1W-1.9Ti-2.3Ta-0.10B | L24-12CrChung, D.-W. W. et al. Effects of Cr on the properties of multicomponent cobalt-based superalloys with ultra high γ′ volume fraction. J. Alloys Compd. 832, 154790 (2020). |  | 42.2Co-7.1Al-2.0W-30.1Ni-12.1Cr-1.0Ta-3.5Ti-1.3Mo-0.08C-0.01Zr-0.09B-0.4Si-0.1Hf | 1
Co-29.2Ni-11.1Al-4.1Cr-5.7W-2.Ti-2.3Ta-0.1B | -29Ni-11Al-4Cr-6W-2Ti-2Ta-B | -29Ni-11Al-4Cr-6W-2Ti-2Ta-B | CoAlWX+ | L24-4Cr | Chung, D.-W. W. et al. Effects of Cr on the properties of multicomponent cobalt-based superalloys with ultra high γ′ volume fraction. J. Alloys Compd. 832, 154790 (2020). | 900 | RT | 0.3606 | 0.3593 | 0.3612% |  | 74.7Co-29.2Ni-11.1Al-4.1Cr-5.7W-2.0Ti-2.3Ta-0.10B | 74.7Co-29.2Ni-11.1Al-4.1Cr-5.7W-2.0Ti-2.3Ta-0.10B | L24-4CrChung, D.-W. W. et al. Effects of Cr on the properties of multicomponent cobalt-based superalloys with ultra high γ′ volume fraction. J. Alloys Compd. 832, 154790 (2020). |  | 42.5Co-7.5Al-42.5Ni-7.5Ti | 1
Co-29.5Ni-10.5Al-8.Cr-5.1W-1.9Ti-2.7Ta-0.1B | -30Ni-11Al-8Cr-5W-2Ti-3Ta-B | -30Ni-11Al-8Cr-5W-2Ti-3Ta-B | Co3Ti | L24-8Cr | Chung, D.-W. W. et al. Effects of Cr on the properties of multicomponent cobalt-based superalloys with ultra high γ′ volume fraction. J. Alloys Compd. 832, 154790 (2020). | 900 | RT | 0.3603 | 0.3592 | 0.3058% |  | 71.7Co-29.5Ni-10.5Al-8.0Cr-5.1W-1.9Ti-2.7Ta-0.10B | 71.7Co-29.5Ni-10.5Al-8.0Cr-5.1W-1.9Ti-2.7Ta-0.10B | L24-8CrChung, D.-W. W. et al. Effects of Cr on the properties of multicomponent cobalt-based superalloys with ultra high γ′ volume fraction. J. Alloys Compd. 832, 154790 (2020). |  | 42.8Co-5.6Al-2.1W-30.1Ni-11.9Cr-1.0Ta-4.3Ti-1.6Mo-0.07C-0.01Zr-0.09B-0.4Si-0.1Hf | 1
Co-28.8Ni-6.2Al-2.W-1.8Ti-0.9Ta-1.8Nb-2.7Mo | -29Ni-6Al-2W-2Ti-1Ta-2Nb-3Mo | -29Ni-6Al-2W-2Ti-1Ta-2Nb-3Mo | Low-W | L19C | Coakley, J. et al. Rafting and elastoplastic deformation of superalloys studied by neutron diffraction. Scr. Mater. 134, 110–114 (2017). | 900 | 650 |  |  | 0.52% | cuboidal (default) microstructure in (h00) | 84.6Co-28.8Ni-6.2Al-2.0W-1.8Ti-0.9Ta-1.8Nb-2.7Mo | 84.6Co-28.8Ni-6.2Al-2.0W-1.8Ti-0.9Ta-1.8Nb-2.7Mo | L19CCoakley, J. et al. Rafting and elastoplastic deformation of superalloys studied by neutron diffraction. Scr. Mater. 134, 110–114 (2017). |  | 43.2Co-10.4Al-29.5Ni-2.0Ta-2.0Ti-4.9Mo-8.00C | 1
Co-28.8Ni-6.2Al-2.W-1.8Ti-0.9Ta-1.8Nb-2.7Mo | -29Ni-6Al-2W-2Ti-1Ta-2Nb-3Mo |  | Low-W | L19C | Coakley, J. et al. Rafting and elastoplastic deformation of superalloys studied by neutron diffraction. Scr. Mater. 134, 110–114 (2017). | 900 | 900 |  |  | 0.52% | cuboidal (default) microstructure in (h00) | 84.6Co-28.8Ni-6.2Al-2.0W-1.8Ti-0.9Ta-1.8Nb-2.7Mo | 84.6Co-28.8Ni-6.2Al-2.0W-1.8Ti-0.9Ta-1.8Nb-2.7Mo | L19CCoakley, J. et al. Rafting and elastoplastic deformation of superalloys studied by neutron diffraction. Scr. Mater. 134, 110–114 (2017). |  | 43.8Co-4.1Al-2.0W-30.0Ni-12.0Cr-1.0Ta-4.9Ti-1.6Mo-0.07C-0.01Zr-0.09B-0.4Si-0.1Hf | 1
Co-28.8Ni-6.2Al-2.W-1.8Ti-0.9Ta-1.8Nb-2.7Mo | -29Ni-6Al-2W-2Ti-1Ta-2Nb-3Mo |  | Low-W | L19C | Coakley, J. et al. Rafting and elastoplastic deformation of superalloys studied by neutron diffraction. Scr. Mater. 134, 110–114 (2017). | 900 | RT |  |  | 0.55% | cuboidal (default) microstructure in (h00) | 84.6Co-28.8Ni-6.2Al-2.0W-1.8Ti-0.9Ta-1.8Nb-2.7Mo | 84.6Co-28.8Ni-6.2Al-2.0W-1.8Ti-0.9Ta-1.8Nb-2.7Mo | L19CCoakley, J. et al. Rafting and elastoplastic deformation of superalloys studied by neutron diffraction. Scr. Mater. 134, 110–114 (2017). |  | 45.0Co-11.0Al-4.0W-30.0Ni-5.0Cr-1.0Ta-4.0Ti | 2
Co-9.Al-10.W-2.Ta | -9Al-10W-2Ta | -9Al-10W-2Ta | CoAlW-X | Q0 | Epishin, A., Petrushin, N., Nolze, G., Gerstein, G. & Maier, H. J. Investigation of the γ′-Strengthened Quaternary Co-Based Alloys Co-Al-W-Ta. Metall. Mater. Trans. A Phys. Metall. Mater. Sci. 49, 4042–4057 (2018). | 900 | RT | 0.35982 | 0.35761 | 0.6161% |  | 79.0Co-9.0Al-10.0W-2.0Ta | 79.0Co-9.0Al-10.0W-2.0Ta | Q0Epishin, A., Petrushin, N., Nolze, G., Gerstein, G. & Maier, H. J. Investigation of the γ′-Strengthened Quaternary Co-Based Alloys Co-Al-W-Ta. Metall. Mater. Trans. A Phys. Metall. Mater. Sci. 49, 4042–4057 (2018). |  | 45.0Co-9.0Al-6.0W-30.0Ni-5.0Cr-1.0Ta-4.0Ti | 1
Co-7.Al-10.W-2.Ta | -7Al-10W-2Ta | -7Al-10W-2Ta | CoAlW-X | Q1 | Epishin, A., Petrushin, N., Nolze, G., Gerstein, G. & Maier, H. J. Investigation of the γ′-Strengthened Quaternary Co-Based Alloys Co-Al-W-Ta. Metall. Mater. Trans. A Phys. Metall. Mater. Sci. 49, 4042–4057 (2018). | 900 | RT | 0.36025 | 0.3595 | 0.2084% |  | 81.0Co-7.0Al-10.0W-2.0Ta | 81.0Co-7.0Al-10.0W-2.0Ta | Q1Epishin, A., Petrushin, N., Nolze, G., Gerstein, G. & Maier, H. J. Investigation of the γ′-Strengthened Quaternary Co-Based Alloys Co-Al-W-Ta. Metall. Mater. Trans. A Phys. Metall. Mater. Sci. 49, 4042–4057 (2018). |  | 45.5Co-11.1Al-5.7W-29.2Ni-4.1Cr-2.3Ta-2.0Ti-0.10B | 1
Co-7.Al-10.W-4.Ta | -7Al-10W-4Ta | -7Al-10W-4Ta | CoAlW-X | Q10 | Epishin, A., Petrushin, N., Nolze, G., Gerstein, G. & Maier, H. J. Investigation of the γ′-Strengthened Quaternary Co-Based Alloys Co-Al-W-Ta. Metall. Mater. Trans. A Phys. Metall. Mater. Sci. 49, 4042–4057 (2018). | 900 | RT | 0.36069 | 0.35117 | 2.675% |  | 79.0Co-7.0Al-10.0W-4.0Ta | 79.0Co-7.0Al-10.0W-4.0Ta | Q10Epishin, A., Petrushin, N., Nolze, G., Gerstein, G. & Maier, H. J. Investigation of the γ′-Strengthened Quaternary Co-Based Alloys Co-Al-W-Ta. Metall. Mater. Trans. A Phys. Metall. Mater. Sci. 49, 4042–4057 (2018). |  | 46.3Co-9.8Al-30.1Ni-2.0Ta-2.0Ti-4.9Mo-4.90C | 1
Co-9.Al-12.W-0.Ta | -9Al-12W-0Ta | -9Al-12W-0Ta | CoAlW-X | Q11 | Epishin, A., Petrushin, N., Nolze, G., Gerstein, G. & Maier, H. J. Investigation of the γ′-Strengthened Quaternary Co-Based Alloys Co-Al-W-Ta. Metall. Mater. Trans. A Phys. Metall. Mater. Sci. 49, 4042–4057 (2018). | 900 | RT | 0.35974 | 0.35671 | 0.8458% |  | 79.0Co-9.0Al-12.0W-0.0Ta | 79.0Co-9.0Al-12.0W-0.0Ta | Q11Epishin, A., Petrushin, N., Nolze, G., Gerstein, G. & Maier, H. J. Investigation of the γ′-Strengthened Quaternary Co-Based Alloys Co-Al-W-Ta. Metall. Mater. Trans. A Phys. Metall. Mater. Sci. 49, 4042–4057 (2018). |  | 48.1Co-12.1Al-5.8W-29.0Ni-0.0Cr-2.7Ta-2.2Ti-0.10B | 1
Co-9.Al-8.W-4.Ta | -9Al-8W-4Ta | -9Al-8W-4Ta | CoAlW-X | Q12 | Epishin, A., Petrushin, N., Nolze, G., Gerstein, G. & Maier, H. J. Investigation of the γ′-Strengthened Quaternary Co-Based Alloys Co-Al-W-Ta. Metall. Mater. Trans. A Phys. Metall. Mater. Sci. 49, 4042–4057 (2018). | 900 | RT | 0.36071 | 0.35264 | 2.263% |  | 79.0Co-9.0Al-8.0W-4.0Ta | 79.0Co-9.0Al-8.0W-4.0Ta | Q12Epishin, A., Petrushin, N., Nolze, G., Gerstein, G. & Maier, H. J. Investigation of the γ′-Strengthened Quaternary Co-Based Alloys Co-Al-W-Ta. Metall. Mater. Trans. A Phys. Metall. Mater. Sci. 49, 4042–4057 (2018). |  | 49.5Co-9.8Al-30.2Ni-1.9Ta-2.0Ti-4.6Mo-2.00C | 1
Co-13.3Al-3.9W-3.2Ta | -13Al-4W-3Ta | -13Al-4W-3Ta | CoAlW-X | Q13 | Epishin, A., Petrushin, N., Nolze, G., Gerstein, G. & Maier, H. J. Investigation of the γ′-Strengthened Quaternary Co-Based Alloys Co-Al-W-Ta. Metall. Mater. Trans. A Phys. Metall. Mater. Sci. 49, 4042–4057 (2018). | 900 | RT | 0.36043 | 0.35861 | 0.5062% |  | 79.6Co-13.3Al-3.9W-3.2Ta | 79.6Co-13.3Al-3.9W-3.2Ta | Q13Epishin, A., Petrushin, N., Nolze, G., Gerstein, G. & Maier, H. J. Investigation of the γ′-Strengthened Quaternary Co-Based Alloys Co-Al-W-Ta. Metall. Mater. Trans. A Phys. Metall. Mater. Sci. 49, 4042–4057 (2018). |  | 49.8Co-9.2Al-5.1W-30.8Ni-1.0Ta-4.1Ti | 1
Co-11.Al-5.9W-2.6Ta | -11Al-6W-3Ta | -11Al-6W-3Ta | CoAlW-X | Q14 | Epishin, A., Petrushin, N., Nolze, G., Gerstein, G. & Maier, H. J. Investigation of the γ′-Strengthened Quaternary Co-Based Alloys Co-Al-W-Ta. Metall. Mater. Trans. A Phys. Metall. Mater. Sci. 49, 4042–4057 (2018). | 900 | RT | 0.36004 | 0.35813 | 0.5319% |  | 80.5Co-11.0Al-5.9W-2.6Ta | 80.5Co-11.0Al-5.9W-2.6Ta | Q14Epishin, A., Petrushin, N., Nolze, G., Gerstein, G. & Maier, H. J. Investigation of the γ′-Strengthened Quaternary Co-Based Alloys Co-Al-W-Ta. Metall. Mater. Trans. A Phys. Metall. Mater. Sci. 49, 4042–4057 (2018). |  | 50.4Co-9.5Al-30.4Ni-2.4Nb-5.3Mo-2.0Re | 1
Co-11.Al-10.W-2.Ta | -11Al-10W-2Ta | -11Al-10W-2Ta | CoAlW-X | Q2 | Epishin, A., Petrushin, N., Nolze, G., Gerstein, G. & Maier, H. J. Investigation of the γ′-Strengthened Quaternary Co-Based Alloys Co-Al-W-Ta. Metall. Mater. Trans. A Phys. Metall. Mater. Sci. 49, 4042–4057 (2018). | 900 | RT | 0.35966 | 0.35799 | 0.4654% |  | 77.0Co-11.0Al-10.0W-2.0Ta | 77.0Co-11.0Al-10.0W-2.0Ta | Q2Epishin, A., Petrushin, N., Nolze, G., Gerstein, G. & Maier, H. J. Investigation of the γ′-Strengthened Quaternary Co-Based Alloys Co-Al-W-Ta. Metall. Mater. Trans. A Phys. Metall. Mater. Sci. 49, 4042–4057 (2018). |  | 50.6Co-7.8Al-17.2Ni-21.8Cr-2.6Ti | 1
Co-9.Al-12.W-2.Ta | -9Al-12W-2Ta | -9Al-12W-2Ta | CoAlW-X | Q3 | Epishin, A., Petrushin, N., Nolze, G., Gerstein, G. & Maier, H. J. Investigation of the γ′-Strengthened Quaternary Co-Based Alloys Co-Al-W-Ta. Metall. Mater. Trans. A Phys. Metall. Mater. Sci. 49, 4042–4057 (2018). | 900 | RT | 0.36008 | 0.35802 | 0.5737% |  | 77.0Co-9.0Al-12.0W-2.0Ta | 77.0Co-9.0Al-12.0W-2.0Ta | Q3Epishin, A., Petrushin, N., Nolze, G., Gerstein, G. & Maier, H. J. Investigation of the γ′-Strengthened Quaternary Co-Based Alloys Co-Al-W-Ta. Metall. Mater. Trans. A Phys. Metall. Mater. Sci. 49, 4042–4057 (2018). |  | 50.7Co-3.1Al-27.2Ni-10.9Cr-8.1Ti | 1
Co-9.Al-8.W-2.Ta | -9Al-8W-2Ta | -9Al-8W-2Ta | CoAlW-X | Q4 | Epishin, A., Petrushin, N., Nolze, G., Gerstein, G. & Maier, H. J. Investigation of the γ′-Strengthened Quaternary Co-Based Alloys Co-Al-W-Ta. Metall. Mater. Trans. A Phys. Metall. Mater. Sci. 49, 4042–4057 (2018). | 900 | RT | 0.35984 | 0.35868 | 0.3229% |  | 81.0Co-9.0Al-8.0W-2.0Ta | 81.0Co-9.0Al-8.0W-2.0Ta | Q4Epishin, A., Petrushin, N., Nolze, G., Gerstein, G. & Maier, H. J. Investigation of the γ′-Strengthened Quaternary Co-Based Alloys Co-Al-W-Ta. Metall. Mater. Trans. A Phys. Metall. Mater. Sci. 49, 4042–4057 (2018). |  | 51.0Co-9.7Al-30.5Ni-2.1Ta-1.9Ti-4.8Mo | 1
Co-9.Al-10.W-0.Ta | -9Al-10W-0Ta | -9Al-10W-0Ta | CoAlW-X | Q5 | Epishin, A., Petrushin, N., Nolze, G., Gerstein, G. & Maier, H. J. Investigation of the γ′-Strengthened Quaternary Co-Based Alloys Co-Al-W-Ta. Metall. Mater. Trans. A Phys. Metall. Mater. Sci. 49, 4042–4057 (2018). | 900 | RT | 0.3593 | 0.35692 | 0.6646% |  | 81.0Co-9.0Al-10.0W-0.0Ta | 81.0Co-9.0Al-10.0W-0.0Ta | Q5Epishin, A., Petrushin, N., Nolze, G., Gerstein, G. & Maier, H. J. Investigation of the γ′-Strengthened Quaternary Co-Based Alloys Co-Al-W-Ta. Metall. Mater. Trans. A Phys. Metall. Mater. Sci. 49, 4042–4057 (2018). |  | 51.1Co-5.5Al-17.0Ni-21.4Cr-5.0Ti | 1
Co-9.Al-10.W-4.Ta | -9Al-10W-4Ta | -9Al-10W-4Ta | CoAlW-X | Q6 | Epishin, A., Petrushin, N., Nolze, G., Gerstein, G. & Maier, H. J. Investigation of the γ′-Strengthened Quaternary Co-Based Alloys Co-Al-W-Ta. Metall. Mater. Trans. A Phys. Metall. Mater. Sci. 49, 4042–4057 (2018). | 900 | RT | 0.36059 | 0.35747 | 0.869% |  | 77.0Co-9.0Al-10.0W-4.0Ta | 77.0Co-9.0Al-10.0W-4.0Ta | Q6Epishin, A., Petrushin, N., Nolze, G., Gerstein, G. & Maier, H. J. Investigation of the γ′-Strengthened Quaternary Co-Based Alloys Co-Al-W-Ta. Metall. Mater. Trans. A Phys. Metall. Mater. Sci. 49, 4042–4057 (2018). |  | 52.5Co-10.0Al-7.5W-30.0Ni | 1
Co-11.Al-8.W-2.Ta | -11Al-8W-2Ta | -11Al-8W-2Ta | CoAlW-X | Q7 | Epishin, A., Petrushin, N., Nolze, G., Gerstein, G. & Maier, H. J. Investigation of the γ′-Strengthened Quaternary Co-Based Alloys Co-Al-W-Ta. Metall. Mater. Trans. A Phys. Metall. Mater. Sci. 49, 4042–4057 (2018). | 900 | RT | 0.36009 | 0.35594 | 1.159% |  | 79.0Co-11.0Al-8.0W-2.0Ta | 79.0Co-11.0Al-8.0W-2.0Ta | Q7Epishin, A., Petrushin, N., Nolze, G., Gerstein, G. & Maier, H. J. Investigation of the γ′-Strengthened Quaternary Co-Based Alloys Co-Al-W-Ta. Metall. Mater. Trans. A Phys. Metall. Mater. Sci. 49, 4042–4057 (2018). |  | 52.9Co-14.9Al-2.5W-15.9Ni-8.7Cr-0.9Ta-2.6Ti-1.1Mo-0.5Re | 1
Co-7.Al-12.W-2.Ta | -7Al-12W-2Ta | -7Al-12W-2Ta | CoAlW-X | Q8 | Epishin, A., Petrushin, N., Nolze, G., Gerstein, G. & Maier, H. J. Investigation of the γ′-Strengthened Quaternary Co-Based Alloys Co-Al-W-Ta. Metall. Mater. Trans. A Phys. Metall. Mater. Sci. 49, 4042–4057 (2018). | 900 | RT | 0.36023 | 0.35779 | 0.6796% |  | 79.0Co-7.0Al-12.0W-2.0Ta | 79.0Co-7.0Al-12.0W-2.0Ta | Q8Epishin, A., Petrushin, N., Nolze, G., Gerstein, G. & Maier, H. J. Investigation of the γ′-Strengthened Quaternary Co-Based Alloys Co-Al-W-Ta. Metall. Mater. Trans. A Phys. Metall. Mater. Sci. 49, 4042–4057 (2018). |  | 53.1Co-9.9Al-30.0Ni-1.9Nb-5.1Mo | 1
Co-11.Al-10.W-0.Ta | -11Al-10W-0Ta | -11Al-10W-0Ta | CoAlW-X | Q9 | Epishin, A., Petrushin, N., Nolze, G., Gerstein, G. & Maier, H. J. Investigation of the γ′-Strengthened Quaternary Co-Based Alloys Co-Al-W-Ta. Metall. Mater. Trans. A Phys. Metall. Mater. Sci. 49, 4042–4057 (2018). | 900 | RT | 0.35967 | 0.35732 | 0.6555% |  | 79.0Co-11.0Al-10.0W-0.0Ta | 79.0Co-11.0Al-10.0W-0.0Ta | Q9Epishin, A., Petrushin, N., Nolze, G., Gerstein, G. & Maier, H. J. Investigation of the γ′-Strengthened Quaternary Co-Based Alloys Co-Al-W-Ta. Metall. Mater. Trans. A Phys. Metall. Mater. Sci. 49, 4042–4057 (2018). |  | 54.7Co-3.0Al-18.3Ni-16.2Cr-7.8Ti | 1
Co-13.7Al-7.7W | -14Al-8W | -14Al-8W | CoAlW-X | Co-12Al-10W | Ferreras, R. C., Gálvez Díaz-Rubio, F. & Campos Gómez, M. TESIS DOCTORAL Design of high temperature cobalt-based alloys processed by powder metallurgy route Autor. | 1250 | RT |  |  | 0.24% | (111), aged 24hr at 1250C | 78.6Co-13.7Al-7.7W | 78.6Co-13.7Al-7.7W | Co-12Al-10WFerreras, R. C., Gálvez Díaz-Rubio, F. & Campos Gómez, M. TESIS DOCTORAL Design of high temperature cobalt-based alloys processed by powder metallurgy route Autor. |  | 54.7Co-7.1Al-19.0Ni-16.5Cr-2.7Ti | 1
Co-13.7Al-7.7W | -14Al-8W |  | CoAlW-X | Co-12Al-10W | Ferreras, R. C., Gálvez Díaz-Rubio, F. & Campos Gómez, M. TESIS DOCTORAL Design of high temperature cobalt-based alloys processed by powder metallurgy route Autor. | 1300 | RT |  |  | 0.22% | (111), aged 48hr at 1300C | 78.6Co-13.7Al-7.7W | 78.6Co-13.7Al-7.7W | Co-12Al-10WFerreras, R. C., Gálvez Díaz-Rubio, F. & Campos Gómez, M. TESIS DOCTORAL Design of high temperature cobalt-based alloys processed by powder metallurgy route Autor. |  | 55.0Co-5.3Al-30.0Ni-9.7Ti | 1
Co-11.7Al-9.W-2.1Ti-1.7Ta | -12Al-9W-2Ti-2Ta | -12Al-9W-2Ti-2Ta | CoAlWX+ | Co-12Al-10W-2Ti-2Ta | Ferreras, R. C., Gálvez Díaz-Rubio, F. & Campos Gómez, M. TESIS DOCTORAL Design of high temperature cobalt-based alloys processed by powder metallurgy route Autor. | 1250 | RT |  |  | 0.23% | (111), aged 24hr at 1250C | 75.5Co-11.7Al-9.0W-2.1Ti-1.7Ta | 75.5Co-11.7Al-9.0W-2.1Ti-1.7Ta | Co-12Al-10W-2Ti-2TaFerreras, R. C., Gálvez Díaz-Rubio, F. & Campos Gómez, M. TESIS DOCTORAL Design of high temperature cobalt-based alloys processed by powder metallurgy route Autor. |  | 55.2Co-9.0Al-9.0W-18.8Ni-8.0Cr-0.04B | 1
Co-11.7Al-9.W-2.1Ti-1.7Ta | -12Al-9W-2Ti-2Ta |  | CoAlWX+ | Co-12Al-10W-2Ti-2Ta | Ferreras, R. C., Gálvez Díaz-Rubio, F. & Campos Gómez, M. TESIS DOCTORAL Design of high temperature cobalt-based alloys processed by powder metallurgy route Autor. | 1300 | RT |  |  | 0.17% | (111), aged 48hr at 1300C | 75.5Co-11.7Al-9.0W-2.1Ti-1.7Ta | 75.5Co-11.7Al-9.0W-2.1Ti-1.7Ta | Co-12Al-10W-2Ti-2TaFerreras, R. C., Gálvez Díaz-Rubio, F. & Campos Gómez, M. TESIS DOCTORAL Design of high temperature cobalt-based alloys processed by powder metallurgy route Autor. |  | 55.4Co-5.0Al-18.3Ni-16.1Cr-5.2Ti | 1
Co-30.Ni-8.3Al-1.7Ti | -30Ni-8Al-2Ti | -30Ni-8Al-2Ti | Co3Ti | 1.7Ti | Gao, Q. et al. Effects of alloying elements on microstructure and mechanical properties of Co–Ni–Al–Ti superalloy. Mater. Sci. Eng. A 779, (2020). | 650 | RT | 0.3571 | 0.355 | 0.5898% | Aged 650C for 200hr | 90.0Co-30.0Ni-8.3Al-1.7Ti | 90.0Co-30.0Ni-8.3Al-1.7Ti | 1.7TiGao, Q. et al. Effects of alloying elements on microstructure and mechanical properties of Co–Ni–Al–Ti superalloy. Mater. Sci. Eng. A 779, (2020). |  | 55.8Co-6.2Al-2.0W-28.8Ni-0.9Ta-1.8Nb-1.8Ti-2.7Mo | 6
Co-30.Ni-8.3Al-1.7Ti | -30Ni-8Al-2Ti |  | Co3Ti | 1.7Ti | Gao, Q. et al. Effects of alloying elements on microstructure and mechanical properties of Co–Ni–Al–Ti superalloy. Mater. Sci. Eng. A 779, (2020). | 650 | RT | 0.3568 | 0.3553 | 0.4213% | Aged 650C for 100hr | 90.0Co-30.0Ni-8.3Al-1.7Ti | 90.0Co-30.0Ni-8.3Al-1.7Ti | 1.7TiGao, Q. et al. Effects of alloying elements on microstructure and mechanical properties of Co–Ni–Al–Ti superalloy. Mater. Sci. Eng. A 779, (2020). |  | 56.0Co-9.0Al-9.0W-18.0Ni-8.0Cr | 1
Co-30.Ni-8.3Al-1.7Ti | -30Ni-8Al-2Ti |  | Co3Ti | 1.7Ti | Gao, Q. et al. Effects of alloying elements on microstructure and mechanical properties of Co–Ni–Al–Ti superalloy. Mater. Sci. Eng. A 779, (2020). | 650 | RT | 0.3564 | 0.3557 | 0.1966% | Aged 650C for 20hr | 90.0Co-30.0Ni-8.3Al-1.7Ti | 90.0Co-30.0Ni-8.3Al-1.7Ti | 1.7TiGao, Q. et al. Effects of alloying elements on microstructure and mechanical properties of Co–Ni–Al–Ti superalloy. Mater. Sci. Eng. A 779, (2020). |  | 56.4Co-9.2Al-7.6W-18.8Ni-8.0Cr-0.04B | 1
Co-30.Ni-7.5Al-2.5Ti | -30Ni-8Al-3Ti | -30Ni-8Al-3Ti | W-free | 2.5Ti | Gao, Q. et al. Effects of alloying elements on microstructure and mechanical properties of Co–Ni–Al–Ti superalloy. Mater. Sci. Eng. A 779, (2020). | 650 | RT | 0.3576 | 0.3551 | 0.7016% | Aged 650C for 200hr | 90.0Co-30.0Ni-7.5Al-2.5Ti | 90.0Co-30.0Ni-7.5Al-2.5Ti | 2.5TiGao, Q. et al. Effects of alloying elements on microstructure and mechanical properties of Co–Ni–Al–Ti superalloy. Mater. Sci. Eng. A 779, (2020). |  | 58.0Co-7.5Al-30.0Ni-2.0Cr-2.5Ti | 3
Co-30.Ni-7.5Al-2.5Ti | -30Ni-8Al-3Ti |  | W-free | 2.5Ti | Gao, Q. et al. Effects of alloying elements on microstructure and mechanical properties of Co–Ni–Al–Ti superalloy. Mater. Sci. Eng. A 779, (2020). | 650 | RT | 0.3573 | 0.3554 | 0.5332% | Aged 650C for 100hr | 90.0Co-30.0Ni-7.5Al-2.5Ti | 90.0Co-30.0Ni-7.5Al-2.5Ti | 2.5TiGao, Q. et al. Effects of alloying elements on microstructure and mechanical properties of Co–Ni–Al–Ti superalloy. Mater. Sci. Eng. A 779, (2020). |  | 58.0Co-7.5Al-30.0Ni-2.5Ti-2.0Mo | 3
Co-30.Ni-7.5Al-2.5Ti | -30Ni-8Al-3Ti |  | W-free | 2.5Ti | Gao, Q. et al. Effects of alloying elements on microstructure and mechanical properties of Co–Ni–Al–Ti superalloy. Mater. Sci. Eng. A 779, (2020). | 650 | RT | 0.3571 | 0.3559 | 0.3366% | Aged 650C for 20hr | 90.0Co-30.0Ni-7.5Al-2.5Ti | 90.0Co-30.0Ni-7.5Al-2.5Ti | 2.5TiGao, Q. et al. Effects of alloying elements on microstructure and mechanical properties of Co–Ni–Al–Ti superalloy. Mater. Sci. Eng. A 779, (2020). |  | 58.6Co-5.4Al-19.7Ni-11.0Cr-5.3Ti | 1
Co-30.Ni-7.5Al-2.Cr-2.5Ti | -30Ni-8Al-2Cr-3Ti | -30Ni-8Al-2Cr-3Ti | W-free | 2Cr | Gao, Q. et al. Effects of alloying elements on microstructure and mechanical properties of Co–Ni–Al–Ti superalloy. Mater. Sci. Eng. A 779, (2020). | 650 | RT | 0.3578 | 0.3558 | 0.5605% | Aged 650C for 200hr | 88.0Co-30.0Ni-7.5Al-2.0Cr-2.5Ti | 88.0Co-30.0Ni-7.5Al-2.0Cr-2.5Ti | 2CrGao, Q. et al. Effects of alloying elements on microstructure and mechanical properties of Co–Ni–Al–Ti superalloy. Mater. Sci. Eng. A 779, (2020). |  | 59.1Co-7.5Al-19.7Ni-11.1Cr-2.6Ti | 1
Co-30.Ni-7.5Al-2.Cr-2.5Ti | -30Ni-8Al-2Cr-3Ti |  | W-free | 2Cr | Gao, Q. et al. Effects of alloying elements on microstructure and mechanical properties of Co–Ni–Al–Ti superalloy. Mater. Sci. Eng. A 779, (2020). | 650 | RT | 0.3577 | 0.3563 | 0.3922% | Aged 650C for 100hr | 88.0Co-30.0Ni-7.5Al-2.0Cr-2.5Ti | 88.0Co-30.0Ni-7.5Al-2.0Cr-2.5Ti | 2CrGao, Q. et al. Effects of alloying elements on microstructure and mechanical properties of Co–Ni–Al–Ti superalloy. Mater. Sci. Eng. A 779, (2020). |  | 59.2Co-3.1Al-17.3Ni-12.5Cr-7.9Ti | 1
Co-30.Ni-7.5Al-2.Cr-2.5Ti | -30Ni-8Al-2Cr-3Ti |  | W-free | 2Cr | Gao, Q. et al. Effects of alloying elements on microstructure and mechanical properties of Co–Ni–Al–Ti superalloy. Mater. Sci. Eng. A 779, (2020). | 650 | RT | 0.3573 | 0.3564 | 0.2522% | Aged 650C for 20hr | 88.0Co-30.0Ni-7.5Al-2.0Cr-2.5Ti | 88.0Co-30.0Ni-7.5Al-2.0Cr-2.5Ti | 2CrGao, Q. et al. Effects of alloying elements on microstructure and mechanical properties of Co–Ni–Al–Ti superalloy. Mater. Sci. Eng. A 779, (2020). |  | 59.3Co-10.0Al-5.0W-17.0Ni-6.0Cr-2.7Ta | 1
Co-30.Ni-7.5Al-2.5Ti-2.Mo | -30Ni-8Al-3Ti-2Mo | -30Ni-8Al-3Ti-2Mo | W-free | 2Mo | Gao, Q. et al. Effects of alloying elements on microstructure and mechanical properties of Co–Ni–Al–Ti superalloy. Mater. Sci. Eng. A 779, (2020). | 650 | RT | 0.3583 | 0.3555 | 0.7845% | Aged 650C for 200hr | 88.0Co-30.0Ni-7.5Al-2.5Ti-2.0Mo | 88.0Co-30.0Ni-7.5Al-2.5Ti-2.0Mo | 2MoGao, Q. et al. Effects of alloying elements on microstructure and mechanical properties of Co–Ni–Al–Ti superalloy. Mater. Sci. Eng. A 779, (2020). |  | 60.0Co-6.7Al-30.0Ni-3.3Ti | 3
Co-30.Ni-7.5Al-2.5Ti-2.Mo | -30Ni-8Al-3Ti-2Mo |  | W-free | 2Mo | Gao, Q. et al. Effects of alloying elements on microstructure and mechanical properties of Co–Ni–Al–Ti superalloy. Mater. Sci. Eng. A 779, (2020). | 650 | RT | 0.3583 | 0.356 | 0.644% | Aged 650C for 100hr | 88.0Co-30.0Ni-7.5Al-2.5Ti-2.0Mo | 88.0Co-30.0Ni-7.5Al-2.5Ti-2.0Mo | 2MoGao, Q. et al. Effects of alloying elements on microstructure and mechanical properties of Co–Ni–Al–Ti superalloy. Mater. Sci. Eng. A 779, (2020). |  | 60.0Co-7.5Al-30.0Ni-2.5Ti | 3
Co-30.Ni-7.5Al-2.5Ti-2.Mo | -30Ni-8Al-3Ti-2Mo |  | W-free | 2Mo | Gao, Q. et al. Effects of alloying elements on microstructure and mechanical properties of Co–Ni–Al–Ti superalloy. Mater. Sci. Eng. A 779, (2020). | 650 | RT | 0.3579 | 0.3563 | 0.4481% | Aged 650C for 20hr | 88.0Co-30.0Ni-7.5Al-2.5Ti-2.0Mo | 88.0Co-30.0Ni-7.5Al-2.5Ti-2.0Mo | 2MoGao, Q. et al. Effects of alloying elements on microstructure and mechanical properties of Co–Ni–Al–Ti superalloy. Mater. Sci. Eng. A 779, (2020). |  | 60.0Co-8.3Al-30.0Ni-1.7Ti | 3
Co-30.Ni-6.7Al-3.3Ti | -30Ni-7Al-3Ti | -30Ni-7Al-3Ti | Co3Ti | 3.3Ti | Gao, Q. et al. Effects of alloying elements on microstructure and mechanical properties of Co–Ni–Al–Ti superalloy. Mater. Sci. Eng. A 779, (2020). | 650 | RT | 0.3581 | 0.3552 | 0.8131% | Aged 650C for 200hr | 90.0Co-30.0Ni-6.7Al-3.3Ti | 90.0Co-30.0Ni-6.7Al-3.3Ti | 3.3TiGao, Q. et al. Effects of alloying elements on microstructure and mechanical properties of Co–Ni–Al–Ti superalloy. Mater. Sci. Eng. A 779, (2020). |  | 62.0Co-9.0Al-7.0W-20.0Ni-2.0Nb | 10
Co-30.Ni-6.7Al-3.3Ti | -30Ni-7Al-3Ti |  | Co3Ti | 3.3Ti | Gao, Q. et al. Effects of alloying elements on microstructure and mechanical properties of Co–Ni–Al–Ti superalloy. Mater. Sci. Eng. A 779, (2020). | 650 | RT | 0.3582 | 0.3558 | 0.6723% | Aged 650C for 100hr | 90.0Co-30.0Ni-6.7Al-3.3Ti | 90.0Co-30.0Ni-6.7Al-3.3Ti | 3.3TiGao, Q. et al. Effects of alloying elements on microstructure and mechanical properties of Co–Ni–Al–Ti superalloy. Mater. Sci. Eng. A 779, (2020). |  | 64.0Co-9.0Al-9.0W-18.0Ni | 1
Co-30.Ni-6.7Al-3.3Ti | -30Ni-7Al-3Ti |  | Co3Ti | 3.3Ti | Gao, Q. et al. Effects of alloying elements on microstructure and mechanical properties of Co–Ni–Al–Ti superalloy. Mater. Sci. Eng. A 779, (2020). | 650 | RT | 0.358 | 0.3562 | 0.5041% | Aged 650C for 20hr | 90.0Co-30.0Ni-6.7Al-3.3Ti | 90.0Co-30.0Ni-6.7Al-3.3Ti | 3.3TiGao, Q. et al. Effects of alloying elements on microstructure and mechanical properties of Co–Ni–Al–Ti superalloy. Mater. Sci. Eng. A 779, (2020). |  | 65.0Co-9.0Al-9.0W-9.0Ni-8.0Cr | 1
Co-30.Ni-11.Al-5.Cr-4.W-4.Ti-1.Ta | -30Ni-11Al-5Cr-4W-4Ti-1Ta | -30Ni-11Al-5Cr-4W-4Ti-1Ta | CoAlWX+ | He alloy1 | He, J., Zou, M., Li, L., Wang, X. & Feng, Q. Creep behaviour of a novel CoNi-base single-crystal superalloy at high temperature and low stress. Mater. Lett. 262, (2020). | 1000 | 1093 | 0.3639 | 0.3638 | 0.024% | (004) peak, self-reported misfit | 75.0Co-30.0Ni-11.0Al-5.0Cr-4.0W-4.0Ti-1.0Ta | 75.0Co-30.0Ni-11.0Al-5.0Cr-4.0W-4.0Ti-1.0Ta | He alloy1He, J., Zou, M., Li, L., Wang, X. & Feng, Q. Creep behaviour of a novel CoNi-base single-crystal superalloy at high temperature and low stress. Mater. Lett. 262, (2020). |  | 65.5Co-7.3Al-7.0W-20.2Ni | 1
Co-12.Ti-1.Re | -12Ti-1Re | -12Ti-1Re | Co3Ti | Re1 | Li, L. et al. Effect of Re on microstructure and mechanical properties of γ/γʹ Co-Ti-based superalloys. Intermetallics 115, (2019). | 800 | RT | 3.595 | 3.569 | 0.7259% |  | 87.0Co-12.0Ti-1.0Re | 87.0Co-12.0Ti-1.0Re | Re1Li, L. et al. Effect of Re on microstructure and mechanical properties of γ/γʹ Co-Ti-based superalloys. Intermetallics 115, (2019). |  | 67.0Co-13.6Al-1.9W-15.9Ni-0.7Ta-0.6Mo-0.3Re | 1
Co-12.Ti-3.Re | -12Ti-3Re | -12Ti-3Re | Co3Ti | Re3 | Li, L. et al. Effect of Re on microstructure and mechanical properties of γ/γʹ Co-Ti-based superalloys. Intermetallics 115, (2019). | 800 | RT | 3.635 | 3.614 | 0.5794% |  | 85.0Co-12.0Ti-3.0Re | 85.0Co-12.0Ti-3.0Re | Re3Li, L. et al. Effect of Re on microstructure and mechanical properties of γ/γʹ Co-Ti-based superalloys. Intermetallics 115, (2019). |  | 70.0Co-10.0Al-10.0W-10.0Ni | 1
Co-12.Ti-5.Re | -12Ti-5Re | -12Ti-5Re | Co3Ti | Re5 | Li, L. et al. Effect of Re on microstructure and mechanical properties of γ/γʹ Co-Ti-based superalloys. Intermetallics 115, (2019). | 800 | RT | 3.642 | 3.624 | 0.4955% |  | 83.0Co-12.0Ti-5.0Re | 83.0Co-12.0Ti-5.0Re | Re5Li, L. et al. Effect of Re on microstructure and mechanical properties of γ/γʹ Co-Ti-based superalloys. Intermetallics 115, (2019). |  | 70.0Co-2.6Al-15.0Ni-12.4Ti | 1
Co-30.Ni-9.Al-5.Cr-6.W-4.Ti-1.Ta | -30Ni-9Al-5Cr-6W-4Ti-1Ta | -30Ni-9Al-5Cr-6W-4Ti-1Ta | CoAlWX+ | 5Cr-A | Li, W., Li, L., Antonov, S., Lu, F. & Feng, Q. Effects of Cr and Al/W ratio on the microstructural stability, oxidation property and γ′ phase nano-hardness of multi-component Co–Ni-base superalloys. J. Alloys Compd. 826, (2020). | 1000 | RT | 0.3584 | 0.3573 | 0.3074% |  | 75.0Co-30.0Ni-9.0Al-5.0Cr-6.0W-4.0Ti-1.0Ta | 75.0Co-30.0Ni-9.0Al-5.0Cr-6.0W-4.0Ti-1.0Ta | 5Cr-ALi, W., Li, L., Antonov, S., Lu, F. & Feng, Q. Effects of Cr and Al/W ratio on the microstructural stability, oxidation property and γ′ phase nano-hardness of multi-component Co–Ni-base superalloys. J. Alloys Compd. 826, (2020). |  | 70.5Co-16.9Al-3.2W-9.4Ti | 1
Co-30.Ni-11.Al-5.Cr-4.W-4.Ti-1.Ta | -30Ni-11Al-5Cr-4W-4Ti-1Ta | -30Ni-11Al-5Cr-4W-4Ti-1Ta | CoAlWX+ | 5Cr-B | Li, W., Li, L., Antonov, S., Lu, F. & Feng, Q. Effects of Cr and Al/W ratio on the microstructural stability, oxidation property and γ′ phase nano-hardness of multi-component Co–Ni-base superalloys. J. Alloys Compd. 826, (2020). | 1000 | RT | 0.3578 | 0.3565 | 0.364% |  | 75.0Co-30.0Ni-11.0Al-5.0Cr-4.0W-4.0Ti-1.0Ta | 75.0Co-30.0Ni-11.0Al-5.0Cr-4.0W-4.0Ti-1.0Ta | 5Cr-BLi, W., Li, L., Antonov, S., Lu, F. & Feng, Q. Effects of Cr and Al/W ratio on the microstructural stability, oxidation property and γ′ phase nano-hardness of multi-component Co–Ni-base superalloys. J. Alloys Compd. 826, (2020). |  | 72.7Co-17.0Al-3.2W-7.1Ti | 1
Co-9.Al-11.W | -9Al-11W | -9Al-11W | CoAlW-X | 11W | Li, Y. et al. Temperature dependence of misfit in different Co–Al–W ternary alloys measured by synchrotron X-ray diffraction. J. Alloys Compd. 819, (2020). | 20.1 | RT | 0.36 | 0.3579 | 0.592% |  | 80.0Co-9.0Al-11.0W | 80.0Co-9.0Al-11.0W | 11WLi, Y. et al. Temperature dependence of misfit in different Co–Al–W ternary alloys measured by synchrotron X-ray diffraction. J. Alloys Compd. 819, (2020). |  | 73.0Co-9.0Al-9.0W-9.0Ni | 1
Co-9.Al-11.W | -9Al-11W |  | CoAlW-X | 11W | Li, Y. et al. Temperature dependence of misfit in different Co–Al–W ternary alloys measured by synchrotron X-ray diffraction. J. Alloys Compd. 819, (2020). | 900 | 200 | 0.3608 | 0.3588 | 0.588% |  | 80.0Co-9.0Al-11.0W | 80.0Co-9.0Al-11.0W | 11WLi, Y. et al. Temperature dependence of misfit in different Co–Al–W ternary alloys measured by synchrotron X-ray diffraction. J. Alloys Compd. 819, (2020). |  | 74.0Co-15.0Cr-11.0Ti | 1
Co-9.Al-11.W | -9Al-11W |  | CoAlW-X | 11W | Li, Y. et al. Temperature dependence of misfit in different Co–Al–W ternary alloys measured by synchrotron X-ray diffraction. J. Alloys Compd. 819, (2020). | 900 | 400 | 0.3619 | 0.3597 | 0.607% |  | 80.0Co-9.0Al-11.0W | 80.0Co-9.0Al-11.0W | 11WLi, Y. et al. Temperature dependence of misfit in different Co–Al–W ternary alloys measured by synchrotron X-ray diffraction. J. Alloys Compd. 819, (2020). |  | 74.0Co-9.0Al-9.0W-8.0Cr | 1
Co-9.Al-11.W | -9Al-11W |  | CoAlW-X | 11W | Li, Y. et al. Temperature dependence of misfit in different Co–Al–W ternary alloys measured by synchrotron X-ray diffraction. J. Alloys Compd. 819, (2020). | 900 | 500 | 0.3624 | 0.3602 | 0.607% |  | 80.0Co-9.0Al-11.0W | 80.0Co-9.0Al-11.0W | 11WLi, Y. et al. Temperature dependence of misfit in different Co–Al–W ternary alloys measured by synchrotron X-ray diffraction. J. Alloys Compd. 819, (2020). |  | 75.4Co-8.7Al-7.9W-8.0Cr-0.04B | 1
Co-9.Al-11.W | -9Al-11W |  | CoAlW-X | 11W | Li, Y. et al. Temperature dependence of misfit in different Co–Al–W ternary alloys measured by synchrotron X-ray diffraction. J. Alloys Compd. 819, (2020). | 900 | 600 | 0.363 | 0.3609 | 0.584% |  | 80.0Co-9.0Al-11.0W | 80.0Co-9.0Al-11.0W | 11WLi, Y. et al. Temperature dependence of misfit in different Co–Al–W ternary alloys measured by synchrotron X-ray diffraction. J. Alloys Compd. 819, (2020). |  | 75.5Co-11.7Al-9.0W-1.7Ta-2.1Ti | 2
Co-9.Al-11.W | -9Al-11W |  | CoAlW-X | 11W | Li, Y. et al. Temperature dependence of misfit in different Co–Al–W ternary alloys measured by synchrotron X-ray diffraction. J. Alloys Compd. 819, (2020). | 900 | 700 | 0.3637 | 0.3616 | 0.582% |  | 80.0Co-9.0Al-11.0W | 80.0Co-9.0Al-11.0W | 11WLi, Y. et al. Temperature dependence of misfit in different Co–Al–W ternary alloys measured by synchrotron X-ray diffraction. J. Alloys Compd. 819, (2020). |  | 76.1Co-17.1Al-3.2W-3.6Ti | 1
Co-9.Al-11.W | -9Al-11W |  | CoAlW-X | 11W | Li, Y. et al. Temperature dependence of misfit in different Co–Al–W ternary alloys measured by synchrotron X-ray diffraction. J. Alloys Compd. 819, (2020). | 900 | 900 | 0.3642 | 0.3622 | 0.551% |  | 80.0Co-9.0Al-11.0W | 80.0Co-9.0Al-11.0W | 11WLi, Y. et al. Temperature dependence of misfit in different Co–Al–W ternary alloys measured by synchrotron X-ray diffraction. J. Alloys Compd. 819, (2020). |  | 77.0Co-11.0Al-10.0W-2.0Ta | 1
Co-9.Al-11.W | -9Al-11W |  | CoAlW-X | 11W | Li, Y. et al. Temperature dependence of misfit in different Co–Al–W ternary alloys measured by synchrotron X-ray diffraction. J. Alloys Compd. 819, (2020). | 900 | 875 | 0.3647 | 0.3629 | 0.493% |  | 80.0Co-9.0Al-11.0W | 80.0Co-9.0Al-11.0W | 11WLi, Y. et al. Temperature dependence of misfit in different Co–Al–W ternary alloys measured by synchrotron X-ray diffraction. J. Alloys Compd. 819, (2020). |  | 77.0Co-9.0Al-10.0W-4.0Ta | 1
Co-9.Al-11.W | -9Al-11W |  | CoAlW-X | 11W | Li, Y. et al. Temperature dependence of misfit in different Co–Al–W ternary alloys measured by synchrotron X-ray diffraction. J. Alloys Compd. 819, (2020). | 900 | 900 | 0.365 | 0.3642 | 0.269% |  | 80.0Co-9.0Al-11.0W | 80.0Co-9.0Al-11.0W | 11WLi, Y. et al. Temperature dependence of misfit in different Co–Al–W ternary alloys measured by synchrotron X-ray diffraction. J. Alloys Compd. 819, (2020). |  | 77.0Co-9.0Al-12.0W-2.0Ta | 1
Co-9.Al-11.W | -9Al-11W |  | CoAlW-X | 11W | Li, Y. et al. Temperature dependence of misfit in different Co–Al–W ternary alloys measured by synchrotron X-ray diffraction. J. Alloys Compd. 819, (2020). | 900 | 925 | 0.3651 | 0.3643 | 0.262% |  | 80.0Co-9.0Al-11.0W | 80.0Co-9.0Al-11.0W | 11WLi, Y. et al. Temperature dependence of misfit in different Co–Al–W ternary alloys measured by synchrotron X-ray diffraction. J. Alloys Compd. 819, (2020). |  | 78.2Co-4.9W-4.2Ni-12.7Ti | 1
Co-9.Al-11.W | -9Al-11W |  | CoAlW-X | 11W | Li, Y. et al. Temperature dependence of misfit in different Co–Al–W ternary alloys measured by synchrotron X-ray diffraction. J. Alloys Compd. 819, (2020). | 900 | 950 | 0.3654 | 0.365 | 0.175% |  | 80.0Co-9.0Al-11.0W | 80.0Co-9.0Al-11.0W | 11WLi, Y. et al. Temperature dependence of misfit in different Co–Al–W ternary alloys measured by synchrotron X-ray diffraction. J. Alloys Compd. 819, (2020). |  | 78.4Co-17.2Al-3.2W-1.2Ti | 1
Co-9.Al-11.W | -9Al-11W |  | CoAlW-X | 11W | Li, Y. et al. Temperature dependence of misfit in different Co–Al–W ternary alloys measured by synchrotron X-ray diffraction. J. Alloys Compd. 819, (2020). | 900 | 975 | 0.3658 | 0.3656 | 0.0811% |  | 80.0Co-9.0Al-11.0W | 80.0Co-9.0Al-11.0W | 11WLi, Y. et al. Temperature dependence of misfit in different Co–Al–W ternary alloys measured by synchrotron X-ray diffraction. J. Alloys Compd. 819, (2020). |  | 78.5Co-5.6Al-2.6W-13.3Ti | 1
Co-9.Al-11.W | -9Al-11W |  | CoAlW-X | 11W | Li, Y. et al. Temperature dependence of misfit in different Co–Al–W ternary alloys measured by synchrotron X-ray diffraction. J. Alloys Compd. 819, (2020). | 900 | 1000 | 0.3664 | 0.366 | 0.105% |  | 80.0Co-9.0Al-11.0W | 80.0Co-9.0Al-11.0W | 11WLi, Y. et al. Temperature dependence of misfit in different Co–Al–W ternary alloys measured by synchrotron X-ray diffraction. J. Alloys Compd. 819, (2020). |  | 78.6Co-13.7Al-7.7W | 2
Co-9.Al-8.W | -9Al-8W | -9Al-8W | CoAlW-X | 8W | Li, Y. et al. Temperature dependence of misfit in different Co–Al–W ternary alloys measured by synchrotron X-ray diffraction. J. Alloys Compd. 819, (2020). | 900 | RT | 0.3605 | 0.3588 | 0.469% |  | 83.0Co-9.0Al-8.0W | 83.0Co-9.0Al-8.0W | 8WLi, Y. et al. Temperature dependence of misfit in different Co–Al–W ternary alloys measured by synchrotron X-ray diffraction. J. Alloys Compd. 819, (2020). |  | 78.6Co-8.1Al-9.1W-1.7Ta-2.5Ir | 1
Co-9.Al-8.W | -9Al-8W |  | CoAlW-X | 8W | Li, Y. et al. Temperature dependence of misfit in different Co–Al–W ternary alloys measured by synchrotron X-ray diffraction. J. Alloys Compd. 819, (2020). | 900 | 200 | 0.3615 | 0.3597 | 0.472% |  | 83.0Co-9.0Al-8.0W | 83.0Co-9.0Al-8.0W | 8WLi, Y. et al. Temperature dependence of misfit in different Co–Al–W ternary alloys measured by synchrotron X-ray diffraction. J. Alloys Compd. 819, (2020). |  | 79.0Co-11.0Al-10.0W-0.0Ta | 1
Co-9.Al-8.W | -9Al-8W |  | CoAlW-X | 8W | Li, Y. et al. Temperature dependence of misfit in different Co–Al–W ternary alloys measured by synchrotron X-ray diffraction. J. Alloys Compd. 819, (2020). | 900 | 400 | 0.362 | 0.3602 | 0.496% |  | 83.0Co-9.0Al-8.0W | 83.0Co-9.0Al-8.0W | 8WLi, Y. et al. Temperature dependence of misfit in different Co–Al–W ternary alloys measured by synchrotron X-ray diffraction. J. Alloys Compd. 819, (2020). |  | 79.0Co-11.0Al-8.0W-2.0Ta | 1
Co-9.Al-8.W | -9Al-8W |  | CoAlW-X | 8W | Li, Y. et al. Temperature dependence of misfit in different Co–Al–W ternary alloys measured by synchrotron X-ray diffraction. J. Alloys Compd. 819, (2020). | 900 | 500 | 0.3626 | 0.3608 | 0.508% |  | 83.0Co-9.0Al-8.0W | 83.0Co-9.0Al-8.0W | 8WLi, Y. et al. Temperature dependence of misfit in different Co–Al–W ternary alloys measured by synchrotron X-ray diffraction. J. Alloys Compd. 819, (2020). |  | 79.0Co-7.0Al-10.0W-4.0Ta | 1
Co-9.Al-8.W | -9Al-8W |  | CoAlW-X | 8W | Li, Y. et al. Temperature dependence of misfit in different Co–Al–W ternary alloys measured by synchrotron X-ray diffraction. J. Alloys Compd. 819, (2020). | 900 | 600 | 0.363 | 0.3615 | 0.5% |  | 83.0Co-9.0Al-8.0W | 83.0Co-9.0Al-8.0W | 8WLi, Y. et al. Temperature dependence of misfit in different Co–Al–W ternary alloys measured by synchrotron X-ray diffraction. J. Alloys Compd. 819, (2020). |  | 79.0Co-7.0Al-12.0W-2.0Ta | 1
Co-9.Al-8.W | -9Al-8W |  | CoAlW-X | 8W | Li, Y. et al. Temperature dependence of misfit in different Co–Al–W ternary alloys measured by synchrotron X-ray diffraction. J. Alloys Compd. 819, (2020). | 900 | 700 | 0.3637 | 0.362 | 0.478% |  | 83.0Co-9.0Al-8.0W | 83.0Co-9.0Al-8.0W | 8WLi, Y. et al. Temperature dependence of misfit in different Co–Al–W ternary alloys measured by synchrotron X-ray diffraction. J. Alloys Compd. 819, (2020). |  | 79.0Co-9.0Al-10.0W-2.0Ta | 1
Co-9.Al-8.W | -9Al-8W |  | CoAlW-X | 8W | Li, Y. et al. Temperature dependence of misfit in different Co–Al–W ternary alloys measured by synchrotron X-ray diffraction. J. Alloys Compd. 819, (2020). | 900 | 800 | 0.3643 | 0.3632 | 0.459% |  | 83.0Co-9.0Al-8.0W | 83.0Co-9.0Al-8.0W | 8WLi, Y. et al. Temperature dependence of misfit in different Co–Al–W ternary alloys measured by synchrotron X-ray diffraction. J. Alloys Compd. 819, (2020). |  | 79.0Co-9.0Al-12.0W-0.0Ta | 1
Co-9.Al-8.W | -9Al-8W |  | CoAlW-X | 8W | Li, Y. et al. Temperature dependence of misfit in different Co–Al–W ternary alloys measured by synchrotron X-ray diffraction. J. Alloys Compd. 819, (2020). | 900 | 875 | 0.3646 | 0.3633 | 0.305% |  | 83.0Co-9.0Al-8.0W | 83.0Co-9.0Al-8.0W | 8WLi, Y. et al. Temperature dependence of misfit in different Co–Al–W ternary alloys measured by synchrotron X-ray diffraction. J. Alloys Compd. 819, (2020). |  | 79.0Co-9.0Al-8.0W-4.0Ta | 1
Co-9.Al-8.W | -9Al-8W |  | CoAlW-X | 8W | Li, Y. et al. Temperature dependence of misfit in different Co–Al–W ternary alloys measured by synchrotron X-ray diffraction. J. Alloys Compd. 819, (2020). | 900 | 900 | 0.3647 | 0.3641 | 0.223% |  | 83.0Co-9.0Al-8.0W | 83.0Co-9.0Al-8.0W | 8WLi, Y. et al. Temperature dependence of misfit in different Co–Al–W ternary alloys measured by synchrotron X-ray diffraction. J. Alloys Compd. 819, (2020). |  | 79.5Co-17.3Al-3.2W | 1
Co-9.Al-8.W | -9Al-8W |  | CoAlW-X | 8W | Li, Y. et al. Temperature dependence of misfit in different Co–Al–W ternary alloys measured by synchrotron X-ray diffraction. J. Alloys Compd. 819, (2020). | 900 | 925 |  | 0.3644 | 0.168% |  | 83.0Co-9.0Al-8.0W | 83.0Co-9.0Al-8.0W | 8WLi, Y. et al. Temperature dependence of misfit in different Co–Al–W ternary alloys measured by synchrotron X-ray diffraction. J. Alloys Compd. 819, (2020). |  | 79.6Co-13.3Al-3.9W-3.2Ta | 1 | 14 | 0.0348
Co-9.Al-8.W | -9Al-8W |  | CoAlW-X | 8W | Li, Y. et al. Temperature dependence of misfit in different Co–Al–W ternary alloys measured by synchrotron X-ray diffraction. J. Alloys Compd. 819, (2020). | 900 | RT | 0.3596 | 0.358 | 0.4459% |  | 83.0Co-9.0Al-8.0W | 83.0Co-9.0Al-8.0W | 8WLi, Y. et al. Temperature dependence of misfit in different Co–Al–W ternary alloys measured by synchrotron X-ray diffraction. J. Alloys Compd. 819, (2020). |  | 79.6Co-8.0Al-7.1W-1.1Ta-4.2Ti | 2 | 548 | 1.22
Co-9.Al-9.W | -9Al-9W | -9Al-9W | CoAlW-X | 9W | Li, Y. et al. Temperature dependence of misfit in different Co–Al–W ternary alloys measured by synchrotron X-ray diffraction. J. Alloys Compd. 819, (2020). | 900 | RT | 0.3594 | 0.3575 | 0.549% |  | 82.0Co-9.0Al-9.0W | 82.0Co-9.0Al-9.0W | 9WLi, Y. et al. Temperature dependence of misfit in different Co–Al–W ternary alloys measured by synchrotron X-ray diffraction. J. Alloys Compd. 819, (2020). |  | 80.0Co-7.0Al-8.0W-1.0Ta-4.0Ti | 1 | 50400
Co-9.Al-9.W | -9Al-9W |  | CoAlW-X | 9W | Li, Y. et al. Temperature dependence of misfit in different Co–Al–W ternary alloys measured by synchrotron X-ray diffraction. J. Alloys Compd. 819, (2020). | 900 | 200 | 0.3602 | 0.3582 | 0.555% |  | 82.0Co-9.0Al-9.0W | 82.0Co-9.0Al-9.0W | 9WLi, Y. et al. Temperature dependence of misfit in different Co–Al–W ternary alloys measured by synchrotron X-ray diffraction. J. Alloys Compd. 819, (2020). |  | 80.0Co-9.0Al-11.0W | 13 | 1972800
Co-9.Al-9.W | -9Al-9W |  | CoAlW-X | 9W | Li, Y. et al. Temperature dependence of misfit in different Co–Al–W ternary alloys measured by synchrotron X-ray diffraction. J. Alloys Compd. 819, (2020). | 900 | 400 | 0.3613 | 0.3593 | 0.565% |  | 82.0Co-9.0Al-9.0W | 82.0Co-9.0Al-9.0W | 9WLi, Y. et al. Temperature dependence of misfit in different Co–Al–W ternary alloys measured by synchrotron X-ray diffraction. J. Alloys Compd. 819, (2020). |  | 80.0Co-9.0Al-9.0W-2.0Cr | 1 |  | 6.16521e-07
Co-9.Al-9.W | -9Al-9W |  | CoAlW-X | 9W | Li, Y. et al. Temperature dependence of misfit in different Co–Al–W ternary alloys measured by synchrotron X-ray diffraction. J. Alloys Compd. 819, (2020). | 900 | 500 | 0.3618 | 0.3597 | 0.578% |  | 82.0Co-9.0Al-9.0W | 82.0Co-9.0Al-9.0W | 9WLi, Y. et al. Temperature dependence of misfit in different Co–Al–W ternary alloys measured by synchrotron X-ray diffraction. J. Alloys Compd. 819, (2020). |  | 80.0Co-9.0Al-9.0W-2.0Mo | 1
Co-9.Al-9.W | -9Al-9W |  | CoAlW-X | 9W | Li, Y. et al. Temperature dependence of misfit in different Co–Al–W ternary alloys measured by synchrotron X-ray diffraction. J. Alloys Compd. 819, (2020). | 900 | 600 | 0.3623 | 0.3603 | 0.573% |  | 82.0Co-9.0Al-9.0W | 82.0Co-9.0Al-9.0W | 9WLi, Y. et al. Temperature dependence of misfit in different Co–Al–W ternary alloys measured by synchrotron X-ray diffraction. J. Alloys Compd. 819, (2020). |  | 80.0Co-9.0Al-9.0W-2.0Nb | 1
Co-9.Al-9.W | -9Al-9W |  | CoAlW-X | 9W | Li, Y. et al. Temperature dependence of misfit in different Co–Al–W ternary alloys measured by synchrotron X-ray diffraction. J. Alloys Compd. 819, (2020). | 900 | 700 | 0.3629 | 0.3608 | 0.579% |  | 82.0Co-9.0Al-9.0W | 82.0Co-9.0Al-9.0W | 9WLi, Y. et al. Temperature dependence of misfit in different Co–Al–W ternary alloys measured by synchrotron X-ray diffraction. J. Alloys Compd. 819, (2020). |  | 80.0Co-9.0Al-9.0W-2.0Ni | 1
Co-9.Al-9.W | -9Al-9W |  | CoAlW-X | 9W | Li, Y. et al. Temperature dependence of misfit in different Co–Al–W ternary alloys measured by synchrotron X-ray diffraction. J. Alloys Compd. 819, (2020). | 900 | 800 | 0.3636 | 0.3614 | 0.605% |  | 82.0Co-9.0Al-9.0W | 82.0Co-9.0Al-9.0W | 9WLi, Y. et al. Temperature dependence of misfit in different Co–Al–W ternary alloys measured by synchrotron X-ray diffraction. J. Alloys Compd. 819, (2020). |  | 80.0Co-9.0Al-9.0W-2.0Ta | 1
Co-9.Al-9.W | -9Al-9W |  | CoAlW-X | 9W | Li, Y. et al. Temperature dependence of misfit in different Co–Al–W ternary alloys measured by synchrotron X-ray diffraction. J. Alloys Compd. 819, (2020). | 900 | 875 | 0.3641 | 0.3623 | 0.508% |  | 82.0Co-9.0Al-9.0W | 82.0Co-9.0Al-9.0W | 9WLi, Y. et al. Temperature dependence of misfit in different Co–Al–W ternary alloys measured by synchrotron X-ray diffraction. J. Alloys Compd. 819, (2020). |  | 80.0Co-9.0Al-9.0W-2.0Ti | 1
Co-9.Al-9.W | -9Al-9W |  | CoAlW-X | 9W | Li, Y. et al. Temperature dependence of misfit in different Co–Al–W ternary alloys measured by synchrotron X-ray diffraction. J. Alloys Compd. 819, (2020). | 900 | 900 | 0.3643 | 0.3628 | 0.411% |  | 82.0Co-9.0Al-9.0W | 82.0Co-9.0Al-9.0W | 9WLi, Y. et al. Temperature dependence of misfit in different Co–Al–W ternary alloys measured by synchrotron X-ray diffraction. J. Alloys Compd. 819, (2020). |  | 80.0Co-9.0Al-9.0W-2.0V | 1
Co-9.Al-9.W | -9Al-9W |  | CoAlW-X | 9W | Li, Y. et al. Temperature dependence of misfit in different Co–Al–W ternary alloys measured by synchrotron X-ray diffraction. J. Alloys Compd. 819, (2020). | 900 | 925 | 0.3646 | 0.3635 | 0.283% |  | 82.0Co-9.0Al-9.0W | 82.0Co-9.0Al-9.0W | 9WLi, Y. et al. Temperature dependence of misfit in different Co–Al–W ternary alloys measured by synchrotron X-ray diffraction. J. Alloys Compd. 819, (2020). |  | 80.5Co-11.0Al-5.9W-2.6Ta | 1
Co-9.Al-9.W | -9Al-9W |  | CoAlW-X | 9W | Li, Y. et al. Temperature dependence of misfit in different Co–Al–W ternary alloys measured by synchrotron X-ray diffraction. J. Alloys Compd. 819, (2020). | 900 | 950 | 0.3648 | 0.3641 | 0.227% |  | 82.0Co-9.0Al-9.0W | 82.0Co-9.0Al-9.0W | 9WLi, Y. et al. Temperature dependence of misfit in different Co–Al–W ternary alloys measured by synchrotron X-ray diffraction. J. Alloys Compd. 819, (2020). |  | 80.7Co-8.9Al-10.3W-0.10B | 1
Co-30.Ni-9.9Al-1.9Nb-5.1Mo | -30Ni-10Al-2Nb-5Mo | -30Ni-10Al-2Nb-5Mo | W-free | Co-30Ni-99Al-5.1Mo-1.9Nb | Liu, Q., Coakley, J., Seidman, D. N. & Dunand, D. C. Precipitate Evolution and Creep Behavior of a W-Free Co-based Superalloy. Metall. Mater. Trans. A Phys. Metall. Mater. Sci. 47, 6090–6096 (2016). | 900 | RT | 0.3587 | 0.3575 | 0.32% | {110} measured | 83.1Co-30.0Ni-9.9Al-1.9Nb-5.1Mo | 83.1Co-30.0Ni-9.9Al-1.9Nb-5.1Mo | Co-30Ni-99Al-5.1Mo-1.9NbLiu, Q., Coakley, J., Seidman, D. N. & Dunand, D. C. Precipitate Evolution and Creep Behavior of a W-Free Co-based Superalloy. Metall. Mater. Trans. A Phys. Metall. Mater. Sci. 47, 6090–6096 (2016). |  | 80.9Co-3.0Al-2.6W-13.5Ti | 1
Co-15.9Ni-13.6Al-1.9W-0.7Ta-0.6Mo-0.3Re | -16Ni-14Al-2W-1Ta-1Mo-0Re |  | Low-W | VIAM-M1 | Midtlyng, J. et al. Creep behavior of a γ′-strengthened Co-base alloy with zero γ/γ′-lattice misfit at 800 °c, 196 MPa. J. Mater. Res. 32, 4466–4474 (2017). | 700 | RT |  |  | 0.27% |  | 82.9Co-15.9Ni-13.6Al-1.9W-0.7Ta-0.6Mo-0.3Re | 82.9Co-15.9Ni-13.6Al-1.9W-0.7Ta-0.6Mo-0.3Re | VIAM-M1Midtlyng, J. et al. Creep behavior of a γ′-strengthened Co-base alloy with zero γ/γ′-lattice misfit at 800 °c, 196 MPa. J. Mater. Res. 32, 4466–4474 (2017). |  | 81.0Co-7.0Al-10.0W-2.0Ta | 1
Co-15.9Ni-14.9Al-8.7Cr-2.5W-2.6Ti-0.9Ta-1.1Mo-0.5Re | -16Ni-15Al-9Cr-3W-3Ti-1Ta-1Mo-1Re |  | Low-W | VIAM-M2 | Midtlyng, J. et al. Creep behavior of a γ′-strengthened Co-base alloy with zero γ/γ′-lattice misfit at 800 °c, 196 MPa. J. Mater. Res. 32, 4466–4474 (2017). | 700 | RT |  |  | 0% |  | 68.8Co-15.9Ni-14.9Al-8.7Cr-2.5W-2.6Ti-0.9Ta-1.1Mo-0.5Re | 68.8Co-15.9Ni-14.9Al-8.7Cr-2.5W-2.6Ti-0.9Ta-1.1Mo-0.5Re | VIAM-M2Midtlyng, J. et al. Creep behavior of a γ′-strengthened Co-base alloy with zero γ/γ′-lattice misfit at 800 °c, 196 MPa. J. Mater. Res. 32, 4466–4474 (2017). |  | 81.0Co-9.0Al-10.0W-0.0Ta | 1
Co-42.5Ni-7.5Al-7.5Ti | -43Ni-8Al-8Ti | -43Ni-8Al-8Ti | Co3Ti | Alloy D | Minshull, J. P., Neumeier, S., Tucker, M. G. & Stone, H. J. A1-L12 structures in the Al-Co-Ni-Ti quaternary phase system. in Advanced Materials Research vol. 278 399–404 (2011). | 750 | RT | 0.3571 | 0.3544 | 0.759% | avg of {200} and {111} | 85.0Co-42.5Ni-7.5Al-7.5Ti | 85.0Co-42.5Ni-7.5Al-7.5Ti | Alloy DMinshull, J. P., Neumeier, S., Tucker, M. G. & Stone, H. J. A1-L12 structures in the Al-Co-Ni-Ti quaternary phase system. in Advanced Materials Research vol. 278 399–404 (2011). |  | 81.0Co-9.0Al-8.0W-2.0Ta | 1
Co-30.Ni-5.3Al-9.7Ti | -30Ni-5Al-10Ti | -30Ni-5Al-10Ti | Co3Ti | Alloy E | Minshull, J. P., Neumeier, S., Tucker, M. G. & Stone, H. J. A1-L12 structures in the Al-Co-Ni-Ti quaternary phase system. in Advanced Materials Research vol. 278 399–404 (2011). | 750 | RT | 0.358 | 0.3551 | 0.8134% | avg of {200} and {111} | 85.0Co-30.0Ni-5.3Al-9.7Ti | 85.0Co-30.0Ni-5.3Al-9.7Ti | Alloy EMinshull, J. P., Neumeier, S., Tucker, M. G. & Stone, H. J. A1-L12 structures in the Al-Co-Ni-Ti quaternary phase system. in Advanced Materials Research vol. 278 399–404 (2011). |  | 81.3Co-9.9Al-8.8W | 1
Co-15.Ni-2.6Al-12.4Ti | -15Ni-3Al-12Ti | -15Ni-3Al-12Ti | Co3Ti | Alloy F | Minshull, J. P., Neumeier, S., Tucker, M. G. & Stone, H. J. A1-L12 structures in the Al-Co-Ni-Ti quaternary phase system. in Advanced Materials Research vol. 278 399–404 (2011). | 750 | RT | 0.3583 | 0.3554 | 0.8127% | avg of {200} and {111} | 85.0Co-15.0Ni-2.6Al-12.4Ti | 85.0Co-15.0Ni-2.6Al-12.4Ti | Alloy FMinshull, J. P., Neumeier, S., Tucker, M. G. & Stone, H. J. A1-L12 structures in the Al-Co-Ni-Ti quaternary phase system. in Advanced Materials Research vol. 278 399–404 (2011). |  | 81.5Co-9.0Al-7.5W-2.0Ni | 5
Co-15.Ti | -15Ti | -15Ti | Co3Ti | Alloy G | Minshull, J. P., Neumeier, S., Tucker, M. G. & Stone, H. J. A1-L12 structures in the Al-Co-Ni-Ti quaternary phase system. in Advanced Materials Research vol. 278 399–404 (2011). | 750 | RT | 0.3604 | 0.357 | 0.9479% | avg of {200} and {111} | 85.0Co-15.0Ti | 85.0Co-15.0Ti | Alloy GMinshull, J. P., Neumeier, S., Tucker, M. G. & Stone, H. J. A1-L12 structures in the Al-Co-Ni-Ti quaternary phase system. in Advanced Materials Research vol. 278 399–404 (2011). |  | 81.8Co-9.2Al-9.0W | 1
Co-30.5Ni-9.7Al-1.9Ti-2.1Ta-4.8Mo | -31Ni-10Al-2Ti-2Ta-5Mo | -31Ni-10Al-2Ti-2Ta-5Mo | W-free | Cr-0 | Pandey, P. et al. Elemental site occupancy in the L12 A3B ordered intermetallic phase in Co-based superalloys and its influence on the microstructure. Acta Mater. 163, 140–153 (2019). | 900 | RT | 0.3564 | 0.3547 | 0.48% |  | 81.5Co-30.5Ni-9.7Al-1.9Ti-2.1Ta-4.8Mo | 81.5Co-30.5Ni-9.7Al-1.9Ti-2.1Ta-4.8Mo | Cr-0Pandey, P. et al. Elemental site occupancy in the L12 A3B ordered intermetallic phase in Co-based superalloys and its influence on the microstructure. Acta Mater. 163, 140–153 (2019). |  | 81.9Co-5.6Al-5.8W-6.6Ti-0.12B | 1
Co-30.1Ni-9.8Al-4.9Cr-2.Ti-2.Ta-4.9Mo | -30Ni-10Al-5Cr-2Ti-2Ta-5Mo | -30Ni-10Al-5Cr-2Ti-2Ta-5Mo | W-free | Cr-2 | Pandey, P. et al. Elemental site occupancy in the L12 A3B ordered intermetallic phase in Co-based superalloys and its influence on the microstructure. Acta Mater. 163, 140–153 (2019). | 900 | RT | 0.3561 | 0.3547 | 0.4% |  | 79.7Co-30.2Ni-9.8Al-2.0Ti-1.9Ta-4.6Mo-2.00C | 79.7Co-30.2Ni-9.8Al-2.0Ti-1.9Ta-4.6Mo-2.00C | Cr-2Pandey, P. et al. Elemental site occupancy in the L12 A3B ordered intermetallic phase in Co-based superalloys and its influence on the microstructure. Acta Mater. 163, 140–153 (2019). |  | 82.0Co-2.7W-2.1Ni-13.2Ti | 1
Co-30.1Ni-9.8Al-4.9Cr-2.Ti-2.Ta-4.9Mo | -30Ni-10Al-5Cr-2Ti-2Ta-5Mo |  | W-free | Cr-5 | Pandey, P. et al. Elemental site occupancy in the L12 A3B ordered intermetallic phase in Co-based superalloys and its influence on the microstructure. Acta Mater. 163, 140–153 (2019). | 900 | RT | 0.3574 | 0.3562 | 0.34% |  | 76.4Co-30.1Ni-9.8Al-2.0Ti-2.0Ta-4.9Mo-4.90C | 76.4Co-30.1Ni-9.8Al-2.0Ti-2.0Ta-4.9Mo-4.90C | Cr-5Pandey, P. et al. Elemental site occupancy in the L12 A3B ordered intermetallic phase in Co-based superalloys and its influence on the microstructure. Acta Mater. 163, 140–153 (2019). |  | 82.0Co-9.0Al-9.0W | 12
Co-29.5Ni-10.4Al-8.Cr-2.Ti-2.Ta-4.9Mo | -30Ni-10Al-8Cr-2Ti-2Ta-5Mo | -30Ni-10Al-8Cr-2Ti-2Ta-5Mo | W-free | Cr-8 | Pandey, P. et al. Elemental site occupancy in the L12 A3B ordered intermetallic phase in Co-based superalloys and its influence on the microstructure. Acta Mater. 163, 140–153 (2019). | 900 | RT | 0.3585 | 0.3578 | 0.19% |  | 72.7Co-29.5Ni-10.4Al-2.0Ti-2.0Ta-4.9Mo-8.00C | 72.7Co-29.5Ni-10.4Al-2.0Ti-2.0Ta-4.9Mo-8.00C | Cr-8Pandey, P. et al. Elemental site occupancy in the L12 A3B ordered intermetallic phase in Co-based superalloys and its influence on the microstructure. Acta Mater. 163, 140–153 (2019). |  | 82.2Co-3.1W-14.7Ti | 1
Co-30.4Ni-9.5Al-2.4Nb-5.3Mo-2.Re | -30Ni-10Al-2Nb-5Mo-2Re | -30Ni-10Al-2Nb-5Mo-2Re | W-free | Co2Nb2r | Pandey, P. et al. On the effect of Re addition on microstructural evolution of a CoNi-based superalloy. Acta Mater. 168, 37–51 (2019). | 900 | RT | 0.3594 | 0.3587 | 0.195% |  | 80.8Co-30.4Ni-9.5Al-2.4Nb-5.3Mo-2.0Re | 80.8Co-30.4Ni-9.5Al-2.4Nb-5.3Mo-2.0Re | Co2Nb2rPandey, P. et al. On the effect of Re addition on microstructural evolution of a CoNi-based superalloy. Acta Mater. 168, 37–51 (2019). |  | 82.2Co-8.3Al-9.4W-0.10B | 3
Co-35.4Ni-9.7Al-6.Cr-3.4Ti-2.8Ta-4.8Mo | -35Ni-10Al-6Cr-3Ti-3Ta-5Mo | -35Ni-10Al-6Cr-3Ti-3Ta-5Mo | W-free | HEACoNi | Pandey, P., Kashyap, S., Palanisamy, D., Sharma, A. & Chattopadhyay, K. On the high temperature coarsening kinetics of γ′ precipitates in a high strength Co37.6Ni35.4Al9.9Mo4.9Cr5.9Ta2.8Ti3.5 fcc-based high entropy alloy. Acta Mater. 177, 82–95 (2019). | 900 | RT | 0.3603 | 0.3595 | 0.2223% |  | 73.3Co-35.4Ni-9.7Al-6.0Cr-3.4Ti-2.8Ta-4.8Mo | 73.3Co-35.4Ni-9.7Al-6.0Cr-3.4Ti-2.8Ta-4.8Mo | HEACoNiPandey, P., Kashyap, S., Palanisamy, D., Sharma, A. & Chattopadhyay, K. On the high temperature coarsening kinetics of γ′ precipitates in a high strength Co37.6Ni35.4Al9.9Mo4.9Cr5.9Ta2.8Ti3.5 fcc-based high entropy alloy. Acta Mater. 177, 82–95 (2019). |  | 82.2Co-8.4Al-7.5W-1.9Ti | 1
Co-18.Ni-9.Al-9.W | -18Ni-9Al-9W | -18Ni-9Al-9W | CoAlW-X | 18Ni | Povstugar, I. et al. Elemental partitioning, lattice misfit and creep behaviour of Cr containing gammaprime strengthened Co base superalloys. Mater. Sci. Technol. (United Kingdom) 32, 220–225 (2016). | 900 | RT | 0.359 | 0.3577 | 0.3628% |  | 82.0Co-18.0Ni-9.0Al-9.0W | 82.0Co-18.0Ni-9.0Al-9.0W | 18NiPovstugar, I. et al. Elemental partitioning, lattice misfit and creep behaviour of Cr containing gammaprime strengthened Co base superalloys. Mater. Sci. Technol. (United Kingdom) 32, 220–225 (2016). |  | 82.7Co-8.5Al-8.7W-0.10B | 1
Co-18.Ni-9.Al-8.Cr-9.W | -18Ni-9Al-8Cr-9W | -18Ni-9Al-8Cr-9W | CoAlWX+ | 18Ni8Cr | Povstugar, I. et al. Elemental partitioning, lattice misfit and creep behaviour of Cr containing gammaprime strengthened Co base superalloys. Mater. Sci. Technol. (United Kingdom) 32, 220–225 (2016). | 900 | RT | 0.3587 | 0.3583 | 0.1116% |  | 74.0Co-18.0Ni-9.0Al-8.0Cr-9.0W | 74.0Co-18.0Ni-9.0Al-8.0Cr-9.0W | 18Ni8CrPovstugar, I. et al. Elemental partitioning, lattice misfit and creep behaviour of Cr containing gammaprime strengthened Co base superalloys. Mater. Sci. Technol. (United Kingdom) 32, 220–225 (2016). |  | 83.0Co-12.0Ti-5.0Re | 1
Co-9.Al-8.Cr-9.W | -9Al-8Cr-9W | -9Al-8Cr-9W | CoAlW-X | 8Cr | Povstugar, I. et al. Elemental partitioning, lattice misfit and creep behaviour of Cr containing gammaprime strengthened Co base superalloys. Mater. Sci. Technol. (United Kingdom) 32, 220–225 (2016). | 900 | RT | 0.3587 | 0.3578 | 0.2512% |  | 74.0Co-9.0Al-8.0Cr-9.0W | 74.0Co-9.0Al-8.0Cr-9.0W | 8CrPovstugar, I. et al. Elemental partitioning, lattice misfit and creep behaviour of Cr containing gammaprime strengthened Co base superalloys. Mater. Sci. Technol. (United Kingdom) 32, 220–225 (2016). |  | 83.0Co-9.0Al-8.0W | 11
Co-9.Ni-9.Al-9.W | -9Ni-9Al-9W | -9Ni-9Al-9W | CoAlW-X | 9Ni | Povstugar, I. et al. Elemental partitioning, lattice misfit and creep behaviour of Cr containing gammaprime strengthened Co base superalloys. Mater. Sci. Technol. (United Kingdom) 32, 220–225 (2016). | 900 | RT | 0.3591 | 0.3577 | 0.3906% |  | 82.0Co-9.0Ni-9.0Al-9.0W | 82.0Co-9.0Ni-9.0Al-9.0W | 9NiPovstugar, I. et al. Elemental partitioning, lattice misfit and creep behaviour of Cr containing gammaprime strengthened Co base superalloys. Mater. Sci. Technol. (United Kingdom) 32, 220–225 (2016). |  | 83.2Co-7.0Al-6.1W-3.7Ti | 1
Co-9.Ni-9.Al-8.Cr-9.W | -9Ni-9Al-8Cr-9W | -9Ni-9Al-8Cr-9W | CoAlWX+ | 9Ni8Cr | Povstugar, I. et al. Elemental partitioning, lattice misfit and creep behaviour of Cr containing gammaprime strengthened Co base superalloys. Mater. Sci. Technol. (United Kingdom) 32, 220–225 (2016). | 900 | RT | 0.3587 | 0.3581 | 0.1674% |  | 74.0Co-9.0Ni-9.0Al-8.0Cr-9.0W | 74.0Co-9.0Ni-9.0Al-8.0Cr-9.0W | 9Ni8CrPovstugar, I. et al. Elemental partitioning, lattice misfit and creep behaviour of Cr containing gammaprime strengthened Co base superalloys. Mater. Sci. Technol. (United Kingdom) 32, 220–225 (2016). |  | 83.3Co-10.1Al-4.9W-1.7Ta | 16
Co-9.Al-9.W | -9Al-9W | -9Al-9W | CoAlW-X | 9W | Povstugar, I. et al. Elemental partitioning, lattice misfit and creep behaviour of Cr containing gammaprime strengthened Co base superalloys. Mater. Sci. Technol. (United Kingdom) 32, 220–225 (2016). | 900 | RT | 0.3593 | 0.3578 | 0.43% |  | 82.0Co-9.0Al-9.0W | 82.0Co-9.0Al-9.0W | 9WPovstugar, I. et al. Elemental partitioning, lattice misfit and creep behaviour of Cr containing gammaprime strengthened Co base superalloys. Mater. Sci. Technol. (United Kingdom) 32, 220–225 (2016). |  | 84.0Co-2.0Ta-12.0V-2.0Ti | 1
Co-8.3Al-9.4W-0.1B | -8Al-9W-B | -8Al-9W-B | CoAlW-X | Co-9Al-9W-0.1B | Pyczak, F. et al. Plastic deformation mechanisms in a crept L12 hardened Co-base superalloy. Mater. Sci. Eng. A 571, 13–18 (2013). | 900 | RT | 0.3609 | 0.3581 | 0.7789% |  | 82.2Co-8.3Al-9.4W-0.10B | 82.2Co-8.3Al-9.4W-0.10B | Co-9Al-9W-0.1BPyczak, F. et al. Plastic deformation mechanisms in a crept L12 hardened Co-base superalloy. Mater. Sci. Eng. A 571, 13–18 (2013). |  | 84.0Co-8.5Al-7.4W-0.10B | 1
Co-8.3Al-9.4W-0.1B | -8Al-9W-B |  | CoAlW-X | Co-9Al-9W-0.1B | Pyczak, F. et al. Plastic deformation mechanisms in a crept L12 hardened Co-base superalloy. Mater. Sci. Eng. A 571, 13–18 (2013). | 900 | 850 | 0.3658 | 0.3645 | 0.35% |  | 82.2Co-8.3Al-9.4W-0.10B | 82.2Co-8.3Al-9.4W-0.10B | Co-9Al-9W-0.1BPyczak, F. et al. Plastic deformation mechanisms in a crept L12 hardened Co-base superalloy. Mater. Sci. Eng. A 571, 13–18 (2013). |  | 85.0Co-12.0Ti-3.0Re | 1
Co-8.3Al-9.4W-0.1B | -8Al-9W-B |  | CoAlW-X | Co-9Al-9W-0.1B | Pyczak, F. et al. Plastic deformation mechanisms in a crept L12 hardened Co-base superalloy. Mater. Sci. Eng. A 571, 13–18 (2013). | 900 | 900 | 0.3658 | 0.3656 | 0.1% |  | 82.2Co-8.3Al-9.4W-0.10B | 82.2Co-8.3Al-9.4W-0.10B | Co-9Al-9W-0.1BPyczak, F. et al. Plastic deformation mechanisms in a crept L12 hardened Co-base superalloy. Mater. Sci. Eng. A 571, 13–18 (2013). |  | 85.0Co-15.0Ti | 1
Co-8.9Al-10.3W-0.1B | -9Al-10W-B | -9Al-10W-B | CoAlW-X | Co-9Al-11W-0.1B | Pyczak, F. et al. The effect of tungsten content on the properties of L12-hardened Co-Al-W alloys. J. Alloys Compd. 632, 110–115 (2015). | 900 | RT | 0.3595 | 0.3586 | 0.2507% |  | 80.7Co-8.9Al-10.3W-0.10B | 80.7Co-8.9Al-10.3W-0.10B | Co-9Al-11W-0.1BPyczak, F. et al. The effect of tungsten content on the properties of L12-hardened Co-Al-W alloys. J. Alloys Compd. 632, 110–115 (2015). |  | 85.2Co-6.5Al-6.0W-2.3Ti | 16
Co-8.5Al-7.4W-0.1B | -9Al-7W-B | -9Al-7W-B | CoAlW-X | Co-9Al-8W-0.1B | Pyczak, F. et al. The effect of tungsten content on the properties of L12-hardened Co-Al-W alloys. J. Alloys Compd. 632, 110–115 (2015). | 900 | RT | 0.3589 | 0.3576 | 0.3629% |  | 84.0Co-8.5Al-7.4W-0.10B | 84.0Co-8.5Al-7.4W-0.10B | Co-9Al-8W-0.1BPyczak, F. et al. The effect of tungsten content on the properties of L12-hardened Co-Al-W alloys. J. Alloys Compd. 632, 110–115 (2015). |  | 85.3Co-4.5Al-4.1W-6.1Ti | 1
Co-8.5Al-8.7W-0.1B | -9Al-9W-B | -9Al-9W-B | CoAlW-X | Co-9Al-9W-0.1B | Pyczak, F. et al. The effect of tungsten content on the properties of L12-hardened Co-Al-W alloys. J. Alloys Compd. 632, 110–115 (2015). | 900 | RT | 0.3594 | 0.358 | 0.3903% |  | 82.7Co-8.5Al-8.7W-0.10B | 82.7Co-8.5Al-8.7W-0.10B | Co-9Al-9W-0.1BPyczak, F. et al. The effect of tungsten content on the properties of L12-hardened Co-Al-W alloys. J. Alloys Compd. 632, 110–115 (2015). |  | 85.3Co-9.9Al-4.8W | 1
Co-2.Ti-2.Ta-12.V | -2Ti-2Ta-12V | -2Ti-2Ta-12V | W-free | Co-V-Ta-Ti alloy | Qu, S. et al. Coarsening behavior of γʹ precipitates and compression deformation mechanism of a novel Co–V–Ta–Ti superalloy. Mater. Sci. Eng. A 139455 (2020) doi:10.1016/j.msea.2020.139455. | 900 | RT |  |  | 0.43% |  | 84.0Co-2.0Ti-2.0Ta-12.0V | 84.0Co-2.0Ti-2.0Ta-12.0V | Co-V-Ta-Ti alloyQu, S. et al. Coarsening behavior of γʹ precipitates and compression deformation mechanism of a novel Co–V–Ta–Ti superalloy. Mater. Sci. Eng. A 139455 (2020) doi:10.1016/j.msea.2020.139455. |  | 85.9Co-7.3Al-6.8W | 1
Co-30.8Ni-9.2Al-5.1W-4.1Ti-1.Ta | -31Ni-9Al-5W-4Ti-1Ta | -31Ni-9Al-5W-4Ti-1Ta | Co3Ti | Co-30Ni | Qu, S. et al. Microstructural evolution and compression property of a novel γʹ-strengthened directionally solidified CoNi-base superalloy. Mater. Sci. Eng. A 761, (2019). | 900 | RT | 0.3594 | 0.3583 | 0.307% | (004) peak | 80.7Co-30.8Ni-9.2Al-5.1W-4.1Ti-1.0Ta | 80.7Co-30.8Ni-9.2Al-5.1W-4.1Ti-1.0Ta | Co-30NiQu, S. et al. Microstructural evolution and compression property of a novel γʹ-strengthened directionally solidified CoNi-base superalloy. Mater. Sci. Eng. A 761, (2019). |  | 86.2Co-2.8Al-2.5W-8.5Ti | 1
Co-9.2Al-9.W | -9Al-9W | -9Al-9W | CoAlW-X | Co-9.2Al-9W | Sato, J. et al. Cobalt-base high-temperature alloys. Science (80-. ). 312, 90–91 (2006). | 900 | RT | 0.3599 | 0.358 | 0.5293% |  | 81.8Co-9.2Al-9.0W | 81.8Co-9.2Al-9.0W | Co-9.2Al-9WSato, J. et al. Cobalt-base high-temperature alloys. Science (80-. ). 312, 90–91 (2006). |  | 87.0Co-1.4Al-1.3W-10.3Ti | 1
Co-17.Ni-10.Al-6.Cr-5.W-2.7Ta | -17Ni-10Al-6Cr-5W-3Ta | -17Ni-10Al-6Cr-5W-3Ta | CoAlWX+ | 5W | Shi, L., Yu, J. J., Cui, C. Y. & Sun, X. F. The creep deformation behavior of a single-crystal Co-Al-W-base superalloy at 900°C. Mater. Sci. Eng. A 635, 50–58 (2015). | 750 | RT | 0.35956 | 0.35808 | 0.4125% |  | 76.3Co-17.0Ni-10.0Al-6.0Cr-5.0W-2.7Ta | 76.3Co-17.0Ni-10.0Al-6.0Cr-5.0W-2.7Ta | 5WShi, L., Yu, J. J., Cui, C. Y. & Sun, X. F. The creep deformation behavior of a single-crystal Co-Al-W-base superalloy at 900°C. Mater. Sci. Eng. A 635, 50–58 (2015). |  | 87.0Co-12.0Ti-1.0Re | 1
Co-30.Ni-10.Al-7.5W | -30Ni-10Al-8W | -30Ni-10Al-8W | CoAlW-X | 30Ni-10Al-7.5W | Shinagawa, K. et al. Phase equilibria and microstructure on γ′ phase in Co-Ni-Al-W system. Mater. Trans. 49, 1474–1479 (2008). | 900 | RT | 0.3587 | 0.3576 | 0.3071% |  | 82.5Co-30.0Ni-10.0Al-7.5W | 82.5Co-30.0Ni-10.0Al-7.5W | 30Ni-10Al-7.5WShinagawa, K. et al. Phase equilibria and microstructure on γ′ phase in Co-Ni-Al-W system. Mater. Trans. 49, 1474–1479 (2008). |  | 87.8Co-12.2Ti | 1
Co-20.Ni-9.Al-7.W-2.Ta | -20Ni-9Al-7W-2Nb | -20Ni-9Al-7W-2Nb | CoAlWX+ | Tanaka alloy 4 | Tanaka, K., Ooshima, M., Tsuno, N., Sato, A. & Inui, H. Creep deformation of single crystals of new Co-Al-W-based alloys with fcc/L1 2 two-phase microstructures. Philos. Mag. 92, 4011–4027 (2012). | 1000 | RT | 0.36 | 0.3574 | 0.73% |  | 82.0Co-20.0Ni-9.0Al-7.0W-2.0Nb | 82.0Co-20.0Ni-9.0Al-7.0W-2.0Nb | Tanaka alloy 4Tanaka, K., Ooshima, M., Tsuno, N., Sato, A. & Inui, H. Creep deformation of single crystals of new Co-Al-W-based alloys with fcc/L1 2 two-phase microstructures. Philos. Mag. 92, 4011–4027 (2012). |  | Co-44-5Al | 1
Co-20.Ni-9.Al-7.W-2.Ta | -20Ni-9Al-7W-2Nb |  | CoAlWX+ | Tanaka alloy 4 | Tanaka, K., Ooshima, M., Tsuno, N., Sato, A. & Inui, H. Creep deformation of single crystals of new Co-Al-W-based alloys with fcc/L1 2 two-phase microstructures. Philos. Mag. 92, 4011–4027 (2012). | 1000 | 100 | 0.3603 | 0.3577 | 0.7242% |  | 82.0Co-20.0Ni-9.0Al-7.0W-2.0Nb | 82.0Co-20.0Ni-9.0Al-7.0W-2.0Nb | Tanaka alloy 4Tanaka, K., Ooshima, M., Tsuno, N., Sato, A. & Inui, H. Creep deformation of single crystals of new Co-Al-W-based alloys with fcc/L1 2 two-phase microstructures. Philos. Mag. 92, 4011–4027 (2012). |  | Co-46-12Al | 1
Co-20.Ni-9.Al-7.W-2.Ta | -20Ni-9Al-7W-2Nb |  | CoAlWX+ | Tanaka alloy 4 | Tanaka, K., Ooshima, M., Tsuno, N., Sato, A. & Inui, H. Creep deformation of single crystals of new Co-Al-W-based alloys with fcc/L1 2 two-phase microstructures. Philos. Mag. 92, 4011–4027 (2012). | 1000 | 200 | 0.3607 | 0.3583 | 0.6676% |  | 82.0Co-20.0Ni-9.0Al-7.0W-2.0Nb | 82.0Co-20.0Ni-9.0Al-7.0W-2.0Nb | Tanaka alloy 4Tanaka, K., Ooshima, M., Tsuno, N., Sato, A. & Inui, H. Creep deformation of single crystals of new Co-Al-W-based alloys with fcc/L1 2 two-phase microstructures. Philos. Mag. 92, 4011–4027 (2012). |  | Co-50-12Al | 1
Co-20.Ni-9.Al-7.W-2.Ta | -20Ni-9Al-7W-2Nb |  | CoAlWX+ | Tanaka alloy 4 | Tanaka, K., Ooshima, M., Tsuno, N., Sato, A. & Inui, H. Creep deformation of single crystals of new Co-Al-W-based alloys with fcc/L1 2 two-phase microstructures. Philos. Mag. 92, 4011–4027 (2012). | 1000 | 300 | 0.3611 | 0.3588 | 0.639% |  | 82.0Co-20.0Ni-9.0Al-7.0W-2.0Nb | 82.0Co-20.0Ni-9.0Al-7.0W-2.0Nb | Tanaka alloy 4Tanaka, K., Ooshima, M., Tsuno, N., Sato, A. & Inui, H. Creep deformation of single crystals of new Co-Al-W-based alloys with fcc/L1 2 two-phase microstructures. Philos. Mag. 92, 4011–4027 (2012). |  | Co-51-43Al | 1
Co-20.Ni-9.Al-7.W-2.Ta | -20Ni-9Al-7W-2Nb |  | CoAlWX+ | Tanaka alloy 4 | Tanaka, K., Ooshima, M., Tsuno, N., Sato, A. & Inui, H. Creep deformation of single crystals of new Co-Al-W-based alloys with fcc/L1 2 two-phase microstructures. Philos. Mag. 92, 4011–4027 (2012). | 1000 | 400 | 0.3616 | 0.3593 | 0.6381% |  | 82.0Co-20.0Ni-9.0Al-7.0W-2.0Nb | 82.0Co-20.0Ni-9.0Al-7.0W-2.0Nb | Tanaka alloy 4Tanaka, K., Ooshima, M., Tsuno, N., Sato, A. & Inui, H. Creep deformation of single crystals of new Co-Al-W-based alloys with fcc/L1 2 two-phase microstructures. Philos. Mag. 92, 4011–4027 (2012). |  | Co-54-12Al | 1
Co-20.Ni-9.Al-7.W-2.Ta | -20Ni-9Al-7W-2Nb |  | CoAlWX+ | Tanaka alloy 4 | Tanaka, K., Ooshima, M., Tsuno, N., Sato, A. & Inui, H. Creep deformation of single crystals of new Co-Al-W-based alloys with fcc/L1 2 two-phase microstructures. Philos. Mag. 92, 4011–4027 (2012). | 1000 | 500 | 0.3622 | 0.3597 | 0.6926% |  | 82.0Co-20.0Ni-9.0Al-7.0W-2.0Nb | 82.0Co-20.0Ni-9.0Al-7.0W-2.0Nb | Tanaka alloy 4Tanaka, K., Ooshima, M., Tsuno, N., Sato, A. & Inui, H. Creep deformation of single crystals of new Co-Al-W-based alloys with fcc/L1 2 two-phase microstructures. Philos. Mag. 92, 4011–4027 (2012). |  | Co-58-12Al | 1
Co-20.Ni-9.Al-7.W-2.Ta | -20Ni-9Al-7W-2Nb |  | CoAlWX+ | Tanaka alloy 4 | Tanaka, K., Ooshima, M., Tsuno, N., Sato, A. & Inui, H. Creep deformation of single crystals of new Co-Al-W-based alloys with fcc/L1 2 two-phase microstructures. Philos. Mag. 92, 4011–4027 (2012). | 1000 | 600 | 0.3626 | 0.3602 | 0.6641% |  | 82.0Co-20.0Ni-9.0Al-7.0W-2.0Nb | 82.0Co-20.0Ni-9.0Al-7.0W-2.0Nb | Tanaka alloy 4Tanaka, K., Ooshima, M., Tsuno, N., Sato, A. & Inui, H. Creep deformation of single crystals of new Co-Al-W-based alloys with fcc/L1 2 two-phase microstructures. Philos. Mag. 92, 4011–4027 (2012). |  | Co-73-12Al | 2
Co-20.Ni-9.Al-7.W-2.Ta | -20Ni-9Al-7W-2Nb |  | CoAlWX+ | Tanaka alloy 4 | Tanaka, K., Ooshima, M., Tsuno, N., Sato, A. & Inui, H. Creep deformation of single crystals of new Co-Al-W-based alloys with fcc/L1 2 two-phase microstructures. Philos. Mag. 92, 4011–4027 (2012). | 1000 | 700 | 0.3633 | 0.3612 | 0.5797% |  | 82.0Co-20.0Ni-9.0Al-7.0W-2.0Nb | 82.0Co-20.0Ni-9.0Al-7.0W-2.0Nb | Tanaka alloy 4Tanaka, K., Ooshima, M., Tsuno, N., Sato, A. & Inui, H. Creep deformation of single crystals of new Co-Al-W-based alloys with fcc/L1 2 two-phase microstructures. Philos. Mag. 92, 4011–4027 (2012). |  | Co-80-8Al | 2
Co-20.Ni-9.Al-7.W-2.Ta | -20Ni-9Al-7W-2Nb |  | CoAlWX+ | Tanaka alloy 4 | Tanaka, K., Ooshima, M., Tsuno, N., Sato, A. & Inui, H. Creep deformation of single crystals of new Co-Al-W-based alloys with fcc/L1 2 two-phase microstructures. Philos. Mag. 92, 4011–4027 (2012). | 1000 | 800 | 0.364 | 0.3616 | 0.6615% |  | 82.0Co-20.0Ni-9.0Al-7.0W-2.0Nb | 82.0Co-20.0Ni-9.0Al-7.0W-2.0Nb | Tanaka alloy 4Tanaka, K., Ooshima, M., Tsuno, N., Sato, A. & Inui, H. Creep deformation of single crystals of new Co-Al-W-based alloys with fcc/L1 2 two-phase microstructures. Philos. Mag. 92, 4011–4027 (2012). |  | Co-82-8Al | 2
Co-20.Ni-9.Al-7.W-2.Ta | -20Ni-9Al-7W-2Nb |  | CoAlWX+ | Tanaka alloy 4 | Tanaka, K., Ooshima, M., Tsuno, N., Sato, A. & Inui, H. Creep deformation of single crystals of new Co-Al-W-based alloys with fcc/L1 2 two-phase microstructures. Philos. Mag. 92, 4011–4027 (2012). | 1000 | 900 | 0.3645 | 0.3625 | 0.5% |  | 82.0Co-20.0Ni-9.0Al-7.0W-2.0Nb | 82.0Co-20.0Ni-9.0Al-7.0W-2.0Nb | Tanaka alloy 4Tanaka, K., Ooshima, M., Tsuno, N., Sato, A. & Inui, H. Creep deformation of single crystals of new Co-Al-W-based alloys with fcc/L1 2 two-phase microstructures. Philos. Mag. 92, 4011–4027 (2012). |  | Co-82-9Al | 1
Co-17.3Al-3.2W | -17Al-3W | -17Al-3W | CoAlW-X | 0Ti | TMS. 2016_Book_TMS2014143rdAnnualMeetingExhib: THE ROLE OF Ti ON REDUCING THE MISFIT OF A Co-AI-W ALLOY. (2014). | 900 | RT |  |  | 1.79% |  | 79.5Co-17.3Al-3.2W | 79.5Co-17.3Al-3.2W | 0TiTMS. 2016_Book_TMS2014143rdAnnualMeetingExhib: THE ROLE OF Ti ON REDUCING THE MISFIT OF A Co-AI-W ALLOY. (2014). |  | Grand Total | 243
Co-17.2Al-3.2W-1.2Ti | -17Al-3W-1Ti | -17Al-3W-1Ti | CoAlW-X | 1Ti | TMS. 2016_Book_TMS2014143rdAnnualMeetingExhib: THE ROLE OF Ti ON REDUCING THE MISFIT OF A Co-AI-W ALLOY. (2014). | 900 | RT |  |  | 1.65% |  | 78.4Co-17.2Al-3.2W-1.2Ti | 78.4Co-17.2Al-3.2W-1.2Ti | 1TiTMS. 2016_Book_TMS2014143rdAnnualMeetingExhib: THE ROLE OF Ti ON REDUCING THE MISFIT OF A Co-AI-W ALLOY. (2014).
Co-17.1Al-3.2W-3.6Ti | -17Al-3W-4Ti | -17Al-3W-4Ti | Co3Ti | 3Ti | TMS. 2016_Book_TMS2014143rdAnnualMeetingExhib: THE ROLE OF Ti ON REDUCING THE MISFIT OF A Co-AI-W ALLOY. (2014). | 900 | RT |  |  | 1.46% |  | 76.1Co-17.1Al-3.2W-3.6Ti | 76.1Co-17.1Al-3.2W-3.6Ti | 3TiTMS. 2016_Book_TMS2014143rdAnnualMeetingExhib: THE ROLE OF Ti ON REDUCING THE MISFIT OF A Co-AI-W ALLOY. (2014).
Co-17.Al-3.2W-7.1Ti | -17Al-3W-7Ti | -17Al-3W-7Ti | Co3Ti | 6Tii | TMS. 2016_Book_TMS2014143rdAnnualMeetingExhib: THE ROLE OF Ti ON REDUCING THE MISFIT OF A Co-AI-W ALLOY. (2014). | 900 | RT |  |  | 0.936% |  | 72.7Co-17.0Al-3.2W-7.1Ti | 72.7Co-17.0Al-3.2W-7.1Ti | 6TiiTMS. 2016_Book_TMS2014143rdAnnualMeetingExhib: THE ROLE OF Ti ON REDUCING THE MISFIT OF A Co-AI-W ALLOY. (2014).
Co-16.9Al-3.2W-9.4Ti | -17Al-3W-9Ti | -17Al-3W-9Ti | Co3Ti | 8Ti | TMS. 2016_Book_TMS2014143rdAnnualMeetingExhib: THE ROLE OF Ti ON REDUCING THE MISFIT OF A Co-AI-W ALLOY. (2014). | 900 | RT |  |  | 0.15% |  | 70.5Co-16.9Al-3.2W-9.4Ti | 70.5Co-16.9Al-3.2W-9.4Ti | 8TiTMS. 2016_Book_TMS2014143rdAnnualMeetingExhib: THE ROLE OF Ti ON REDUCING THE MISFIT OF A Co-AI-W ALLOY. (2014).
Co-9.9Al-4.8W | -10Al-5W | -10Al-5W | CoAlW-X | Co-10Al-5W-2Ta | Vorontsov, V. A. et al. Coarsening behaviour and interfacial structure of γ′ precipitates in Co-Al-W based superalloys. Acta Mater. 120, 14–23 (2016). | 900 | RT |  |  | 0.67% |  | 85.3Co-9.9Al-4.8W | 85.3Co-9.9Al-4.8W | Co-10Al-5W-2TaVorontsov, V. A. et al. Coarsening behaviour and interfacial structure of γ′ precipitates in Co-Al-W based superalloys. Acta Mater. 120, 14–23 (2016).
Co-7.3Al-6.8W | -7Al-7W | -7Al-7W | CoAlW-X | Co-7Al-7W | Vorontsov, V. A. et al. Coarsening behaviour and interfacial structure of γ′ precipitates in Co-Al-W based superalloys. Acta Mater. 120, 14–23 (2016). | 765 | RT |  |  | 0.57% |  | 85.9Co-7.3Al-6.8W | 85.9Co-7.3Al-6.8W | Co-7Al-7WVorontsov, V. A. et al. Coarsening behaviour and interfacial structure of γ′ precipitates in Co-Al-W based superalloys. Acta Mater. 120, 14–23 (2016).
Co-20.2Ni-7.3Al-7.W | -20Ni-7Al-7W | -20Ni-7Al-7W | CoAlW-X | Co-7Al-7W-20Ni | Vorontsov, V. A. et al. Coarsening behaviour and interfacial structure of γ′ precipitates in Co-Al-W based superalloys. Acta Mater. 120, 14–23 (2016). | 790 | RT |  |  | 0.35% |  | 85.7Co-20.2Ni-7.3Al-7.0W | 85.7Co-20.2Ni-7.3Al-7.0W | Co-7Al-7W-20NiVorontsov, V. A. et al. Coarsening behaviour and interfacial structure of γ′ precipitates in Co-Al-W based superalloys. Acta Mater. 120, 14–23 (2016).
Co-9.Al-9.W | -9Al-9W | -9Al-9W | CoAlW-X | Co-9Al-9W | Wang, L. et al. Microstructure, phase stability and element partitioning of γ-γ′ Co-9Al-9W-2X alloys in different annealing conditions. J. Alloys Compd. 787, 594–605 (2019). | 900 | RT | 0.3601 | 0.3577 | 0.67% |  | 82.0Co-9.0Al-9.0W | 82.0Co-9.0Al-9.0W | Co-9Al-9WWang, L. et al. Microstructure, phase stability and element partitioning of γ-γ′ Co-9Al-9W-2X alloys in different annealing conditions. J. Alloys Compd. 787, 594–605 (2019).
Co-9.Al-2.Cr-9.W | -9Al-2Cr-9W | -9Al-2Cr-9W | CoAlW-X | Co-9Al-9W-2Cr | Wang, L. et al. Microstructure, phase stability and element partitioning of γ-γ′ Co-9Al-9W-2X alloys in different annealing conditions. J. Alloys Compd. 787, 594–605 (2019). | 900 | RT | 0.3583 | 0.3561 | 0.63% |  | 80.0Co-9.0Al-2.0Cr-9.0W | 80.0Co-9.0Al-2.0Cr-9.0W | Co-9Al-9W-2CrWang, L. et al. Microstructure, phase stability and element partitioning of γ-γ′ Co-9Al-9W-2X alloys in different annealing conditions. J. Alloys Compd. 787, 594–605 (2019).
Co-9.Al-9.W-2.Mo | -9Al-9W-2Mo | -9Al-9W-2Mo | CoAlW-X | Co-9Al-9W-2Mo | Wang, L. et al. Microstructure, phase stability and element partitioning of γ-γ′ Co-9Al-9W-2X alloys in different annealing conditions. J. Alloys Compd. 787, 594–605 (2019). | 900 | RT | 0.3616 | 0.3575 | 1.13% |  | 80.0Co-9.0Al-9.0W-2.0Mo | 80.0Co-9.0Al-9.0W-2.0Mo | Co-9Al-9W-2MoWang, L. et al. Microstructure, phase stability and element partitioning of γ-γ′ Co-9Al-9W-2X alloys in different annealing conditions. J. Alloys Compd. 787, 594–605 (2019).
Co-9.Al-9.W-2.Nb | -9Al-9W-2Nb | -9Al-9W-2Nb | CoAlW-X | Co-9Al-9W-2Nb | Wang, L. et al. Microstructure, phase stability and element partitioning of γ-γ′ Co-9Al-9W-2X alloys in different annealing conditions. J. Alloys Compd. 787, 594–605 (2019). | 900 | RT | 0.3591 | 0.3557 | 0.96% |  | 80.0Co-9.0Al-9.0W-2.0Nb | 80.0Co-9.0Al-9.0W-2.0Nb | Co-9Al-9W-2NbWang, L. et al. Microstructure, phase stability and element partitioning of γ-γ′ Co-9Al-9W-2X alloys in different annealing conditions. J. Alloys Compd. 787, 594–605 (2019).
Co-2.Ni-9.Al-9.W | -2Ni-9Al-9W | -2Ni-9Al-9W | CoAlW-X | Co-9Al-9W-2Ni | Wang, L. et al. Microstructure, phase stability and element partitioning of γ-γ′ Co-9Al-9W-2X alloys in different annealing conditions. J. Alloys Compd. 787, 594–605 (2019). | 900 | RT | 0.3595 | 0.3573 | 0.6% |  | 82.0Co-2.0Ni-9.0Al-9.0W | 82.0Co-2.0Ni-9.0Al-9.0W | Co-9Al-9W-2NiWang, L. et al. Microstructure, phase stability and element partitioning of γ-γ′ Co-9Al-9W-2X alloys in different annealing conditions. J. Alloys Compd. 787, 594–605 (2019).
Co-9.Al-9.W-2.Ta | -9Al-9W-2Ta | -9Al-9W-2Ta | CoAlW-X | Co-9Al-9W-2Ta | Wang, L. et al. Microstructure, phase stability and element partitioning of γ-γ′ Co-9Al-9W-2X alloys in different annealing conditions. J. Alloys Compd. 787, 594–605 (2019). | 900 | RT | 0.3619 | 0.3563 | 1.54% |  | 80.0Co-9.0Al-9.0W-2.0Ta | 80.0Co-9.0Al-9.0W-2.0Ta | Co-9Al-9W-2TaWang, L. et al. Microstructure, phase stability and element partitioning of γ-γ′ Co-9Al-9W-2X alloys in different annealing conditions. J. Alloys Compd. 787, 594–605 (2019).
Co-9.Al-9.W-2.Ti | -9Al-9W-2Ti | -9Al-9W-2Ti | CoAlW-X | Co-9Al-9W-2Ti | Wang, L. et al. Microstructure, phase stability and element partitioning of γ-γ′ Co-9Al-9W-2X alloys in different annealing conditions. J. Alloys Compd. 787, 594–605 (2019). | 900 | RT | 0.3602 | 0.3551 | 1.43% |  | 80.0Co-9.0Al-9.0W-2.0Ti | 80.0Co-9.0Al-9.0W-2.0Ti | Co-9Al-9W-2TiWang, L. et al. Microstructure, phase stability and element partitioning of γ-γ′ Co-9Al-9W-2X alloys in different annealing conditions. J. Alloys Compd. 787, 594–605 (2019).
Co-9.Al-9.W-2.V | -9Al-9W-2V | -9Al-9W-2V | CoAlW-X | Co-9Al-9W-2V | Wang, L. et al. Microstructure, phase stability and element partitioning of γ-γ′ Co-9Al-9W-2X alloys in different annealing conditions. J. Alloys Compd. 787, 594–605 (2019). | 900 | RT | 0.3602 | 0.3564 | 1.07% |  | 80.0Co-9.0Al-9.0W-2.0V | 80.0Co-9.0Al-9.0W-2.0V | Co-9Al-9W-2VWang, L. et al. Microstructure, phase stability and element partitioning of γ-γ′ Co-9Al-9W-2X alloys in different annealing conditions. J. Alloys Compd. 787, 594–605 (2019).
Co-7.Al-8.W-4.Ti-1.Ta | -7Al-8W-4Ti-1Ta | -7Al-8W-4Ti-1Ta | CoAlWX+ | Alloy TaTi | Xue, F. et al. Creep behavior in a γ′ strengthened Co-Al-W-Ta-Ti single-crystal alloy at 1000 °c. Scr. Mater. 97, 37–40 (2015). | 900 | 1000 | 0.3657 | 0.3641 | 0.4385% |  | 80.0Co-7.0Al-8.0W-4.0Ti-1.0Ta | 80.0Co-7.0Al-8.0W-4.0Ti-1.0Ta | Alloy TaTiXue, F. et al. Creep behavior in a γ′ strengthened Co-Al-W-Ta-Ti single-crystal alloy at 1000 °c. Scr. Mater. 97, 37–40 (2015).
Co-2.Ni-9.Al-7.5W | -2Ni-9Al-8W | -2Ni-9Al-8W | CoAlW-X | ERBOCCo-2Ta | Xue, F. et al. Double minimum creep in the rafting regime of a single-crystal Co-base superalloy. Scr. Mater. 142, 129–132 (2018). | 900 | RT | 0.3602 | 0.3576 | 0.74% |  | 83.5Co-2.0Ni-9.0Al-7.5W | 83.5Co-2.0Ni-9.0Al-7.5W | ERBOCCo-2TaXue, F. et al. Double minimum creep in the rafting regime of a single-crystal Co-base superalloy. Scr. Mater. 142, 129–132 (2018).
Co-2.Ni-9.Al-7.5W | -2Ni-9Al-8W |  | CoAlW-X | ERBOCCo-2Ta | Xue, F. et al. Double minimum creep in the rafting regime of a single-crystal Co-base superalloy. Scr. Mater. 142, 129–132 (2018). | 900 | 700 | 0.3635 | 0.3613 | 0.6071% |  | 83.5Co-2.0Ni-9.0Al-7.5W | 83.5Co-2.0Ni-9.0Al-7.5W | ERBOCCo-2TaXue, F. et al. Double minimum creep in the rafting regime of a single-crystal Co-base superalloy. Scr. Mater. 142, 129–132 (2018).
Co-2.Ni-9.Al-7.5W | -2Ni-9Al-8W |  | CoAlW-X | ERBOCCo-2Ta | Xue, F. et al. Double minimum creep in the rafting regime of a single-crystal Co-base superalloy. Scr. Mater. 142, 129–132 (2018). | 900 | 800 | 0.3645 | 0.3623 | 0.6054% |  | 83.5Co-2.0Ni-9.0Al-7.5W | 83.5Co-2.0Ni-9.0Al-7.5W | ERBOCCo-2TaXue, F. et al. Double minimum creep in the rafting regime of a single-crystal Co-base superalloy. Scr. Mater. 142, 129–132 (2018).
Co-2.Ni-9.Al-7.5W | -2Ni-9Al-8W |  | CoAlW-X | ERBOCCo-2Ta | Xue, F. et al. Double minimum creep in the rafting regime of a single-crystal Co-base superalloy. Scr. Mater. 142, 129–132 (2018). | 900 | 900 | 0.3654 | 0.3635 | 0.5213% |  | 83.5Co-2.0Ni-9.0Al-7.5W | 83.5Co-2.0Ni-9.0Al-7.5W | ERBOCCo-2TaXue, F. et al. Double minimum creep in the rafting regime of a single-crystal Co-base superalloy. Scr. Mater. 142, 129–132 (2018).
Co-2.Ni-9.Al-7.5W | -2Ni-9Al-8W |  | CoAlW-X | ERBOCCo-2Ta | Xue, F. et al. Double minimum creep in the rafting regime of a single-crystal Co-base superalloy. Scr. Mater. 142, 129–132 (2018). | 900 | 1000 | 0.3652 | 0.3637 | 0.4% |  | 83.5Co-2.0Ni-9.0Al-7.5W | 83.5Co-2.0Ni-9.0Al-7.5W | ERBOCCo-2TaXue, F. et al. Double minimum creep in the rafting regime of a single-crystal Co-base superalloy. Scr. Mater. 142, 129–132 (2018).
Co-10.1Al-4.9W-1.7Ta | -10Al-5W-2Ta | -10Al-5W-2Ta | CoAlWX+ | 2Ta-2 | Yan, H. Y. et al. Alloying and the micromechanics of Co-Al-W-X quaternary alloys. Mater. Sci. Eng. A 613, 201–208 (2014). | 900 | RT |  |  | 0.67% | HRPD | 83.3Co-10.1Al-4.9W-1.7Ta | 83.3Co-10.1Al-4.9W-1.7Ta | 2Ta-2Yan, H. Y. et al. Alloying and the micromechanics of Co-Al-W-X quaternary alloys. Mater. Sci. Eng. A 613, 201–208 (2014).
Co-10.1Al-4.9W-1.7Ta | -10Al-5W-2Ta |  | CoAlWX+ | 2Ta-2 | Yan, H. Y. et al. Alloying and the micromechanics of Co-Al-W-X quaternary alloys. Mater. Sci. Eng. A 613, 201–208 (2014). | 900 | 300 |  |  | 0.698% | HRPD |  |  | 2Ta-2Yan, H. Y. et al. Alloying and the micromechanics of Co-Al-W-X quaternary alloys. Mater. Sci. Eng. A 613, 201–208 (2014).
Co-10.1Al-4.9W-1.7Ta | -10Al-5W-2Ta |  | CoAlWX+ | 2Ta-2 | Yan, H. Y. et al. Alloying and the micromechanics of Co-Al-W-X quaternary alloys. Mater. Sci. Eng. A 613, 201–208 (2014). | 900 | 400 |  |  | 0.702% | HRPD |  |  | 2Ta-2Yan, H. Y. et al. Alloying and the micromechanics of Co-Al-W-X quaternary alloys. Mater. Sci. Eng. A 613, 201–208 (2014).
Co-10.1Al-4.9W-1.7Ta | -10Al-5W-2Ta |  | CoAlWX+ | 2Ta-2 | Yan, H. Y. et al. Alloying and the micromechanics of Co-Al-W-X quaternary alloys. Mater. Sci. Eng. A 613, 201–208 (2014). | 900 | 500 |  |  | 0.698% | HRPD |  |  | 2Ta-2Yan, H. Y. et al. Alloying and the micromechanics of Co-Al-W-X quaternary alloys. Mater. Sci. Eng. A 613, 201–208 (2014).
Co-10.1Al-4.9W-1.7Ta | -10Al-5W-2Ta |  | CoAlWX+ | 2Ta-2 | Yan, H. Y. et al. Alloying and the micromechanics of Co-Al-W-X quaternary alloys. Mater. Sci. Eng. A 613, 201–208 (2014). | 900 | 600 |  |  | 0.708% | HRPD |  |  | 2Ta-2Yan, H. Y. et al. Alloying and the micromechanics of Co-Al-W-X quaternary alloys. Mater. Sci. Eng. A 613, 201–208 (2014).
Co-10.1Al-4.9W-1.7Ta | -10Al-5W-2Ta |  | CoAlWX+ | 2Ta-2 | Yan, H. Y. et al. Alloying and the micromechanics of Co-Al-W-X quaternary alloys. Mater. Sci. Eng. A 613, 201–208 (2014). | 900 | 700 |  |  | 0.704% | HRPD |  |  | 2Ta-2Yan, H. Y. et al. Alloying and the micromechanics of Co-Al-W-X quaternary alloys. Mater. Sci. Eng. A 613, 201–208 (2014).
Co-10.1Al-4.9W-1.7Ta | -10Al-5W-2Ta |  | CoAlWX+ | 2Ta-2 | Yan, H. Y. et al. Alloying and the micromechanics of Co-Al-W-X quaternary alloys. Mater. Sci. Eng. A 613, 201–208 (2014). | 900 | 900 |  |  | 0.695% | HRPD |  |  | 2Ta-2Yan, H. Y. et al. Alloying and the micromechanics of Co-Al-W-X quaternary alloys. Mater. Sci. Eng. A 613, 201–208 (2014).
Co-10.1Al-4.9W-1.7Ta | -10Al-5W-2Ta | -10Al-5W-2Ta | CoAlWX+ | 2Ta-2 | Yan, H. Y. et al. Alloying and the micromechanics of Co-Al-W-X quaternary alloys. Mater. Sci. Eng. A 613, 201–208 (2014). | 900 | 850 |  |  | 0.683% | HRPD |  |  | 2Ta-2Yan, H. Y. et al. Alloying and the micromechanics of Co-Al-W-X quaternary alloys. Mater. Sci. Eng. A 613, 201–208 (2014).
Co-9.9Al-4.8W-1.8Ta | -10Al-5W-2Ta |  | CoAlW-X | 2Ta | Yan, H. Y. et al. Alloying and the micromechanics of Co-Al-W-X quaternary alloys. Mater. Sci. Eng. A 613, 201–208 (2014). | 900 | RT |  |  | 0.517% | I12 | 83.3Co-10.1Al-4.9W-1.7Ta | 83.3Co-10.1Al-4.9W-1.7Ta | 2TaYan, H. Y. et al. Alloying and the micromechanics of Co-Al-W-X quaternary alloys. Mater. Sci. Eng. A 613, 201–208 (2014).
Co-9.9Al-4.8W-1.8Ta | -10Al-5W-2Ta |  | CoAlW-X | 2Ta | Yan, H. Y. et al. Alloying and the micromechanics of Co-Al-W-X quaternary alloys. Mater. Sci. Eng. A 613, 201–208 (2014). | 900 | 100 |  |  | 0.52% | I12 | 83.3Co-10.1Al-4.9W-1.7Ta | 83.3Co-10.1Al-4.9W-1.7Ta | 2TaYan, H. Y. et al. Alloying and the micromechanics of Co-Al-W-X quaternary alloys. Mater. Sci. Eng. A 613, 201–208 (2014).
Co-9.9Al-4.8W-1.8Ta | -10Al-5W-2Ta |  | CoAlW-X | 2Ta | Yan, H. Y. et al. Alloying and the micromechanics of Co-Al-W-X quaternary alloys. Mater. Sci. Eng. A 613, 201–208 (2014). | 900 | 150 |  |  | 0.539% | I12 | 83.3Co-10.1Al-4.9W-1.7Ta | 83.3Co-10.1Al-4.9W-1.7Ta | 2TaYan, H. Y. et al. Alloying and the micromechanics of Co-Al-W-X quaternary alloys. Mater. Sci. Eng. A 613, 201–208 (2014).
Co-9.9Al-4.8W-1.8Ta | -10Al-5W-2Ta |  | CoAlW-X | 2Ta | Yan, H. Y. et al. Alloying and the micromechanics of Co-Al-W-X quaternary alloys. Mater. Sci. Eng. A 613, 201–208 (2014). | 900 | 200 |  |  | 0.515% | I12 | 83.3Co-10.1Al-4.9W-1.7Ta | 83.3Co-10.1Al-4.9W-1.7Ta | 2TaYan, H. Y. et al. Alloying and the micromechanics of Co-Al-W-X quaternary alloys. Mater. Sci. Eng. A 613, 201–208 (2014).
Co-9.9Al-4.8W-1.8Ta | -10Al-5W-2Ta |  | CoAlW-X | 2Ta | Yan, H. Y. et al. Alloying and the micromechanics of Co-Al-W-X quaternary alloys. Mater. Sci. Eng. A 613, 201–208 (2014). | 900 | 250 |  |  | 0.542% | I12 | 83.3Co-10.1Al-4.9W-1.7Ta | 83.3Co-10.1Al-4.9W-1.7Ta | 2TaYan, H. Y. et al. Alloying and the micromechanics of Co-Al-W-X quaternary alloys. Mater. Sci. Eng. A 613, 201–208 (2014).
Co-9.9Al-4.8W-1.8Ta | -10Al-5W-2Ta |  | CoAlW-X | 2Ta | Yan, H. Y. et al. Alloying and the micromechanics of Co-Al-W-X quaternary alloys. Mater. Sci. Eng. A 613, 201–208 (2014). | 900 | 300 |  |  | 0.552% | I12 | 83.3Co-10.1Al-4.9W-1.7Ta | 83.3Co-10.1Al-4.9W-1.7Ta | 2TaYan, H. Y. et al. Alloying and the micromechanics of Co-Al-W-X quaternary alloys. Mater. Sci. Eng. A 613, 201–208 (2014).
Co-9.9Al-4.8W-1.8Ta | -10Al-5W-2Ta |  | CoAlW-X | 2Ta | Yan, H. Y. et al. Alloying and the micromechanics of Co-Al-W-X quaternary alloys. Mater. Sci. Eng. A 613, 201–208 (2014). | 900 | 350 |  |  | 0.552% | I12 | 83.3Co-10.1Al-4.9W-1.7Ta | 83.3Co-10.1Al-4.9W-1.7Ta | 2TaYan, H. Y. et al. Alloying and the micromechanics of Co-Al-W-X quaternary alloys. Mater. Sci. Eng. A 613, 201–208 (2014).
Co-9.9Al-4.8W-1.8Ta | -10Al-5W-2Ta |  | CoAlW-X | 2Ta | Yan, H. Y. et al. Alloying and the micromechanics of Co-Al-W-X quaternary alloys. Mater. Sci. Eng. A 613, 201–208 (2014). | 900 | 400 |  |  | 0.558% | I12 | 83.3Co-10.1Al-4.9W-1.7Ta | 83.3Co-10.1Al-4.9W-1.7Ta | 2TaYan, H. Y. et al. Alloying and the micromechanics of Co-Al-W-X quaternary alloys. Mater. Sci. Eng. A 613, 201–208 (2014).
Co-9.9Al-4.8W-1.8Ta | -10Al-5W-2Ta |  | CoAlW-X | 2Ta | Yan, H. Y. et al. Alloying and the micromechanics of Co-Al-W-X quaternary alloys. Mater. Sci. Eng. A 613, 201–208 (2014). | 900 | 450 |  |  | 0.564% | I12 | 83.3Co-10.1Al-4.9W-1.7Ta | 83.3Co-10.1Al-4.9W-1.7Ta | 2TaYan, H. Y. et al. Alloying and the micromechanics of Co-Al-W-X quaternary alloys. Mater. Sci. Eng. A 613, 201–208 (2014).
Co-9.9Al-4.8W-1.8Ta | -10Al-5W-2Ta |  | CoAlW-X | 2Ta | Yan, H. Y. et al. Alloying and the micromechanics of Co-Al-W-X quaternary alloys. Mater. Sci. Eng. A 613, 201–208 (2014). | 900 | 500 |  |  | 0.564% | I12 | 83.3Co-10.1Al-4.9W-1.7Ta | 83.3Co-10.1Al-4.9W-1.7Ta | 2TaYan, H. Y. et al. Alloying and the micromechanics of Co-Al-W-X quaternary alloys. Mater. Sci. Eng. A 613, 201–208 (2014).
Co-9.9Al-4.8W-1.8Ta | -10Al-5W-2Ta |  | CoAlW-X | 2Ta | Yan, H. Y. et al. Alloying and the micromechanics of Co-Al-W-X quaternary alloys. Mater. Sci. Eng. A 613, 201–208 (2014). | 900 | 550 |  |  | 0.571% | I12 | 83.3Co-10.1Al-4.9W-1.7Ta | 83.3Co-10.1Al-4.9W-1.7Ta | 2TaYan, H. Y. et al. Alloying and the micromechanics of Co-Al-W-X quaternary alloys. Mater. Sci. Eng. A 613, 201–208 (2014).
Co-9.9Al-4.8W-1.8Ta | -10Al-5W-2Ta |  | CoAlW-X | 2Ta | Yan, H. Y. et al. Alloying and the micromechanics of Co-Al-W-X quaternary alloys. Mater. Sci. Eng. A 613, 201–208 (2014). | 900 | 600 |  |  | 0.574% | I12 | 83.3Co-10.1Al-4.9W-1.7Ta | 83.3Co-10.1Al-4.9W-1.7Ta | 2TaYan, H. Y. et al. Alloying and the micromechanics of Co-Al-W-X quaternary alloys. Mater. Sci. Eng. A 613, 201–208 (2014).
Co-9.9Al-4.8W-1.8Ta | -10Al-5W-2Ta |  | CoAlW-X | 2Ta | Yan, H. Y. et al. Alloying and the micromechanics of Co-Al-W-X quaternary alloys. Mater. Sci. Eng. A 613, 201–208 (2014). | 900 | 650 |  |  | 0.58% | I12 | 83.3Co-10.1Al-4.9W-1.7Ta | 83.3Co-10.1Al-4.9W-1.7Ta | 2TaYan, H. Y. et al. Alloying and the micromechanics of Co-Al-W-X quaternary alloys. Mater. Sci. Eng. A 613, 201–208 (2014).
Co-9.9Al-4.8W-1.8Ta | -10Al-5W-2Ta |  | CoAlW-X | 2Ta | Yan, H. Y. et al. Alloying and the micromechanics of Co-Al-W-X quaternary alloys. Mater. Sci. Eng. A 613, 201–208 (2014). | 900 | 700 |  |  | 0.582% | I12 | 83.3Co-10.1Al-4.9W-1.7Ta | 83.3Co-10.1Al-4.9W-1.7Ta | 2TaYan, H. Y. et al. Alloying and the micromechanics of Co-Al-W-X quaternary alloys. Mater. Sci. Eng. A 613, 201–208 (2014).
Co-9.9Al-4.8W-1.8Ta | -10Al-5W-2Ta |  | CoAlW-X | 2Ta | Yan, H. Y. et al. Alloying and the micromechanics of Co-Al-W-X quaternary alloys. Mater. Sci. Eng. A 613, 201–208 (2014). | 900 | 750 |  |  | 0.579% | I12 | 83.3Co-10.1Al-4.9W-1.7Ta | 83.3Co-10.1Al-4.9W-1.7Ta | 2TaYan, H. Y. et al. Alloying and the micromechanics of Co-Al-W-X quaternary alloys. Mater. Sci. Eng. A 613, 201–208 (2014).
Co-6.5Al-6.W-2.3Ti | -7Al-6W-2Ti | -7Al-6W-2Ti | CoAlWX+ | 2Ti-2 | Yan, H. Y. et al. Alloying and the micromechanics of Co-Al-W-X quaternary alloys. Mater. Sci. Eng. A 613, 201–208 (2014). | 830 | RT |  |  | 0.59% | HRPD | 85.2Co-6.5Al-6.0W-2.3Ti | 85.2Co-6.5Al-6.0W-2.3Ti | 2Ti-2Yan, H. Y. et al. Alloying and the micromechanics of Co-Al-W-X quaternary alloys. Mater. Sci. Eng. A 613, 201–208 (2014).
Co-6.5Al-6.W-2.3Ti | -7Al-6W-2Ti |  | CoAlWX+ | 2Ti-2 | Yan, H. Y. et al. Alloying and the micromechanics of Co-Al-W-X quaternary alloys. Mater. Sci. Eng. A 613, 201–208 (2014). | 830 | 300 |  |  | 0.617% | HRPD |  |  | 2Ti-2Yan, H. Y. et al. Alloying and the micromechanics of Co-Al-W-X quaternary alloys. Mater. Sci. Eng. A 613, 201–208 (2014).
Co-6.5Al-6.W-2.3Ti | -7Al-6W-2Ti |  | CoAlWX+ | 2Ti-2 | Yan, H. Y. et al. Alloying and the micromechanics of Co-Al-W-X quaternary alloys. Mater. Sci. Eng. A 613, 201–208 (2014). | 830 | 400 |  |  | 0.617% | HRPD |  |  | 2Ti-2Yan, H. Y. et al. Alloying and the micromechanics of Co-Al-W-X quaternary alloys. Mater. Sci. Eng. A 613, 201–208 (2014).
Co-6.5Al-6.W-2.3Ti | -7Al-6W-2Ti |  | CoAlWX+ | 2Ti-2 | Yan, H. Y. et al. Alloying and the micromechanics of Co-Al-W-X quaternary alloys. Mater. Sci. Eng. A 613, 201–208 (2014). | 830 | 500 |  |  | 0.617% | HRPD |  |  | 2Ti-2Yan, H. Y. et al. Alloying and the micromechanics of Co-Al-W-X quaternary alloys. Mater. Sci. Eng. A 613, 201–208 (2014).
Co-6.5Al-6.W-2.3Ti | -7Al-6W-2Ti |  | CoAlWX+ | 2Ti-2 | Yan, H. Y. et al. Alloying and the micromechanics of Co-Al-W-X quaternary alloys. Mater. Sci. Eng. A 613, 201–208 (2014). | 830 | 600 |  |  | 0.617% | HRPD |  |  | 2Ti-2Yan, H. Y. et al. Alloying and the micromechanics of Co-Al-W-X quaternary alloys. Mater. Sci. Eng. A 613, 201–208 (2014).
Co-6.5Al-6.W-2.3Ti | -7Al-6W-2Ti |  | CoAlWX+ | 2Ti-2 | Yan, H. Y. et al. Alloying and the micromechanics of Co-Al-W-X quaternary alloys. Mater. Sci. Eng. A 613, 201–208 (2014). | 830 | 700 |  |  | 0.617% | HRPD |  |  | 2Ti-2Yan, H. Y. et al. Alloying and the micromechanics of Co-Al-W-X quaternary alloys. Mater. Sci. Eng. A 613, 201–208 (2014).
Co-6.5Al-6.W-2.3Ti | -7Al-6W-2Ti |  | CoAlWX+ | 2Ti-2 | Yan, H. Y. et al. Alloying and the micromechanics of Co-Al-W-X quaternary alloys. Mater. Sci. Eng. A 613, 201–208 (2014). | 830 | 800 |  |  | 0.518% | HRPD |  |  | 2Ti-2Yan, H. Y. et al. Alloying and the micromechanics of Co-Al-W-X quaternary alloys. Mater. Sci. Eng. A 613, 201–208 (2014).
Co-6.4Al-6.W-2.2Ti | -6Al-6W-2Ti | -6Al-6W-2Ti | CoAlW-X | 2Ti | Yan, H. Y. et al. Alloying and the micromechanics of Co-Al-W-X quaternary alloys. Mater. Sci. Eng. A 613, 201–208 (2014). | 830 | RT |  |  | 0.333% | I12 | 85.2Co-6.5Al-6.0W-2.3Ti | 85.2Co-6.5Al-6.0W-2.3Ti | 2TiYan, H. Y. et al. Alloying and the micromechanics of Co-Al-W-X quaternary alloys. Mater. Sci. Eng. A 613, 201–208 (2014).
Co-6.4Al-6.W-2.2Ti | -6Al-6W-2Ti |  | CoAlW-X | 2Ti | Yan, H. Y. et al. Alloying and the micromechanics of Co-Al-W-X quaternary alloys. Mater. Sci. Eng. A 613, 201–208 (2014). | 830 | 100 |  |  | 0.343% | I12 | 85.2Co-6.5Al-6.0W-2.3Ti | 85.2Co-6.5Al-6.0W-2.3Ti | 2TiYan, H. Y. et al. Alloying and the micromechanics of Co-Al-W-X quaternary alloys. Mater. Sci. Eng. A 613, 201–208 (2014).
Co-6.4Al-6.W-2.2Ti | -6Al-6W-2Ti |  | CoAlW-X | 2Ti | Yan, H. Y. et al. Alloying and the micromechanics of Co-Al-W-X quaternary alloys. Mater. Sci. Eng. A 613, 201–208 (2014). | 830 | 150 |  |  | 0.361% | I12 | 85.2Co-6.5Al-6.0W-2.3Ti | 85.2Co-6.5Al-6.0W-2.3Ti | 2TiYan, H. Y. et al. Alloying and the micromechanics of Co-Al-W-X quaternary alloys. Mater. Sci. Eng. A 613, 201–208 (2014).
Co-6.4Al-6.W-2.2Ti | -6Al-6W-2Ti |  | CoAlW-X | 2Ti | Yan, H. Y. et al. Alloying and the micromechanics of Co-Al-W-X quaternary alloys. Mater. Sci. Eng. A 613, 201–208 (2014). | 830 | 200 |  |  | 0.384% | I12 | 85.2Co-6.5Al-6.0W-2.3Ti | 85.2Co-6.5Al-6.0W-2.3Ti | 2TiYan, H. Y. et al. Alloying and the micromechanics of Co-Al-W-X quaternary alloys. Mater. Sci. Eng. A 613, 201–208 (2014).
Co-6.4Al-6.W-2.2Ti | -6Al-6W-2Ti |  | CoAlW-X | 2Ti | Yan, H. Y. et al. Alloying and the micromechanics of Co-Al-W-X quaternary alloys. Mater. Sci. Eng. A 613, 201–208 (2014). | 830 | 250 |  |  | 0.389% | I12 | 85.2Co-6.5Al-6.0W-2.3Ti | 85.2Co-6.5Al-6.0W-2.3Ti | 2TiYan, H. Y. et al. Alloying and the micromechanics of Co-Al-W-X quaternary alloys. Mater. Sci. Eng. A 613, 201–208 (2014).
Co-6.4Al-6.W-2.2Ti | -6Al-6W-2Ti |  | CoAlW-X | 2Ti | Yan, H. Y. et al. Alloying and the micromechanics of Co-Al-W-X quaternary alloys. Mater. Sci. Eng. A 613, 201–208 (2014). | 830 | 300 |  |  | 0.4% | I12 | 85.2Co-6.5Al-6.0W-2.3Ti | 85.2Co-6.5Al-6.0W-2.3Ti | 2TiYan, H. Y. et al. Alloying and the micromechanics of Co-Al-W-X quaternary alloys. Mater. Sci. Eng. A 613, 201–208 (2014).
Co-6.4Al-6.W-2.2Ti | -6Al-6W-2Ti |  | CoAlW-X | 2Ti | Yan, H. Y. et al. Alloying and the micromechanics of Co-Al-W-X quaternary alloys. Mater. Sci. Eng. A 613, 201–208 (2014). | 830 | 350 |  |  | 0.404% | I12 | 85.2Co-6.5Al-6.0W-2.3Ti | 85.2Co-6.5Al-6.0W-2.3Ti | 2TiYan, H. Y. et al. Alloying and the micromechanics of Co-Al-W-X quaternary alloys. Mater. Sci. Eng. A 613, 201–208 (2014).
Co-6.4Al-6.W-2.2Ti | -6Al-6W-2Ti |  | CoAlW-X | 2Ti | Yan, H. Y. et al. Alloying and the micromechanics of Co-Al-W-X quaternary alloys. Mater. Sci. Eng. A 613, 201–208 (2014). | 830 | 400 |  |  | 0.439% | I12 | 85.2Co-6.5Al-6.0W-2.3Ti | 85.2Co-6.5Al-6.0W-2.3Ti | 2TiYan, H. Y. et al. Alloying and the micromechanics of Co-Al-W-X quaternary alloys. Mater. Sci. Eng. A 613, 201–208 (2014).
Co-6.4Al-6.W-2.2Ti | -6Al-6W-2Ti |  | CoAlW-X | 2Ti | Yan, H. Y. et al. Alloying and the micromechanics of Co-Al-W-X quaternary alloys. Mater. Sci. Eng. A 613, 201–208 (2014). | 830 | 450 |  |  | 0.442% | I12 | 85.2Co-6.5Al-6.0W-2.3Ti | 85.2Co-6.5Al-6.0W-2.3Ti | 2TiYan, H. Y. et al. Alloying and the micromechanics of Co-Al-W-X quaternary alloys. Mater. Sci. Eng. A 613, 201–208 (2014).
Co-6.4Al-6.W-2.2Ti | -6Al-6W-2Ti |  | CoAlW-X | 2Ti | Yan, H. Y. et al. Alloying and the micromechanics of Co-Al-W-X quaternary alloys. Mater. Sci. Eng. A 613, 201–208 (2014). | 830 | 500 |  |  | 0.456% | I12 | 85.2Co-6.5Al-6.0W-2.3Ti | 85.2Co-6.5Al-6.0W-2.3Ti | 2TiYan, H. Y. et al. Alloying and the micromechanics of Co-Al-W-X quaternary alloys. Mater. Sci. Eng. A 613, 201–208 (2014).
Co-6.4Al-6.W-2.2Ti | -6Al-6W-2Ti |  | CoAlW-X | 2Ti | Yan, H. Y. et al. Alloying and the micromechanics of Co-Al-W-X quaternary alloys. Mater. Sci. Eng. A 613, 201–208 (2014). | 830 | 550 |  |  | 0.467% | I12 | 85.2Co-6.5Al-6.0W-2.3Ti | 85.2Co-6.5Al-6.0W-2.3Ti | 2TiYan, H. Y. et al. Alloying and the micromechanics of Co-Al-W-X quaternary alloys. Mater. Sci. Eng. A 613, 201–208 (2014).
Co-6.4Al-6.W-2.2Ti | -6Al-6W-2Ti |  | CoAlW-X | 2Ti | Yan, H. Y. et al. Alloying and the micromechanics of Co-Al-W-X quaternary alloys. Mater. Sci. Eng. A 613, 201–208 (2014). | 830 | 600 |  |  | 0.478% | I12 | 85.2Co-6.5Al-6.0W-2.3Ti | 85.2Co-6.5Al-6.0W-2.3Ti | 2TiYan, H. Y. et al. Alloying and the micromechanics of Co-Al-W-X quaternary alloys. Mater. Sci. Eng. A 613, 201–208 (2014).
Co-6.4Al-6.W-2.2Ti | -6Al-6W-2Ti |  | CoAlW-X | 2Ti | Yan, H. Y. et al. Alloying and the micromechanics of Co-Al-W-X quaternary alloys. Mater. Sci. Eng. A 613, 201–208 (2014). | 830 | 650 |  |  | 0.486% | I12 | 85.2Co-6.5Al-6.0W-2.3Ti | 85.2Co-6.5Al-6.0W-2.3Ti | 2TiYan, H. Y. et al. Alloying and the micromechanics of Co-Al-W-X quaternary alloys. Mater. Sci. Eng. A 613, 201–208 (2014).
Co-6.4Al-6.W-2.2Ti | -6Al-6W-2Ti |  | CoAlW-X | 2Ti | Yan, H. Y. et al. Alloying and the micromechanics of Co-Al-W-X quaternary alloys. Mater. Sci. Eng. A 613, 201–208 (2014). | 830 | 700 |  |  | 0.493% | I12 | 85.2Co-6.5Al-6.0W-2.3Ti | 85.2Co-6.5Al-6.0W-2.3Ti | 2TiYan, H. Y. et al. Alloying and the micromechanics of Co-Al-W-X quaternary alloys. Mater. Sci. Eng. A 613, 201–208 (2014).
Co-6.4Al-6.W-2.2Ti | -6Al-6W-2Ti |  | CoAlW-X | 2Ti | Yan, H. Y. et al. Alloying and the micromechanics of Co-Al-W-X quaternary alloys. Mater. Sci. Eng. A 613, 201–208 (2014). | 830 | 750 |  |  | 0.51% | I12 | 85.2Co-6.5Al-6.0W-2.3Ti | 85.2Co-6.5Al-6.0W-2.3Ti | 2TiYan, H. Y. et al. Alloying and the micromechanics of Co-Al-W-X quaternary alloys. Mater. Sci. Eng. A 613, 201–208 (2014).
Co-2.1Ni-2.7W-13.2Ti | -2Ni-3W-13Ti | -2Ni-3W-13Ti | Co3Ti | Co-13Ti-3W-2Cr | Yoo, B., Im, H. J., Seol, J. B. & Choi, P. P. On the microstructural evolution and partitioning behavior of L12-structured γ′-based Co-Ti-W alloys upon Cr and Al alloying. Intermetallics 104, 97–102 (2019). | 900 | RT | 0.3607 | 0.3587 | 0.53% |  | 84.1Co-2.1Ni-2.7W-13.2Ti | 84.1Co-2.1Ni-2.7W-13.2Ti | Co-13Ti-3W-2CrYoo, B., Im, H. J., Seol, J. B. & Choi, P. P. On the microstructural evolution and partitioning behavior of L12-structured γ′-based Co-Ti-W alloys upon Cr and Al alloying. Intermetallics 104, 97–102 (2019).
Co-3.Al-2.6W-13.5Ti | -3Al-3W-14Ti | -3Al-3W-14Ti | Co3Ti | Co-13Ti-3W-3Al | Yoo, B., Im, H. J., Seol, J. B. & Choi, P. P. On the microstructural evolution and partitioning behavior of L12-structured γ′-based Co-Ti-W alloys upon Cr and Al alloying. Intermetallics 104, 97–102 (2019). | 900 | RT | 0.3616 | 0.3596 | 0.57% |  | 80.9Co-3.0Al-2.6W-13.5Ti | 80.9Co-3.0Al-2.6W-13.5Ti | Co-13Ti-3W-3AlYoo, B., Im, H. J., Seol, J. B. & Choi, P. P. On the microstructural evolution and partitioning behavior of L12-structured γ′-based Co-Ti-W alloys upon Cr and Al alloying. Intermetallics 104, 97–102 (2019).
Co-4.2Ni-4.9W-12.7Ti | -4Ni-5W-13Ti | -4Ni-5W-13Ti | Co3Ti | Co-13Ti-3W-4Cr | Yoo, B., Im, H. J., Seol, J. B. & Choi, P. P. On the microstructural evolution and partitioning behavior of L12-structured γ′-based Co-Ti-W alloys upon Cr and Al alloying. Intermetallics 104, 97–102 (2019). | 900 | RT | 0.3608 | 0.359 | 0.49% |  | 82.4Co-4.2Ni-4.9W-12.7Ti | 82.4Co-4.2Ni-4.9W-12.7Ti | Co-13Ti-3W-4CrYoo, B., Im, H. J., Seol, J. B. & Choi, P. P. On the microstructural evolution and partitioning behavior of L12-structured γ′-based Co-Ti-W alloys upon Cr and Al alloying. Intermetallics 104, 97–102 (2019).
Co-5.6Al-2.6W-13.3Ti | -6Al-3W-13Ti | -6Al-3W-13Ti | Co3Ti | Co-13Ti-3W-6Al | Yoo, B., Im, H. J., Seol, J. B. & Choi, P. P. On the microstructural evolution and partitioning behavior of L12-structured γ′-based Co-Ti-W alloys upon Cr and Al alloying. Intermetallics 104, 97–102 (2019). | 900 | RT | 0.3617 | 0.3601 | 0.4433% |  | 78.5Co-5.6Al-2.6W-13.3Ti | 78.5Co-5.6Al-2.6W-13.3Ti | Co-13Ti-3W-6AlYoo, B., Im, H. J., Seol, J. B. & Choi, P. P. On the microstructural evolution and partitioning behavior of L12-structured γ′-based Co-Ti-W alloys upon Cr and Al alloying. Intermetallics 104, 97–102 (2019).
Co-3.1W-14.7Ti | -3W-15Ti | -3W-15Ti | Co3Ti | Co-15Ti-3W | Yoo, B., Im, H. J., Seol, J. B. & Choi, P. P. On the microstructural evolution and partitioning behavior of L12-structured γ′-based Co-Ti-W alloys upon Cr and Al alloying. Intermetallics 104, 97–102 (2019). | 900 | RT | 0.3615 | 0.359 | 0.69% |  | 82.2Co-3.1W-14.7Ti | 82.2Co-3.1W-14.7Ti | Co-15Ti-3WYoo, B., Im, H. J., Seol, J. B. & Choi, P. P. On the microstructural evolution and partitioning behavior of L12-structured γ′-based Co-Ti-W alloys upon Cr and Al alloying. Intermetallics 104, 97–102 (2019).
Co-15.Cr-11.Ti | -15Cr-11Ti | -15Cr-11Ti | Co3Ti | CTC-1 | Zenk, C. H. et al. A novel type of Co–Ti–Cr-base γ/γ′ superalloys with low mass density. Acta Mater. 135, 244–251 (2017). | 900 | RT | 0.35892 | 0.357 | 0.5364% |  | 74.0Co-15.0Cr-11.0Ti | 74.0Co-15.0Cr-11.0Ti | CTC-1Zenk, C. H. et al. A novel type of Co–Ti–Cr-base γ/γ′ superalloys with low mass density. Acta Mater. 135, 244–251 (2017).
Co-18.8Ni-9.Al-8.Cr-9.W-0.04B | -19Ni-9Al-8Cr-9W-B | -19Ni-9Al-8Cr-9W-B | CoAlWX+ | NC75 | Zenk, C. H. et al. Intermediate Co/Ni-base model superalloys - Thermophysical properties, creep and oxidation. Scr. Mater. 112, 83–86 (2016). | 900 | RT | 0.35867 | 0.35808 | 0.11% |  | 74.0Co-18.8Ni-9.0Al-8.0Cr-9.0W-0.04B | 74.0Co-18.8Ni-9.0Al-8.0Cr-9.0W-0.04B | NC75Zenk, C. H. et al. Intermediate Co/Ni-base model superalloys - Thermophysical properties, creep and oxidation. Scr. Mater. 112, 83–86 (2016).
Co-8.7Al-8.Cr-7.9W-0.04B | -9Al-8Cr-8W-B | -9Al-8Cr-8W-B | CoAlW-X | ERBO-NC100_8Cr | Zenk, C. H. et al. The role of the base element in γ strengthened cobalt/nickel-base superalloys. Proc. Int. Symp. Superalloys 2016-Janua, 971–980 (2016). | 900 | RT |  |  | 0.187% |  | 75.4Co-8.7Al-8.0Cr-7.9W-0.04B | 75.4Co-8.7Al-8.0Cr-7.9W-0.04B | ERBO-NC100_8CrZenk, C. H. et al. The role of the base element in γ strengthened cobalt/nickel-base superalloys. Proc. Int. Symp. Superalloys 2016-Janua, 971–980 (2016).
Co-37.5Ni-9.Al-8.Cr-7.3W-0.04B | -38Ni-9Al-8Cr-7W-B | -38Ni-9Al-8Cr-7W-B | CoAlWX+ | ERBO-NC50_8Cr | Zenk, C. H. et al. The role of the base element in γ strengthened cobalt/nickel-base superalloys. Proc. Int. Symp. Superalloys 2016-Janua, 971–980 (2016). | 900 | RT |  |  | 0.041% |  | 75.7Co-37.5Ni-9.0Al-8.0Cr-7.3W-0.04B | 75.7Co-37.5Ni-9.0Al-8.0Cr-7.3W-0.04B | ERBO-NC50_8CrZenk, C. H. et al. The role of the base element in γ strengthened cobalt/nickel-base superalloys. Proc. Int. Symp. Superalloys 2016-Janua, 971–980 (2016).
Co-18.8Ni-9.2Al-8.Cr-7.6W-0.04B | -19Ni-9Al-8Cr-8W-B | -19Ni-9Al-8Cr-8W-B | CoAlWX+ | ERBO-NC75_8Cr | Zenk, C. H. et al. The role of the base element in γ strengthened cobalt/nickel-base superalloys. Proc. Int. Symp. Superalloys 2016-Janua, 971–980 (2016). | 900 | RT |  |  | 0.109% |  | 75.2Co-18.8Ni-9.2Al-8.0Cr-7.6W-0.04B | 75.2Co-18.8Ni-9.2Al-8.0Cr-7.6W-0.04B | ERBO-NC75_8CrZenk, C. H. et al. The role of the base element in γ strengthened cobalt/nickel-base superalloys. Proc. Int. Symp. Superalloys 2016-Janua, 971–980 (2016).
Co-9.9Al-8.8W | -10Al-9W | -10Al-9W | CoAlW-X | WA | Zenk, C. H., Neumeier, S., Stone, H. J. & Göken, M. Mechanical properties and lattice misfit of γ/γ’ strengthened Co-base superalloys in the Co-W-Al-Ti quaternary system. Intermetallics 55, 28–39 (2014). | 900 | RT |  |  | 0.3% | (111) peak | 81.3Co-9.9Al-8.8W | 81.3Co-9.9Al-8.8W | WAZenk, C. H., Neumeier, S., Stone, H. J. & Göken, M. Mechanical properties and lattice misfit of γ/γ’ strengthened Co-base superalloys in the Co-W-Al-Ti quaternary system. Intermetallics 55, 28–39 (2014).
Co-8.4Al-7.5W-1.9Ti | -8Al-8W-2Ti | -8Al-8W-2Ti | CoAlWX+ | WB | Zenk, C. H., Neumeier, S., Stone, H. J. & Göken, M. Mechanical properties and lattice misfit of γ/γ’ strengthened Co-base superalloys in the Co-W-Al-Ti quaternary system. Intermetallics 55, 28–39 (2014). | 900 | RT |  |  | 0.399% | (111) peak | 82.2Co-8.4Al-7.5W-1.9Ti | 82.2Co-8.4Al-7.5W-1.9Ti | WBZenk, C. H., Neumeier, S., Stone, H. J. & Göken, M. Mechanical properties and lattice misfit of γ/γ’ strengthened Co-base superalloys in the Co-W-Al-Ti quaternary system. Intermetallics 55, 28–39 (2014).
Co-7.Al-6.1W-3.7Ti | -7Al-6W-4Ti | -7Al-6W-4Ti | CoAlWX+ | WC | Zenk, C. H., Neumeier, S., Stone, H. J. & Göken, M. Mechanical properties and lattice misfit of γ/γ’ strengthened Co-base superalloys in the Co-W-Al-Ti quaternary system. Intermetallics 55, 28–39 (2014). | 900 | RT |  |  | 0.46% | (111) peak | 83.2Co-7.0Al-6.1W-3.7Ti | 83.2Co-7.0Al-6.1W-3.7Ti | WCZenk, C. H., Neumeier, S., Stone, H. J. & Göken, M. Mechanical properties and lattice misfit of γ/γ’ strengthened Co-base superalloys in the Co-W-Al-Ti quaternary system. Intermetallics 55, 28–39 (2014).
Co-4.5Al-4.1W-6.1Ti | -5Al-4W-6Ti | -5Al-4W-6Ti | CoAlW-X | WD | Zenk, C. H., Neumeier, S., Stone, H. J. & Göken, M. Mechanical properties and lattice misfit of γ/γ’ strengthened Co-base superalloys in the Co-W-Al-Ti quaternary system. Intermetallics 55, 28–39 (2014). | 900 | RT |  |  | 0.668% | (111) peak | 85.3Co-4.5Al-4.1W-6.1Ti | 85.3Co-4.5Al-4.1W-6.1Ti | WDZenk, C. H., Neumeier, S., Stone, H. J. & Göken, M. Mechanical properties and lattice misfit of γ/γ’ strengthened Co-base superalloys in the Co-W-Al-Ti quaternary system. Intermetallics 55, 28–39 (2014).
Co-2.8Al-2.5W-8.5Ti | -3Al-3W-9Ti | -3Al-3W-9Ti | Co3Ti | WE | Zenk, C. H., Neumeier, S., Stone, H. J. & Göken, M. Mechanical properties and lattice misfit of γ/γ’ strengthened Co-base superalloys in the Co-W-Al-Ti quaternary system. Intermetallics 55, 28–39 (2014). | 900 | RT |  |  | 0.65% | (111) peak | 86.2Co-2.8Al-2.5W-8.5Ti | 86.2Co-2.8Al-2.5W-8.5Ti | WEZenk, C. H., Neumeier, S., Stone, H. J. & Göken, M. Mechanical properties and lattice misfit of γ/γ’ strengthened Co-base superalloys in the Co-W-Al-Ti quaternary system. Intermetallics 55, 28–39 (2014).
Co-1.4Al-1.3W-10.3Ti | -1Al-1W-10Ti | -1Al-1W-10Ti | Co3Ti | WF | Zenk, C. H., Neumeier, S., Stone, H. J. & Göken, M. Mechanical properties and lattice misfit of γ/γ’ strengthened Co-base superalloys in the Co-W-Al-Ti quaternary system. Intermetallics 55, 28–39 (2014). | 900 | RT |  |  | 0.688% | (111) peak | 87.0Co-1.4Al-1.3W-10.3Ti | 87.0Co-1.4Al-1.3W-10.3Ti | WFZenk, C. H., Neumeier, S., Stone, H. J. & Göken, M. Mechanical properties and lattice misfit of γ/γ’ strengthened Co-base superalloys in the Co-W-Al-Ti quaternary system. Intermetallics 55, 28–39 (2014).
Co-12.2Ti | -12Ti | -12Ti | Co3Ti | WG | Zenk, C. H., Neumeier, S., Stone, H. J. & Göken, M. Mechanical properties and lattice misfit of γ/γ’ strengthened Co-base superalloys in the Co-W-Al-Ti quaternary system. Intermetallics 55, 28–39 (2014). | 900 | RT |  |  | 0.73% | (111) peak | 87.8Co-12.2Ti | 87.8Co-12.2Ti | WGZenk, C. H., Neumeier, S., Stone, H. J. & Göken, M. Mechanical properties and lattice misfit of γ/γ’ strengthened Co-base superalloys in the Co-W-Al-Ti quaternary system. Intermetallics 55, 28–39 (2014).
Co-30.Ni-4.1Al-12.Cr-2.W-4.9Ti-1.Ta-1.6Mo-0.4Si-0.1Hf-0.07C-0.01Zr-0.09B | -30Ni-4Al-12Cr-2W-5Ti-1Ta-2Mo-Si-Hf-C-Zr-B | -30Ni-4Al-12Cr-2W-5Ti-1Ta-2Mo-Si-Hf-C-Zr-B | Low-W | 4Al-4.9Ti | Zhang, Y. Y. et al. Microstructure Evolution of Multicomponent γ′-Strengthened Co-Based Superalloy at 750 °C and 1000 °C with Different Al and Ti Contents. Metall. Mater. Trans. A Phys. Metall. Mater. Sci. 51, 1755–1770 (2020). | 1000 | RT | 0.36169 | 0.35975 | 0.5378% |  | 73.9Co-30.0Ni-4.1Al-12.0Cr-2.0W-4.9Ti-1.0Ta-1.6Mo-0.4Si-0.1Hf-0.07C-0.01Zr-0.09B | 73.9Co-30.0Ni-4.1Al-12.0Cr-2.0W-4.9Ti-1.0Ta-1.6Mo-0.4Si-0.1Hf-0.07C-0.01Zr-0.09B | 4Al-4.9TiZhang, Y. Y. et al. Microstructure Evolution of Multicomponent γ′-Strengthened Co-Based Superalloy at 750 °C and 1000 °C with Different Al and Ti Contents. Metall. Mater. Trans. A Phys. Metall. Mater. Sci. 51, 1755–1770 (2020).
Co-30.1Ni-5.6Al-11.9Cr-2.1W-4.3Ti-1.Ta-1.6Mo-0.4Si-0.1Hf-0.07C-0.01Zr-0.09B | -30Ni-6Al-12Cr-2W-4Ti-1Ta-2Mo-Si-Hf-C-Zr-B | -30Ni-6Al-12Cr-2W-4Ti-1Ta-2Mo-Si-Hf-C-Zr-B | Low-W | 5.5Al-5.2Ti | Zhang, Y. Y. et al. Microstructure Evolution of Multicomponent γ′-Strengthened Co-Based Superalloy at 750 °C and 1000 °C with Different Al and Ti Contents. Metall. Mater. Trans. A Phys. Metall. Mater. Sci. 51, 1755–1770 (2020). | 1000 | RT | 0.3612 | 0.3594 | 0.4996% |  | 72.9Co-30.1Ni-5.6Al-11.9Cr-2.1W-4.3Ti-1.0Ta-1.6Mo-0.4Si-0.1Hf-0.07C-0.01Zr-0.09B | 72.9Co-30.1Ni-5.6Al-11.9Cr-2.1W-4.3Ti-1.0Ta-1.6Mo-0.4Si-0.1Hf-0.07C-0.01Zr-0.09B | 5.5Al-5.2TiZhang, Y. Y. et al. Microstructure Evolution of Multicomponent γ′-Strengthened Co-Based Superalloy at 750 °C and 1000 °C with Different Al and Ti Contents. Metall. Mater. Trans. A Phys. Metall. Mater. Sci. 51, 1755–1770 (2020).
Co-30.1Ni-7.1Al-12.1Cr-2.W-3.5Ti-1.Ta-1.3Mo-0.4Si-0.1Hf-0.08C-0.01Zr-0.09B | -30Ni-7Al-12Cr-2W-3Ti-1Ta-1Mo-Si-Hf-C-Zr-B | -30Ni-7Al-12Cr-2W-3Ti-1Ta-1Mo-Si-Hf-C-Zr-B | Low-W | 7Al-3.5Ti | Zhang, Y. Y. et al. Microstructure Evolution of Multicomponent γ′-Strengthened Co-Based Superalloy at 750 °C and 1000 °C with Different Al and Ti Contents. Metall. Mater. Trans. A Phys. Metall. Mater. Sci. 51, 1755–1770 (2020). | 1000 | RT | 0.35985 | 0.35857 | 0.3563% |  | 72.3Co-30.1Ni-7.1Al-12.1Cr-2.0W-3.5Ti-1.0Ta-1.3Mo-0.4Si-0.1Hf-0.08C-0.01Zr-0.09B | 72.3Co-30.1Ni-7.1Al-12.1Cr-2.0W-3.5Ti-1.0Ta-1.3Mo-0.4Si-0.1Hf-0.08C-0.01Zr-0.09B | 7Al-3.5TiZhang, Y. Y. et al. Microstructure Evolution of Multicomponent γ′-Strengthened Co-Based Superalloy at 750 °C and 1000 °C with Different Al and Ti Contents. Metall. Mater. Trans. A Phys. Metall. Mater. Sci. 51, 1755–1770 (2020).
Co-8.Al-7.1W-4.2Ti-1.1Ta | -8Al-7W-4Ti-1Ta | -8Al-7W-4Ti-1Ta | CoAlWX+ | Zhou TaTi | Zhou, H., Li, L., Antonov, S. & Feng, Q. Sub/micro-structural evolution of a Co–Al–W–Ta–Ti single crystal superalloy during creep at 900 °C and 420 MPa. Mater. Sci. Eng. A (2020) doi:10.1016/j.msea.2019.138791. | 900 | 900 | 0.3649 | 0.3615 | 0.95% |  | 79.6Co-8.0Al-7.1W-4.2Ti-1.1Ta | 79.6Co-8.0Al-7.1W-4.2Ti-1.1Ta | Zhou TaTiZhou, H., Li, L., Antonov, S. & Feng, Q. Sub/micro-structural evolution of a Co–Al–W–Ta–Ti single crystal superalloy during creep at 900 °C and 420 MPa. Mater. Sci. Eng. A (2020) doi:10.1016/j.msea.2019.138791.
Co-8.Al-7.1W-4.2Ti-1.1Ta | -8Al-7W-4Ti-1Ta |  | CoAlWX+ | Zhou TaTi | Zhou, H., Li, L., Antonov, S. & Feng, Q. Sub/micro-structural evolution of a Co–Al–W–Ta–Ti single crystal superalloy during creep at 900 °C and 420 MPa. Mater. Sci. Eng. A (2020) doi:10.1016/j.msea.2019.138791. | 900 | 1000 |  |  | 0.44% | (004) peak | 79.6Co-8.0Al-7.1W-4.2Ti-1.1Ta | 79.6Co-8.0Al-7.1W-4.2Ti-1.1Ta | Zhou TaTiZhou, H., Li, L., Antonov, S. & Feng, Q. Sub/micro-structural evolution of a Co–Al–W–Ta–Ti single crystal superalloy during creep at 900 °C and 420 MPa. Mater. Sci. Eng. A (2020) doi:10.1016/j.msea.2019.138791.
Co-12.Ti | -12Ti | -12Ti | Co3Ti | Co-12Ti | Im, H. J. et al. Effects of Mo on the mechanical behavior of γ/γʹ-strengthened Co-Ti-based alloys. Acta Mater. 197, 69–80 (2020). | 800 | RT |  |  | 1.2%
Co-12.Ti-4.Mo | -12Ti-4Mo | -12Ti-4Mo | Co3Ti | Co-12Ti-4Mo | Im, H. J. et al. Effects of Mo on the mechanical behavior of γ/γʹ-strengthened Co-Ti-based alloys. Acta Mater. 197, 69–80 (2020). | 800 | RT |  |  | 1%
Co-10.Ni-10.Al-7.5W | -10Ni-10Al-8W | -10Ni-10Al-8W | CoAlW-X | Co-10Ni-10Al-7.5W | Shinagawa, K. et al. Phase equilibria and microstructure on γ′ phase in Co-Ni-Al-W system. Mater. Trans. 49, 1474–1479 (2008). | 900 | RT | 0.3593 | 0.3578 | 0.4184%
Co-30.Ni-10.Al-7.5W | -30Ni-10Al-8W | -30Ni-10Al-8W | CoAlW-X | Co-30Ni-10Al-7.5W | Shinagawa, K. et al. Phase equilibria and microstructure on γ′ phase in Co-Ni-Al-W system. Mater. Trans. 49, 1474–1479 (2008). | 900 | RT | 0.3587 | 0.3576 | 0.3071%
Co-50.Ni-10.Al-7.5W | -50Ni-10Al-8W | -50Ni-10Al-8W | CoAlW-X | Co-50Ni-10Al-7.5W | Shinagawa, K. et al. Phase equilibria and microstructure on γ′ phase in Co-Ni-Al-W system. Mater. Trans. 49, 1474–1479 (2008). | 900 | RT | 0.3582 | 0.3573 | 0.2516%
Co-70.Ni-10.Al-7.5W | -70Ni-10Al-8W | -70Ni-10Al-8W | CoAlW-X | Co-70Ni-10Al-7.5W | Shinagawa, K. et al. Phase equilibria and microstructure on γ′ phase in Co-Ni-Al-W system. Mater. Trans. 49, 1474–1479 (2008). | 900 | RT | 0.3579 | 0.3572 | 0.1958%
Co-12.0Ti-4.0Mo | #N/A | #N/A |  | CoTiMo | Im, H. J., Choi, W. S., Ryou, K. H., Seol, J. B., Kang, T. H., Ko, W. S., & Choi, P. P. (2021). Enhanced microstructural stability of γ/γ′-strengthened Co-Ti-Mo-based alloys through Al additions. Acta Materialia, 214. https://doi.org/10.1016/j.actamat.2021.117012 | 800 | RT | 0.3605 | 0.3571 | 1%
Co-2.Al-12.0Ti-4.0Mo | #N/A | #N/A |  | "+"2Al | Im, H. J., Choi, W. S., Ryou, K. H., Seol, J. B., Kang, T. H., Ko, W. S., & Choi, P. P. (2021). Enhanced microstructural stability of γ/γ′-strengthened Co-Ti-Mo-based alloys through Al additions. Acta Materialia, 214. https://doi.org/10.1016/j.actamat.2021.117013 | 800 | RT | 0.3599 | 0.3571 | 0.8%
Co-4.Al-12.0Ti-4.0Mo | #N/A | #N/A |  | "+"4Al | Im, H. J., Choi, W. S., Ryou, K. H., Seol, J. B., Kang, T. H., Ko, W. S., & Choi, P. P. (2021). Enhanced microstructural stability of γ/γ′-strengthened Co-Ti-Mo-based alloys through Al additions. Acta Materialia, 214. https://doi.org/10.1016/j.actamat.2021.117014 | 800 | RT | 0.3615 | 0.3606 | 0.3%
Co-2.Al-10.0Ti-4.0Mo | #N/A | #N/A |  | 10Ti+2Al | Im, H. J., Choi, W. S., Ryou, K. H., Seol, J. B., Kang, T. H., Ko, W. S., & Choi, P. P. (2021). Enhanced microstructural stability of γ/γ′-strengthened Co-Ti-Mo-based alloys through Al additions. Acta Materialia, 214. https://doi.org/10.1016/j.actamat.2021.117015 | 800 | RT | 0.3604 | 0.358 | 0.7%
Co-4.Al-8.0Ti-4.0Mo | #N/A | #N/A |  | 8Ti+4Al | Im, H. J., Choi, W. S., Ryou, K. H., Seol, J. B., Kang, T. H., Ko, W. S., & Choi, P. P. (2021). Enhanced microstructural stability of γ/γ′-strengthened Co-Ti-Mo-based alloys through Al additions. Acta Materialia, 214. https://doi.org/10.1016/j.actamat.2021.117016 | 800 | RT | 0.3604 | 0.3587 | 0.5%
Co-34.6Ni-1.7Fe-4.3Al-19.5Cr-1.0Ti-1.9Nb-4.8Mo-0.70C | #N/A | #N/A |  | Co-Ni-based superalloy | Li, C., Teng, J., Yang, B., Ye, X., Liu, J., & Li, Y. (2021). Correlation between microstructure and mechanical properties of novel Co-Ni-based powder metallurgy superalloy. Materials Characterization, 181. https://doi.org/10.1016/j.matchar.2021.111480 | 800 | RT | 0.3595 | 0.36 | -0.139% | Aged at 800C for 3h, Powder Metallurgy
Co-31.0Ni-10.1Al-2.1Ta-5.1Mo | #N/A | #N/A |  | 0Ti | Mukhopadhyay, S., Pandey, P., Baler, N., Biswas, K., Makineni, S. K., & Chattopadhyay, K. (2021). The role of Ti addition on the evolution and stability of γ/γ′ microstructure in a Co-30Ni-10Al-5Mo-2Ta alloy. Acta Materialia, 208, 116736. https://doi.org/10.1016/j.actamat.2021.116736 |  | RT |  |  | 0.56%
Co-32.0Ni-9.9Al-1.4Ti-1.7Ta-4.6Mo | #N/A | #N/A |  | 2Ti | Mukhopadhyay, S., Pandey, P., Baler, N., Biswas, K., Makineni, S. K., & Chattopadhyay, K. (2021). The role of Ti addition on the evolution and stability of γ/γ′ microstructure in a Co-30Ni-10Al-5Mo-2Ta alloy. Acta Materialia, 208, 116736. https://doi.org/10.1016/j.actamat.2021.116737 |  | RT |  |  | 0.48%
Co-30.6Ni-9.2Al-3.2Ti-2.1Ta-5.1Mo | -31Ni-10Al-2Ti-2Ta-5Mo | #N/A |  | 3Ti | Mukhopadhyay, S., Pandey, P., Baler, N., Biswas, K., Makineni, S. K., & Chattopadhyay, K. (2021). The role of Ti addition on the evolution and stability of γ/γ′ microstructure in a Co-30Ni-10Al-5Mo-2Ta alloy. Acta Materialia, 208, 116736. https://doi.org/10.1016/j.actamat.2021.116738 |  | RT |  |  | 0.42%
Co-30.5Ni-9.3Al-3.9Ti-2.2Ta-5.0Mo | #N/A | #N/A |  | 4Ti | Mukhopadhyay, S., Pandey, P., Baler, N., Biswas, K., Makineni, S. K., & Chattopadhyay, K. (2021). The role of Ti addition on the evolution and stability of γ/γ′ microstructure in a Co-30Ni-10Al-5Mo-2Ta alloy. Acta Materialia, 208, 116736. https://doi.org/10.1016/j.actamat.2021.116739 |  | RT |  |  | 0.28%
Co-29.8Ni-9.4Al-12.8Cr-3.7Ti-2.0Nb | #N/A | #N/A |  | 10Al12Cr4Ti | Pandey, P., Mazumder, N., Singh, M. P., Patil, C., Sharma, A., Makineni, S. K., Banerjee, D., & Chattopadhyay, K. (2021). Design of low mass density γ/γ′ CoNi-based superalloys with promising high-temperature mechanical properties. Physical Review Materials, 5(9). https://doi.org/10.1103/PhysRevMaterials.5.093607 | 900 | RT | 0.35699 | 0.35962 | -0.73%
Co-30.2Ni-9.8Al-4.0W-3.9Ti-1.9Ta | #N/A | #N/A |  | 4W2Ta | Qu, S., Li, Y., Tong, M., Wang, C., & Yang, Y. (2021). Effects of 1 at.% Ta substitution for 1 at.% W on the coarsening kinetics and deformation behavior of γʹ-strengthened CoNi-base superalloys. Materials Science and Engineering A, 823. https://doi.org/10.1016/j.msea.2021.141776 | 900 | RT |  |  | 0.418%
Co-30.4Ni-9.7Al-2.1Ta-4.7Mo | #N/A | #N/A |  | 30Ni2Ta | Singh, M. P., Olu, E. F., Pandey, P., & Chattopadhyay, K. (2021). Thermophysical and magnetic properties of Co-Ni-Mo-Al-Ta class of tungsten free Co-based superalloys. Journal of Alloys and Compounds, 879. https://doi.org/10.1016/j.jallcom.2021.160379 | 900 | RT | 0.3552 | 0.3532 | 0.5647%
Co-30.5Ni-9.7Al-1.9Ti-2.1Ta-4.8Mo | #N/A | #N/A |  | 30Ni2Ta2Ti | Singh, M. P., Olu, E. F., Pandey, P., & Chattopadhyay, K. (2021). Thermophysical and magnetic properties of Co-Ni-Mo-Al-Ta class of tungsten free Co-based superalloys. Journal of Alloys and Compounds, 879. https://doi.org/10.1016/j.jallcom.2021.160380 | 900 | RT | 0.3564 | 0.3547 | 0.4781%
Co-30.2Ni-9.8Al-2.0Cr-2.0Ti-1.9Ta-4.6Mo | #N/A | #N/A |  | 30Ni2Ta2Ti2Cr | Singh, M. P., Olu, E. F., Pandey, P., & Chattopadhyay, K. (2021). Thermophysical and magnetic properties of Co-Ni-Mo-Al-Ta class of tungsten free Co-based superalloys. Journal of Alloys and Compounds, 879. https://doi.org/10.1016/j.jallcom.2021.160381 | 900 | RT | 0.3561 | 0.3547 | 0.3939%
Co-30.1Ni-9.8Al-4.9Cr-2.0Ti-2.0Ta-4.9Mo | #N/A | #N/A |  | 30Ni2Ta2Ti5Cr | Singh, M. P., Olu, E. F., Pandey, P., & Chattopadhyay, K. (2021). Thermophysical and magnetic properties of Co-Ni-Mo-Al-Ta class of tungsten free Co-based superalloys. Journal of Alloys and Compounds, 879. https://doi.org/10.1016/j.jallcom.2021.160382 | 900 | RT | 0.3574 | 0.3562 | 0.3363%
Co-29.5Ni-10.2Al-10.2Cr-1.9Ti-2.1Ta-5.1Mo | #N/A | #N/A |  | 30Ni2Ta2Ti10Cr | Singh, M. P., Olu, E. F., Pandey, P., & Chattopadhyay, K. (2021). Thermophysical and magnetic properties of Co-Ni-Mo-Al-Ta class of tungsten free Co-based superalloys. Journal of Alloys and Compounds, 879. https://doi.org/10.1016/j.jallcom.2021.160383 | 900 | RT | 0.3598 | 0.3602 | -0.1111% | misfit calculated by the paper is wrong
Co-8.0Ti-11.0V | #N/A | #N/A |  | Co-8Ti-11V | Zhou, P., Gao, X., Song, D., Liu, Y., & Cheng, J. (2021). Effect of Ni on Microstructure and Mechanical Property of a Co-Ti-V-Based Superalloy. Scanning, 2021. https://doi.org/10.1155/2021/6678085 | 870 | RT | 0.3611 | 0.3584 | 0.74% | Aged at 870C for 72h
Co-5.0Ni-8.0Ti-11.0V | #N/A | #N/A |  | Co-8Ti-11V-5Ni | Zhou, P., Gao, X., Song, D., Liu, Y., & Cheng, J. (2021). Effect of Ni on Microstructure and Mechanical Property of a Co-Ti-V-Based Superalloy. Scanning, 2021. https://doi.org/10.1155/2021/6678086 | 870 | RT | 0.3607 | 0.3583 | 0.68% | Aged at 870C for 72h
Co-10.0Ni-8.0Ti-11.0V | -20Ni-10Al-7W-3Ti-C-B | #N/A |  | Co-8Ti-11V-10Ni | Zhou, P., Gao, X., Song, D., Liu, Y., & Cheng, J. (2021). Effect of Ni on Microstructure and Mechanical Property of a Co-Ti-V-Based Superalloy. Scanning, 2021. https://doi.org/10.1155/2021/6678087 | 870 | RT | 0.3593 | 0.3571 | 0.61% | Aged at 870C for 72h
Co-29.8Ni-7.8Al-14.4Cr-2.0W-4.3Ti-0.9Ta | #N/A | #N/A |  | base | Zhuang, X., Antonov, S., Li, L., & Feng, Q. (2021). Effect of alloying elements on the coarsening rate of γʹ precipitates in multi-component CoNi-based superalloys with high Cr content. Scripta Materialia, 202. https://doi.org/10.1016/j.scriptamat.2021.114004 | 850 | RT | 0.3595 | 0.3582 | 0.36%
Co-29.8Ni-8.Al-14.3Cr-2.9W-4.2Ti-1.0Ta | #N/A | #N/A |  | +1W | Zhuang, X., Antonov, S., Li, L., & Feng, Q. (2021). Effect of alloying elements on the coarsening rate of γʹ precipitates in multi-component CoNi-based superalloys with high Cr content. Scripta Materialia, 202. https://doi.org/10.1016/j.scriptamat.2021.114005 | 850 | RT | 0.359 | 0.358 | 0.26%
Co-29.8Ni-7.9Al-14.2Cr-2.0W-4.2Ti-1.0Ta-1.0Mo | #N/A | #N/A |  | +1Mo | Zhuang, X., Antonov, S., Li, L., & Feng, Q. (2021). Effect of alloying elements on the coarsening rate of γʹ precipitates in multi-component CoNi-based superalloys with high Cr content. Scripta Materialia, 202. https://doi.org/10.1016/j.scriptamat.2021.114006 | 850 | RT | 0.3554 | 0.3551 | 0.1%
Co-30.0Ni-7.8Al-14.3Cr-2.0W-5.3Ti-0.9Ta | -14Al-8W | #N/A |  | +1Ti | Zhuang, X., Antonov, S., Li, L., & Feng, Q. (2021). Effect of alloying elements on the coarsening rate of γʹ precipitates in multi-component CoNi-based superalloys with high Cr content. Scripta Materialia, 202. https://doi.org/10.1016/j.scriptamat.2021.114007 | 850 | RT | 0.3605 | 0.3589 | 0.45%
Co-20.4Ni-9.8Al-7.4W-2.7Ti-0.40C-0.10B | #N/A | #N/A |  | Aliakbari alloy | Aliakbari-Sani, S., Vafaeenezhad, H., Arabi, H., & Ebrahimi, G. R. (2022). Quantitative kinetic analysis of γ′ precipitate evolution in a Co–Al–W superalloy during aging heat treatment. Journal of Materials Research and Technology, 21, 3425–3439. https://doi.org/10.1016/j.jmrt.2022.10.165 | 840 | RT | 0.361627 | 0.358916 | 0.75% | Aged at 840C for 48h
Co-30.0Ni-10.Al-2.0Ti-2.0Ta-5.0Mo | #N/A | #N/A |  | Athira alloy | Athira, K. S., Pandey, P., Prabhakar, K. V. P., Chattopadhyay, K., & Chatterjee, S. (2022). Laser welding of a W-free precipitation strengthened Co-base superalloy. Journal of Materials Science, 57(13), 7085–7100. https://doi.org/10.1007/s10853-022-07117-8 | 900 | RT |  | 0.362 |  | Aged at 900C for 50h
Co-34.8Ni-1.7Fe-4.3Al-19.7Cr-1.0Ti-1.9Nb-4.9Mo | #N/A | #N/A |  | AG | Bian, H., Xu, X., Li, Y., Koizumi, Y., Wang, Z., Chen, M., Yamanaka, K., & Chiba, A. (2015). Regulating the coarsening of the γ’ phase in superalloys. NPG Asia Materials, 7(8). https://doi.org/10.1038/am.2015.96 | 800 | RT | 0.3601 | 0.3597 | 0.13% | 3h
Co-10.Al-3.0Nb | #N/A | #N/A |  | Co-10Al-3Nb | Cao, B. X., Xu, W. W., Yu, C. Y., Wu, S. W., Kong, H. J., Ding, Z. Y., Zhang, T. L., Luan, J. H., Xiao, B., Jiao, Z. B., Liu, Y., Yang, T., & Liu, C. T. (2022). L12-strengthened multicomponent Co-Al-Nb-based alloys with high strength and matrix-confined stacking-fault-mediated plasticity. Acta Materialia, 229. https://doi.org/10.1016/j.actamat.2022.117767 | 700 | RT | 0.3585 | 0.3644 | 1.64%
Co-13.7Al-7.7W | #N/A | #N/A |  | Ternary T1 | Casas, R., Galvez, F., & Campos, M. (2022). Microstructure stability and hardening determination through heat treatment of sintered Co γ/γ′ based alloys. Powder Metallurgy, 65(3), 242–252. https://doi.org/10.1080/00325899.2021.1994116 | 900 | RT | 0.3585 | 0.3571 | 0.39% | 900C for 24h
Co-11.7Al-9.0W-2.1Ti-1.7Ta | #N/A | #N/A |  | Quinary T2 | Casas, R., Galvez, F., & Campos, M. (2022). Microstructure stability and hardening determination through heat treatment of sintered Co γ/γ′ based alloys. Powder Metallurgy, 65(3), 242–252. https://doi.org/10.1080/00325899.2021.1994116 | 900 | RT | 0.359 | 0.3575 | 0.45% | 900C for 24h
Co-29.3Ni-4.7Al-15.5Cr-5.3Ti | #N/A | #N/A |  | Co-30Ni-15Cr-5Al-5Ti | Liang, Z., Neumeier, S., Rao, Z., Göken, M., & Pyczak, F. (2022). CALPHAD informed design of multicomponent CoNiCr-based superalloys exhibiting large lattice misfit and high yield stress. Materials Science and Engineering A, 854. https://doi.org/10.1016/j.msea.2022.143798 | 900 | RT |  | 0.35414 | 1.3%
Co-29.3Ni-6.4Al-15.2Cr-5.1Ti-2.1Ta | #N/A | #N/A |  | Co-30Ni-15Cr-5Al-5Ti-2Ta | Liang, Z., Neumeier, S., Rao, Z., Göken, M., & Pyczak, F. (2022). CALPHAD informed design of multicomponent CoNiCr-based superalloys exhibiting large lattice misfit and high yield stress. Materials Science and Engineering A, 854. https://doi.org/10.1016/j.msea.2022.143798 | 900 | RT |  | 0.35467 | 1.4%
Co-34.0Ni-4.5Al-15.6Cr-5.5Ti | #N/A | #N/A |  | CoNi-baseline | Liang, Z., Paul, J. D. H., Stark, A., Bezold, A., Neumeier, S., Göken, M., & Pyczak, F. (2022). High-Temperature CoNi-Based Superalloys Strengthened by γ′-(Ni,Co)3(Cr,Al,Ti,X): The Effect of Refractory Elements. Metallurgical and Materials Transactions A: Physical Metallurgy and Materials Science. https://doi.org/10.1007/s11661-022-06795-y | 900 | RT | 0.35872 | 0.35486 | 1.082%
Co-34.3Ni-4.7Al-15.6Cr-5.1Ti-1.9Ta | #N/A | #N/A |  | CoNi-2Ta | Liang, Z., Paul, J. D. H., Stark, A., Bezold, A., Neumeier, S., Göken, M., & Pyczak, F. (2022). High-Temperature CoNi-Based Superalloys Strengthened by γ′-(Ni,Co)3(Cr,Al,Ti,X): The Effect of Refractory Elements. Metallurgical and Materials Transactions A: Physical Metallurgy and Materials Science. https://doi.org/10.1007/s11661-022-06795-y | 900 | RT | 0.35943 | 0.35533 | 1.147%
Co-34.7Ni-4.5Al-15.5Cr-4.9Ti-1.8Nb | #N/A | #N/A |  | CoNi-2Nb | Liang, Z., Paul, J. D. H., Stark, A., Bezold, A., Neumeier, S., Göken, M., & Pyczak, F. (2022). High-Temperature CoNi-Based Superalloys Strengthened by γ′-(Ni,Co)3(Cr,Al,Ti,X): The Effect of Refractory Elements. Metallurgical and Materials Transactions A: Physical Metallurgy and Materials Science. https://doi.org/10.1007/s11661-022-06795-y | 900 | RT | 0.35951 | 0.35545 | 1.136%
Co-34.6Ni-4.4Al-15.4Cr-0.9W-5.2Ti-2.0Mo | #N/A | #N/A |  | CoNi-3W | Liang, Z., Paul, J. D. H., Stark, A., Bezold, A., Neumeier, S., Göken, M., & Pyczak, F. (2022). High-Temperature CoNi-Based Superalloys Strengthened by γ′-(Ni,Co)3(Cr,Al,Ti,X): The Effect of Refractory Elements. Metallurgical and Materials Transactions A: Physical Metallurgy and Materials Science. https://doi.org/10.1007/s11661-022-06795-y | 900 | RT | 0.3592 | 0.35637 | 0.791%
Co-34.8Ni-4.7Al-15.3Cr-3.1W-5.1Ti | #N/A | #N/A |  | CoNi-2Mo1W | Liang, Z., Paul, J. D. H., Stark, A., Bezold, A., Neumeier, S., Göken, M., & Pyczak, F. (2022). High-Temperature CoNi-Based Superalloys Strengthened by γ′-(Ni,Co)3(Cr,Al,Ti,X): The Effect of Refractory Elements. Metallurgical and Materials Transactions A: Physical Metallurgy and Materials Science. https://doi.org/10.1007/s11661-022-06795-y | 900 | RT | 0.35795 | 0.35655 | 0.3919%
Co-36.4Ni-4.7Al-15.2Cr-1.2W-5.2Ti-1.0Ta-2.1Mo | #N/A | #N/A |  | CoNi-2Mo1W2Ti | Liang, Z., Paul, J. D. H., Stark, A., Bezold, A., Neumeier, S., Göken, M., & Pyczak, F. (2022). High-Temperature CoNi-Based Superalloys Strengthened by γ′-(Ni,Co)3(Cr,Al,Ti,X): The Effect of Refractory Elements. Metallurgical and Materials Transactions A: Physical Metallurgy and Materials Science. https://doi.org/10.1007/s11661-022-06795-y | 900 | RT | 0.35991 | 0.35793 | 0.5517%
Co-34.4Ni-4.5Al-15.7Cr-1.1W-7.4Ti-1.8Mo | #N/A | #N/A |  | CoNi-2Mo1W1Ta | Liang, Z., Paul, J. D. H., Stark, A., Bezold, A., Neumeier, S., Göken, M., & Pyczak, F. (2022). High-Temperature CoNi-Based Superalloys Strengthened by γ′-(Ni,Co)3(Cr,Al,Ti,X): The Effect of Refractory Elements. Metallurgical and Materials Transactions A: Physical Metallurgy and Materials Science. https://doi.org/10.1007/s11661-022-06795-y | 900 | RT | 0.36017 | 0.35719 | 0.8308%
Co-2.0W-4.0Ti-2.0Ta-10.0V | #N/A | #N/A |  | Co-4Ti-10V-2W-2Ta | Liu, X., Chen, Z., Chen, Y., Yang, S., Pan, Y., Lu, Y., Qu, S., Li, Y., Yang, Y., & Wang, C. (2021). Multicomponent Co-Ti-based superalloy with high solvus temperature and low lattice misfit. Materials Letters, 284. https://doi.org/10.1016/j.matlet.2020.128910 | 900 | RT | 0.3606 | 0.3595 | 0.33% | calc misfit is .31%, but they report .33%
Co-30.0Ni-10.Al-2.0Ta-5.0V |  | #N/A |  | base | Liu, X., Cai, W., Chen, Z., Chen, Y., Chen, X., Yang, S., Lu, Y., Han, J., & Wang, C. (2022). Effects of alloying additions on the microstructure, lattice misfit, and solvus temperature of a novel Co–Ni-based superalloy. Intermetallics, 141. https://doi.org/10.1016/j.intermet.2021.107431 | 900 | RT | 0.3548 | 0.3533 | 0.4237%
Co-30.0Ni-10.Al-2.0Ti-2.0Ta-5.0V |  |  |  | 2Ti | Liu, X., Cai, W., Chen, Z., Chen, Y., Chen, X., Yang, S., Lu, Y., Han, J., & Wang, C. (2022). Effects of alloying additions on the microstructure, lattice misfit, and solvus temperature of a novel Co–Ni-based superalloy. Intermetallics, 141. https://doi.org/10.1016/j.intermet.2021.107431 | 900 | RT | 0.3563 | 0.3544 | 0.5347%
Co-30.0Ni-10.Al-2.0Ta-2.0Nb-5.0V |  |  |  | 2Nb | Liu, X., Cai, W., Chen, Z., Chen, Y., Chen, X., Yang, S., Lu, Y., Han, J., & Wang, C. (2022). Effects of alloying additions on the microstructure, lattice misfit, and solvus temperature of a novel Co–Ni-based superalloy. Intermetallics, 141. https://doi.org/10.1016/j.intermet.2021.107431 | 900 | RT | 0.3566 | 0.3545 | 0.5906%
Co-30.0Ni-10.Al-2.0Ta-5.0V-2.0Mo |  |  |  | 2Mo | Liu, X., Cai, W., Chen, Z., Chen, Y., Chen, X., Yang, S., Lu, Y., Han, J., & Wang, C. (2022). Effects of alloying additions on the microstructure, lattice misfit, and solvus temperature of a novel Co–Ni-based superalloy. Intermetallics, 141. https://doi.org/10.1016/j.intermet.2021.107431 | 900 | RT | 0.3558 | 0.3543 | 0.4225%
Co-30.0Ni-10.Al-2.0W-2.0Ta-5.0V |  |  |  | 2W | Liu, X., Cai, W., Chen, Z., Chen, Y., Chen, X., Yang, S., Lu, Y., Han, J., & Wang, C. (2022). Effects of alloying additions on the microstructure, lattice misfit, and solvus temperature of a novel Co–Ni-based superalloy. Intermetallics, 141. https://doi.org/10.1016/j.intermet.2021.107431 | 900 | RT | 0.3556 | 0.3542 | 0.3945%
Co-74.9Ni-4.9Al-14.9Cr-5.3Ti |  |  |  | 0Co | Llewelyn, S. C. H., Owen, L. R., Playford, H. Y., Jones, N. G., Dye, D., Hardy, M. C., & Stone, H. J. (2023). Influence of Ni:Co ratio and temperature on the lattice misfit of γ-γ’ Ni-Co-Al-Ti-Cr alloys. Journal of Alloys and Compounds, 937. https://doi.org/10.1016/j.jallcom.2022.168253 | 800 | RT | 0.35721 | 0.35552 | 0.4742%
Co-74.9Ni-4.9Al-14.9Cr-5.3Ti |  |  |  | 0Co | Llewelyn, S. C. H., Owen, L. R., Playford, H. Y., Jones, N. G., Dye, D., Hardy, M. C., & Stone, H. J. (2023). Influence of Ni:Co ratio and temperature on the lattice misfit of γ-γ’ Ni-Co-Al-Ti-Cr alloys. Journal of Alloys and Compounds, 937. https://doi.org/10.1016/j.jallcom.2022.168253 | 800 | 400 | 0.35892 | 0.35734 | 0.4412%
Co-74.9Ni-4.9Al-14.9Cr-5.3Ti |  |  |  | 0Co | Llewelyn, S. C. H., Owen, L. R., Playford, H. Y., Jones, N. G., Dye, D., Hardy, M. C., & Stone, H. J. (2023). Influence of Ni:Co ratio and temperature on the lattice misfit of γ-γ’ Ni-Co-Al-Ti-Cr alloys. Journal of Alloys and Compounds, 937. https://doi.org/10.1016/j.jallcom.2022.168253 | 800 | 600 | 0.36007 | 0.35862 | 0.4035%
Co-74.9Ni-4.9Al-14.9Cr-5.3Ti |  |  |  | 0Co | Llewelyn, S. C. H., Owen, L. R., Playford, H. Y., Jones, N. G., Dye, D., Hardy, M. C., & Stone, H. J. (2023). Influence of Ni:Co ratio and temperature on the lattice misfit of γ-γ’ Ni-Co-Al-Ti-Cr alloys. Journal of Alloys and Compounds, 937. https://doi.org/10.1016/j.jallcom.2022.168253 | 800 | 700 | 0.36064 | 0.35928 | 0.3778%
Co-74.9Ni-4.9Al-14.9Cr-5.3Ti |  |  |  | 0Co | Llewelyn, S. C. H., Owen, L. R., Playford, H. Y., Jones, N. G., Dye, D., Hardy, M. C., & Stone, H. J. (2023). Influence of Ni:Co ratio and temperature on the lattice misfit of γ-γ’ Ni-Co-Al-Ti-Cr alloys. Journal of Alloys and Compounds, 937. https://doi.org/10.1016/j.jallcom.2022.168253 | 800 | 800 | 0.36122 | 0.36003 | 0.33%
Co-65.2Ni-5.1Al-14.9Cr-5.2Ti |  |  |  | 9Co | Llewelyn, S. C. H., Owen, L. R., Playford, H. Y., Jones, N. G., Dye, D., Hardy, M. C., & Stone, H. J. (2023). Influence of Ni:Co ratio and temperature on the lattice misfit of γ-γ’ Ni-Co-Al-Ti-Cr alloys. Journal of Alloys and Compounds, 937. https://doi.org/10.1016/j.jallcom.2022.168253 | 800 | RT | 0.3576 | 0.35576 | 0.5159%
Co-65.2Ni-5.1Al-14.9Cr-5.2Ti |  |  |  | 9Co | Llewelyn, S. C. H., Owen, L. R., Playford, H. Y., Jones, N. G., Dye, D., Hardy, M. C., & Stone, H. J. (2023). Influence of Ni:Co ratio and temperature on the lattice misfit of γ-γ’ Ni-Co-Al-Ti-Cr alloys. Journal of Alloys and Compounds, 937. https://doi.org/10.1016/j.jallcom.2022.168253 | 800 | 400 | 0.35938 | 0.35767 | 0.477%
Co-65.2Ni-5.1Al-14.9Cr-5.2Ti |  |  |  | 9Co | Llewelyn, S. C. H., Owen, L. R., Playford, H. Y., Jones, N. G., Dye, D., Hardy, M. C., & Stone, H. J. (2023). Influence of Ni:Co ratio and temperature on the lattice misfit of γ-γ’ Ni-Co-Al-Ti-Cr alloys. Journal of Alloys and Compounds, 937. https://doi.org/10.1016/j.jallcom.2022.168253 | 800 | 600 | 0.36048 | 0.35889 | 0.4421%
Co-65.2Ni-5.1Al-14.9Cr-5.2Ti |  |  |  | 9Co | Llewelyn, S. C. H., Owen, L. R., Playford, H. Y., Jones, N. G., Dye, D., Hardy, M. C., & Stone, H. J. (2023). Influence of Ni:Co ratio and temperature on the lattice misfit of γ-γ’ Ni-Co-Al-Ti-Cr alloys. Journal of Alloys and Compounds, 937. https://doi.org/10.1016/j.jallcom.2022.168253 | 800 | 700 | 0.36106 | 0.35956 | 0.4163%
Co-65.2Ni-5.1Al-14.9Cr-5.2Ti |  |  |  | 9Co | Llewelyn, S. C. H., Owen, L. R., Playford, H. Y., Jones, N. G., Dye, D., Hardy, M. C., & Stone, H. J. (2023). Influence of Ni:Co ratio and temperature on the lattice misfit of γ-γ’ Ni-Co-Al-Ti-Cr alloys. Journal of Alloys and Compounds, 937. https://doi.org/10.1016/j.jallcom.2022.168253 | 800 | 800 | 0.36168 | 0.36036 | 0.3656%
Co-56.2Ni-5.1Al-14.8Cr-5.3Ti |  |  |  | 19Co | Llewelyn, S. C. H., Owen, L. R., Playford, H. Y., Jones, N. G., Dye, D., Hardy, M. C., & Stone, H. J. (2023). Influence of Ni:Co ratio and temperature on the lattice misfit of γ-γ’ Ni-Co-Al-Ti-Cr alloys. Journal of Alloys and Compounds, 937. https://doi.org/10.1016/j.jallcom.2022.168253 | 800 | RT | 0.35788 | 0.35589 | 0.5576%
Co-56.2Ni-5.1Al-14.8Cr-5.3Ti |  |  |  | 19Co | Llewelyn, S. C. H., Owen, L. R., Playford, H. Y., Jones, N. G., Dye, D., Hardy, M. C., & Stone, H. J. (2023). Influence of Ni:Co ratio and temperature on the lattice misfit of γ-γ’ Ni-Co-Al-Ti-Cr alloys. Journal of Alloys and Compounds, 937. https://doi.org/10.1016/j.jallcom.2022.168253 | 800 | 400 | 0.35959 | 0.35772 | 0.5214%
Co-56.2Ni-5.1Al-14.8Cr-5.3Ti |  |  |  | 19Co | Llewelyn, S. C. H., Owen, L. R., Playford, H. Y., Jones, N. G., Dye, D., Hardy, M. C., & Stone, H. J. (2023). Influence of Ni:Co ratio and temperature on the lattice misfit of γ-γ’ Ni-Co-Al-Ti-Cr alloys. Journal of Alloys and Compounds, 937. https://doi.org/10.1016/j.jallcom.2022.168253 | 800 | 600 | 0.36078 | 0.35905 | 0.4807%
Co-56.2Ni-5.1Al-14.8Cr-5.3Ti |  |  |  | 19Co | Llewelyn, S. C. H., Owen, L. R., Playford, H. Y., Jones, N. G., Dye, D., Hardy, M. C., & Stone, H. J. (2023). Influence of Ni:Co ratio and temperature on the lattice misfit of γ-γ’ Ni-Co-Al-Ti-Cr alloys. Journal of Alloys and Compounds, 937. https://doi.org/10.1016/j.jallcom.2022.168253 | 800 | 700 | 0.36137 | 0.35972 | 0.4576%
Co-56.2Ni-5.1Al-14.8Cr-5.3Ti |  |  |  | 19Co | Llewelyn, S. C. H., Owen, L. R., Playford, H. Y., Jones, N. G., Dye, D., Hardy, M. C., & Stone, H. J. (2023). Influence of Ni:Co ratio and temperature on the lattice misfit of γ-γ’ Ni-Co-Al-Ti-Cr alloys. Journal of Alloys and Compounds, 937. https://doi.org/10.1016/j.jallcom.2022.168253 | 800 | 800 | 0.36199 | 0.36052 | 0.4069%
Co-47.2Ni-5.Al-14.8Cr-5.2Ti |  |  |  | 28Co | Llewelyn, S. C. H., Owen, L. R., Playford, H. Y., Jones, N. G., Dye, D., Hardy, M. C., & Stone, H. J. (2023). Influence of Ni:Co ratio and temperature on the lattice misfit of γ-γ’ Ni-Co-Al-Ti-Cr alloys. Journal of Alloys and Compounds, 937. https://doi.org/10.1016/j.jallcom.2022.168253 | 800 | RT | 0.3579 | 0.3558 | 0.5885%
Co-47.2Ni-5.Al-14.8Cr-5.2Ti |  |  |  | 28Co | Llewelyn, S. C. H., Owen, L. R., Playford, H. Y., Jones, N. G., Dye, D., Hardy, M. C., & Stone, H. J. (2023). Influence of Ni:Co ratio and temperature on the lattice misfit of γ-γ’ Ni-Co-Al-Ti-Cr alloys. Journal of Alloys and Compounds, 937. https://doi.org/10.1016/j.jallcom.2022.168253 | 800 | 400 | 0.35959 | 0.3576 | 0.5549%
Co-47.2Ni-5.Al-14.8Cr-5.2Ti |  |  |  | 28Co | Llewelyn, S. C. H., Owen, L. R., Playford, H. Y., Jones, N. G., Dye, D., Hardy, M. C., & Stone, H. J. (2023). Influence of Ni:Co ratio and temperature on the lattice misfit of γ-γ’ Ni-Co-Al-Ti-Cr alloys. Journal of Alloys and Compounds, 937. https://doi.org/10.1016/j.jallcom.2022.168253 | 800 | 600 | 0.36082 | 0.35895 | 0.5196%
Co-47.2Ni-5.Al-14.8Cr-5.2Ti |  |  |  | 28Co | Llewelyn, S. C. H., Owen, L. R., Playford, H. Y., Jones, N. G., Dye, D., Hardy, M. C., & Stone, H. J. (2023). Influence of Ni:Co ratio and temperature on the lattice misfit of γ-γ’ Ni-Co-Al-Ti-Cr alloys. Journal of Alloys and Compounds, 937. https://doi.org/10.1016/j.jallcom.2022.168253 | 800 | 700 | 0.36141 | 0.35963 | 0.4937%
Co-47.2Ni-5.Al-14.8Cr-5.2Ti |  |  |  | 28Co | Llewelyn, S. C. H., Owen, L. R., Playford, H. Y., Jones, N. G., Dye, D., Hardy, M. C., & Stone, H. J. (2023). Influence of Ni:Co ratio and temperature on the lattice misfit of γ-γ’ Ni-Co-Al-Ti-Cr alloys. Journal of Alloys and Compounds, 937. https://doi.org/10.1016/j.jallcom.2022.168253 | 800 | 800 | 0.36203 | 0.36042 | 0.4457%
Co-37.7Ni-5.Al-15.0Cr-5.1Ti |  |  |  | 38Co | Llewelyn, S. C. H., Owen, L. R., Playford, H. Y., Jones, N. G., Dye, D., Hardy, M. C., & Stone, H. J. (2023). Influence of Ni:Co ratio and temperature on the lattice misfit of γ-γ’ Ni-Co-Al-Ti-Cr alloys. Journal of Alloys and Compounds, 937. https://doi.org/10.1016/j.jallcom.2022.168253 | 800 | RT | 0.3579 | 0.3558 | 0.5885%
Co-37.7Ni-5.Al-15.0Cr-5.1Ti |  |  |  | 38Co | Llewelyn, S. C. H., Owen, L. R., Playford, H. Y., Jones, N. G., Dye, D., Hardy, M. C., & Stone, H. J. (2023). Influence of Ni:Co ratio and temperature on the lattice misfit of γ-γ’ Ni-Co-Al-Ti-Cr alloys. Journal of Alloys and Compounds, 937. https://doi.org/10.1016/j.jallcom.2022.168253 | 800 | 400 | 0.35975 | 0.3577 | 0.5715%
Co-37.7Ni-5.Al-15.0Cr-5.1Ti |  |  |  | 38Co | Llewelyn, S. C. H., Owen, L. R., Playford, H. Y., Jones, N. G., Dye, D., Hardy, M. C., & Stone, H. J. (2023). Influence of Ni:Co ratio and temperature on the lattice misfit of γ-γ’ Ni-Co-Al-Ti-Cr alloys. Journal of Alloys and Compounds, 937. https://doi.org/10.1016/j.jallcom.2022.168253 | 800 | 600 | 0.36089 | 0.35896 | 0.5362%
Co-37.7Ni-5.Al-15.0Cr-5.1Ti |  |  |  | 38Co | Llewelyn, S. C. H., Owen, L. R., Playford, H. Y., Jones, N. G., Dye, D., Hardy, M. C., & Stone, H. J. (2023). Influence of Ni:Co ratio and temperature on the lattice misfit of γ-γ’ Ni-Co-Al-Ti-Cr alloys. Journal of Alloys and Compounds, 937. https://doi.org/10.1016/j.jallcom.2022.168253 | 800 | 700 | 0.36151 | 0.35964 | 0.5186%
Co-37.7Ni-5.Al-15.0Cr-5.1Ti |  |  |  | 38Co | Llewelyn, S. C. H., Owen, L. R., Playford, H. Y., Jones, N. G., Dye, D., Hardy, M. C., & Stone, H. J. (2023). Influence of Ni:Co ratio and temperature on the lattice misfit of γ-γ’ Ni-Co-Al-Ti-Cr alloys. Journal of Alloys and Compounds, 937. https://doi.org/10.1016/j.jallcom.2022.168253 | 800 | 800 | 0.36217 | 0.36046 | 0.4733%
Co-28.4Ni-5.Al-15.0Cr-5.2Ti |  |  |  | 47Co | Llewelyn, S. C. H., Owen, L. R., Playford, H. Y., Jones, N. G., Dye, D., Hardy, M. C., & Stone, H. J. (2023). Influence of Ni:Co ratio and temperature on the lattice misfit of γ-γ’ Ni-Co-Al-Ti-Cr alloys. Journal of Alloys and Compounds, 937. https://doi.org/10.1016/j.jallcom.2022.168253 | 800 | RT | 0.35584 | 0.35388 | 0.5523%
Co-28.4Ni-5.Al-15.0Cr-5.2Ti |  |  |  | 47Co | Llewelyn, S. C. H., Owen, L. R., Playford, H. Y., Jones, N. G., Dye, D., Hardy, M. C., & Stone, H. J. (2023). Influence of Ni:Co ratio and temperature on the lattice misfit of γ-γ’ Ni-Co-Al-Ti-Cr alloys. Journal of Alloys and Compounds, 937. https://doi.org/10.1016/j.jallcom.2022.168253 | 800 | 400 | 0.3576 | 0.35568 | 0.5384%
Co-28.4Ni-5.Al-15.0Cr-5.2Ti |  |  |  | 47Co | Llewelyn, S. C. H., Owen, L. R., Playford, H. Y., Jones, N. G., Dye, D., Hardy, M. C., & Stone, H. J. (2023). Influence of Ni:Co ratio and temperature on the lattice misfit of γ-γ’ Ni-Co-Al-Ti-Cr alloys. Journal of Alloys and Compounds, 937. https://doi.org/10.1016/j.jallcom.2022.168253 | 800 | 600 | 0.35883 | 0.35697 | 0.5197%
Co-28.4Ni-5.Al-15.0Cr-5.2Ti |  |  |  | 47Co | Llewelyn, S. C. H., Owen, L. R., Playford, H. Y., Jones, N. G., Dye, D., Hardy, M. C., & Stone, H. J. (2023). Influence of Ni:Co ratio and temperature on the lattice misfit of γ-γ’ Ni-Co-Al-Ti-Cr alloys. Journal of Alloys and Compounds, 937. https://doi.org/10.1016/j.jallcom.2022.168253 | 800 | 700 | 0.35955 | 0.35772 | 0.5103%
Co-28.4Ni-5.Al-15.0Cr-5.2Ti |  |  |  | 47Co | Llewelyn, S. C. H., Owen, L. R., Playford, H. Y., Jones, N. G., Dye, D., Hardy, M. C., & Stone, H. J. (2023). Influence of Ni:Co ratio and temperature on the lattice misfit of γ-γ’ Ni-Co-Al-Ti-Cr alloys. Journal of Alloys and Compounds, 937. https://doi.org/10.1016/j.jallcom.2022.168253 | 800 | 800 | 0.36024 | 0.35853 | 0.4758%
Co-30.2Ni-9.1Al-2.3Nb-5.5Mo-2.1Ru |  |  |  | 2Nb2Ru | Pandey, P., Sawant, A., Baler, N., Makineni, S. K., & Chattopadhyay, K. (2022). Effect of Ru addition on γ/γ′ microstructural stability in a low-density CoNi based superalloy. Scripta Materialia, 208. https://doi.org/10.1016/j.scriptamat.2021.114318 | 900 | RT | 0.36 | 0.3587 | 0.37%
Co-10.1Al-2.1Nb-1.0V-3.8Mo |  |  |  | 4Mo1V | Singh, M. P., Makineni, S. K., & Chattopadhyay, K. (2020). Achieving lower mass density with high strength in Nb stabilised γ/γ′ Co–Al–Mo–Nb base superalloy by the replacement of Mo with V. Materials Science and Engineering A, 794. https://doi.org/10.1016/j.msea.2020.139826 | 800 | RT |  |  | 0.27%
Co-9.3Al-1.9Nb-2.1V-2.9Mo |  |  |  | 3Mo2V | Singh, M. P., Makineni, S. K., & Chattopadhyay, K. (2020). Achieving lower mass density with high strength in Nb stabilised γ/γ′ Co–Al–Mo–Nb base superalloy by the replacement of Mo with V. Materials Science and Engineering A, 794. https://doi.org/10.1016/j.msea.2020.139827 | 800 | RT |  |  | 0.24%
Co-9.8Al-2.0Nb-2.9V-2.0Mo |  |  |  | 2Mo3V | Singh, M. P., Makineni, S. K., & Chattopadhyay, K. (2020). Achieving lower mass density with high strength in Nb stabilised γ/γ′ Co–Al–Mo–Nb base superalloy by the replacement of Mo with V. Materials Science and Engineering A, 794. https://doi.org/10.1016/j.msea.2020.139828 | 800 | RT |  |  | 0.2%
Co-9.7Al-1.9Nb-3.9V-1.1Mo |  |  |  | 1Mo4V | Singh, M. P., Makineni, S. K., & Chattopadhyay, K. (2020). Achieving lower mass density with high strength in Nb stabilised γ/γ′ Co–Al–Mo–Nb base superalloy by the replacement of Mo with V. Materials Science and Engineering A, 794. https://doi.org/10.1016/j.msea.2020.139829 | 800 | RT |  |  | 0.19%
Co-9.8Al-2.0Nb-5.3V |  |  |  | 0Mo5V | Singh, M. P., Makineni, S. K., & Chattopadhyay, K. (2020). Achieving lower mass density with high strength in Nb stabilised γ/γ′ Co–Al–Mo–Nb base superalloy by the replacement of Mo with V. Materials Science and Engineering A, 794. https://doi.org/10.1016/j.msea.2020.139830 | 800 | RT |  |  | 0.16%
Co-30.0Ni-9.8Al-2.0Nb-5.3V |  |  |  | 30Ni0Mo5V | Singh, M. P., Makineni, S. K., & Chattopadhyay, K. (2020). Achieving lower mass density with high strength in Nb stabilised γ/γ′ Co–Al–Mo–Nb base superalloy by the replacement of Mo with V. Materials Science and Engineering A, 794. https://doi.org/10.1016/j.msea.2020.139831 | 900 | RT |  |  | 0.34%
Co-12.0Ti |  |  |  | Co-14 As Cast | Verma, S. K., Pramanik, A., Jyothsna, K., Vamsi, K. v., & Karthikeyan, S. (2022). Phase Transformation Temperatures, γ–γ′ Lattice Parameter Misfit, and γ′ Precipitate Morphology in Co–Ti–V Alloys. Metallurgical and Materials Transactions A: Physical Metallurgy and Materials Science, 53(11), 4011–4022. https://doi.org/10.1007/s11661-022-06806-y | 800 | RT | 0.3608 | 0.35752 | 0.91%
Co-10.2Ti-6.2V |  |  |  | Co-10-6 homogenized | Verma, S. K., Pramanik, A., Jyothsna, K., Vamsi, K. v., & Karthikeyan, S. (2022). Phase Transformation Temperatures, γ–γ′ Lattice Parameter Misfit, and γ′ Precipitate Morphology in Co–Ti–V Alloys. Metallurgical and Materials Transactions A: Physical Metallurgy and Materials Science, 53(11), 4011–4022. https://doi.org/10.1007/s11661-022-06806-y | 800 | RT | 0.35854 | 0.35741 | 0.32%
Co-6.3Ti-11.4V |  |  |  | Co-6-11 homogenized | Verma, S. K., Pramanik, A., Jyothsna, K., Vamsi, K. v., & Karthikeyan, S. (2022). Phase Transformation Temperatures, γ–γ′ Lattice Parameter Misfit, and γ′ Precipitate Morphology in Co–Ti–V Alloys. Metallurgical and Materials Transactions A: Physical Metallurgy and Materials Science, 53(11), 4011–4022. https://doi.org/10.1007/s11661-022-06806-y | 800 | RT | 0.35596 | 0.3574 | -0.4%
Co-75.0Ni-9.Al-8.0Cr-8.0W |  |  |  | NC0 | Volz, N., Zenk, C. H., Karpstein, N., Lenz, M., Spiecker, E., Göken, M., & Neumeier, S. (2022). Creep properties and deformation mechanisms of single-crystalline γ′-strengthened superalloys in dependence of the Co/Ni ratio. Philosophical Magazine, 102(8), 718–744. https://doi.org/10.1080/14786435.2021.2017051 | 900 | RT |  |  | -0.11%
Co-56.3Ni-9.Al-8.0Cr-8.0W |  |  |  | NC25 | Volz, N., Zenk, C. H., Karpstein, N., Lenz, M., Spiecker, E., Göken, M., & Neumeier, S. (2022). Creep properties and deformation mechanisms of single-crystalline γ′-strengthened superalloys in dependence of the Co/Ni ratio. Philosophical Magazine, 102(8), 718–744. https://doi.org/10.1080/14786435.2021.2017052 | 900 | RT |  |  | -0.07%
Co-37.5Ni-9.Al-8.0Cr-8.0W |  |  |  | NC50 | Volz, N., Zenk, C. H., Karpstein, N., Lenz, M., Spiecker, E., Göken, M., & Neumeier, S. (2022). Creep properties and deformation mechanisms of single-crystalline γ′-strengthened superalloys in dependence of the Co/Ni ratio. Philosophical Magazine, 102(8), 718–744. https://doi.org/10.1080/14786435.2021.2017053 | 900 | RT |  |  | 0.04%
Co-18.8Ni-9.Al-8.0Cr-8.0W |  |  |  | NC75 | Volz, N., Zenk, C. H., Karpstein, N., Lenz, M., Spiecker, E., Göken, M., & Neumeier, S. (2022). Creep properties and deformation mechanisms of single-crystalline γ′-strengthened superalloys in dependence of the Co/Ni ratio. Philosophical Magazine, 102(8), 718–744. https://doi.org/10.1080/14786435.2021.2017054 | 900 | RT |  |  | 0.11%
Co-9.Al-8.0Cr-8.0W |  |  |  | NC100 | Volz, N., Zenk, C. H., Karpstein, N., Lenz, M., Spiecker, E., Göken, M., & Neumeier, S. (2022). Creep properties and deformation mechanisms of single-crystalline γ′-strengthened superalloys in dependence of the Co/Ni ratio. Philosophical Magazine, 102(8), 718–744. https://doi.org/10.1080/14786435.2021.2017055 | 900 | RT |  |  | 0.19%
Co-12.Al-7.6W |  |  |  | Co-12Al-8W | Yoo, B., Jung, C., Ryou, K., Choi, W. S., Haußmann, L., Yang, S., Boll, T., Neumeier, S., & Choi, P.-P. (2022). Directed energy deposition of γ/γ’ Co-Al-W superalloys. Additive Manufacturing, 60, 103287. https://doi.org/10.1016/j.addma.2022.103287 | 900 | RT | 0.36 | 0.359 | 0.3%
Co-9.7Ni-5.Al-4.2Cr-2.0Ti-1.6Ta-1.4Nb-3.0V-0.08B |  |  |  | 10Ni-4Cr | Ohl B Dunand D, Effects of Ni and Cr additions on γ + γ’ Microstructure and Mechanical Properties of W-free Co-Al-V-Nb-Ta-based Superalloys, Materials Science & Engineering A, (2022), 849 | 850 | RT |  |  | 0.355%
Co-19.4Ni-5.1Al-4.1Cr-2.1Ti-1.6Ta-1.4Nb-3.1V-0.08B |  |  |  | 20Ni-4Cr | Ohl B Dunand D, Effects of Ni and Cr additions on γ + γ’ Microstructure and Mechanical Properties of W-free Co-Al-V-Nb-Ta-based Superalloys, Materials Science & Engineering A, (2022), 850 | 850 | RT |  |  | 0.8227%
Co-29.4Ni-5.4Al-4.1Cr-2.3Ti-1.7Ta-1.4Nb-3.1V-0.08B |  |  |  | 30Ni-4Cr | Ohl B Dunand D, Effects of Ni and Cr additions on γ + γ’ Microstructure and Mechanical Properties of W-free Co-Al-V-Nb-Ta-based Superalloys, Materials Science & Engineering A, (2022), 851 | 850 | RT |  |  | 0.8582%
Co-9.7Ni-5.Al-8.2Cr-2.1Ti-1.6Ta-1.4Nb-3.0V-0.08B |  |  |  | 10Ni-8Cr | Ohl B Dunand D, Effects of Ni and Cr additions on γ + γ’ Microstructure and Mechanical Properties of W-free Co-Al-V-Nb-Ta-based Superalloys, Materials Science & Engineering A, (2022), 852 | 850 | RT |  |  | 0.6547%
Co-19.5Ni-5.Al-8.3Cr-2.1Ti-1.6Ta-1.4Nb-3.0V-0.08B |  |  |  | 20Ni-8Cr | Ohl B Dunand D, Effects of Ni and Cr additions on γ + γ’ Microstructure and Mechanical Properties of W-free Co-Al-V-Nb-Ta-based Superalloys, Materials Science & Engineering A, (2022), 853 | 850 | RT |  |  | 0.9367%
Co-29.7Ni-5.Al-8.2Cr-2.1Ti-1.7Ta-1.6Nb-3.1V-0.08B |  |  |  | 30Ni-8Cr | Ohl B Dunand D, Effects of Ni and Cr additions on γ + γ’ Microstructure and Mechanical Properties of W-free Co-Al-V-Nb-Ta-based Superalloys, Materials Science & Engineering A, (2022), 854 | 850 | RT |  |  | 0.7695%
Co-29.2Ni-11.1Al-4.2Cr-5.8W |  |  |  | 0Fe | Xue et al., Effects of Fe additions on phase stability, creep properties and oxidation resistance of a CoNi-base superalloy | 900 | RT | 3.583 | 3.576 | 0.21%
Co-29.2Ni-4.1Fe-10.9Al-4.1Cr-5.8W |  |  |  | 4Fe | Xue et al., Effects of Fe additions on phase stability, creep properties and oxidation resistance of a CoNi-base superalloy | 900 | RT | 3.585 | 3.581 | 0.1116%
Co-29.3Ni-8.2Fe-10.8Al-4.1Cr-5.7W |  |  |  | 8Fe | Xue et al., Effects of Fe additions on phase stability, creep properties and oxidation resistance of a CoNi-base superalloy | 900 | RT | 3.588 | 3.586 | 0.05576%
Co-29.3Ni-12.3Fe-10.4Al-4.1Cr-5.7W |  |  |  | 12Fe | Xue et al., Effects of Fe additions on phase stability, creep properties and oxidation resistance of a CoNi-base superalloy | 900 | RT | 3.591 | 3.59 | 0.02%
Co-17.5Ni-12.4Fe-5.4Al-4.2Cr-2.0Ti-1.5Ta-1.4Nb-3.1V |  |  |  | 12Fe4Cr | Ohl, Fe | 850 | RT |  |  | 0.5576%
Co-15.5Ni-14.3Fe-5.6Al-4.2Cr-2.1Ti-1.5Ta-1.5Nb-3.1V |  |  |  | 14Fe4Cr | Ohl, Fe | 850 | RT |  |  | 0.5388%
Co-11.8Ni-18.3Fe-5.5Al-4.1Cr-2.1Ti-1.5Ta-1.5Nb-3.1V |  |  |  | 18Fe4Cr | Ohl, Fe | 850 | RT |  |  | 0.4306%
Co-17.4Ni-12.2Fe-5.4Al-8.3Cr-2.1Ti-1.6Ta-1.5Nb-3.1V |  |  |  | 12Fe8Cr | Ohl, Fe | 850 | RT |  |  | 0.5567%
Co-15.6Ni-14.2Fe-5.4Al-8.3Cr-2.1Ti-1.5Ta-1.5Nb-3.1V |  |  |  | 14Fe8Cr | Ohl, Fe | 850 | RT |  |  | 0.5327%
Co-11.8Ni-18.3Fe-5.5Al-8.3Cr-2.0Ti-1.4Ta-1.4Nb-3.1V |  |  |  | 18Fe8Cr | Ohl, Fe | 850 | RT |  |  | 0.336%

## DSC
Shortname | Category | Name | Paper | g' solvus | Solidus °C | Liquidus °C | Notes | Vlookup Rename | Rename ID | Unique | Column1 | Column2
Co-29.5Ni-9.6Al-12.7Cr-4.5Ti-1.9Nb | W-free | Co10Al2Nb | Baler, N., Pandey, P., Chattopadhyay, K., & Phanikumar, G. (2020). Influence of Thermomechanical Processing Parameters on Microstructural Evolution of a Gamma-Prime Strengthened Cobalt Based Superalloy During High Temperature Deformation. Materials Science and Engineering: A, 139498. https://doi.org/10.1016/j.msea.2020.139498 | 1053 |  |  |  | 71.3Co-29.5Ni-9.6Al-12.7Cr-4.5Ti-1.9Nb | 71.3Co-29.5Ni-9.6Al-12.7Cr-4.5Ti-1.9Nb | Co10Al2NbBaler, N., Pandey, P., Chattopadhyay, K., & Phanikumar, G. (2020). Influence of Thermomechanical Processing Parameters on Microstructural Evolution of a Gamma-Prime Strengthened Cobalt Based Superalloy During High Temperature Deformation. Materials Science and Engineering: A, 139498. https://doi.org/10.1016/j.msea.2020.139498
Co-30.Ni-10.Al-2.W-2.Ti-2.Ta-3.Mo | Low-W | Co–30Ni–3Mo– 10Al–2Ta–2Ti–2W | Baler, N., Pandey, P., Palanisamy, D., Makineni, S. K., Phanikumar, G., & Chattopadhyay, K. (2020). On the effect of W addition on microstructural evolution and γ′ precipitate coarsening in a Co–30Ni–10Al–5Mo–2Ta–2Ti alloy. Materialia, 10. https://doi.org/10.1016/j.mtla.2020.100634 | 1130 |  |  |  | 81.0Co-30.0Ni-10.0Al-2.0W-2.0Ti-2.0Ta-3.0Mo | 81.0Co-30.0Ni-10.0Al-2.0W-2.0Ti-2.0Ta-3.0Mo | Co–30Ni–3Mo– 10Al–2Ta–2Ti–2WBaler, N., Pandey, P., Palanisamy, D., Makineni, S. K., Phanikumar, G., & Chattopadhyay, K. (2020). On the effect of W addition on microstructural evolution and γ′ precipitate coarsening in a Co–30Ni–10Al–5Mo–2Ta–2Ti alloy. Materialia, 10. https://doi.org/10.1016/j.mtla.2020.100634
Co-30.Ni-10.Al-1.5W-2.Ti-2.Ta-3.5Mo | Low-W | Co–30Ni–3.5Mo– 10Al–2Ta–2Ti–1.5W | Baler, N., Pandey, P., Palanisamy, D., Makineni, S. K., Phanikumar, G., & Chattopadhyay, K. (2020). On the effect of W addition on microstructural evolution and γ′ precipitate coarsening in a Co–30Ni–10Al–5Mo–2Ta–2Ti alloy. Materialia, 10. https://doi.org/10.1016/j.mtla.2020.100633 | 1118 |  |  |  | 81.0Co-30.0Ni-10.0Al-1.5W-2.0Ti-2.0Ta-3.5Mo | 81.0Co-30.0Ni-10.0Al-1.5W-2.0Ti-2.0Ta-3.5Mo | Co–30Ni–3.5Mo– 10Al–2Ta–2Ti–1.5WBaler, N., Pandey, P., Palanisamy, D., Makineni, S. K., Phanikumar, G., & Chattopadhyay, K. (2020). On the effect of W addition on microstructural evolution and γ′ precipitate coarsening in a Co–30Ni–10Al–5Mo–2Ta–2Ti alloy. Materialia, 10. https://doi.org/10.1016/j.mtla.2020.100633
Co-30.Ni-10.Al-1.W-2.Ti-2.Ta-4.Mo | Low-W | Co–30Ni–4Mo– 10Al–2Ta–2Ti–1W | Baler, N., Pandey, P., Palanisamy, D., Makineni, S. K., Phanikumar, G., & Chattopadhyay, K. (2020). On the effect of W addition on microstructural evolution and γ′ precipitate coarsening in a Co–30Ni–10Al–5Mo–2Ta–2Ti alloy. Materialia, 10. https://doi.org/10.1016/j.mtla.2020.100636 | 1112 |  |  |  | 81.0Co-30.0Ni-10.0Al-1.0W-2.0Ti-2.0Ta-4.0Mo | 81.0Co-30.0Ni-10.0Al-1.0W-2.0Ti-2.0Ta-4.0Mo | Co–30Ni–4Mo– 10Al–2Ta–2Ti–1WBaler, N., Pandey, P., Palanisamy, D., Makineni, S. K., Phanikumar, G., & Chattopadhyay, K. (2020). On the effect of W addition on microstructural evolution and γ′ precipitate coarsening in a Co–30Ni–10Al–5Mo–2Ta–2Ti alloy. Materialia, 10. https://doi.org/10.1016/j.mtla.2020.100636
Co-30.Ni-10.Al-0.5W-2.Ti-2.Ta-4.5Mo | Low-W | Co–30Ni–4.5Mo– 10Al–2Ta–2Ti–0.5W | Baler, N., Pandey, P., Palanisamy, D., Makineni, S. K., Phanikumar, G., & Chattopadhyay, K. (2020). On the effect of W addition on microstructural evolution and γ′ precipitate coarsening in a Co–30Ni–10Al–5Mo–2Ta–2Ti alloy. Materialia, 10. https://doi.org/10.1016/j.mtla.2020.100635 | 1100 |  |  |  | 81.0Co-30.0Ni-10.0Al-0.5W-2.0Ti-2.0Ta-4.5Mo | 81.0Co-30.0Ni-10.0Al-0.5W-2.0Ti-2.0Ta-4.5Mo | Co–30Ni–4.5Mo– 10Al–2Ta–2Ti–0.5WBaler, N., Pandey, P., Palanisamy, D., Makineni, S. K., Phanikumar, G., & Chattopadhyay, K. (2020). On the effect of W addition on microstructural evolution and γ′ precipitate coarsening in a Co–30Ni–10Al–5Mo–2Ta–2Ti alloy. Materialia, 10. https://doi.org/10.1016/j.mtla.2020.100635
Co-31.1Ni-10.8Al-10.8Cr-2.5Ta-4.Mo-0.22C-0.05Zr-0.22B | W-free | 3Ta0Nb | Baler, N., Pandey, P., Palanisamy, D., Makineni, S. K., Phanikumar, G., & Chattopadhyay, K. (2020). On the effect of W addition on microstructural evolution and γ′ precipitate coarsening in a Co–30Ni–10Al–5Mo–2Ta–2Ti alloy. Materialia, 10. https://doi.org/10.1016/j.mtla.2020.100632 | 1082 |  |  |  | 71.4Co-31.1Ni-10.8Al-10.8Cr-2.5Ta-4.0Mo-0.22C-0.05Zr-0.22B | 71.4Co-31.1Ni-10.8Al-10.8Cr-2.5Ta-4.0Mo-0.22C-0.05Zr-0.22B | 3Ta0NbBaler, N., Pandey, P., Palanisamy, D., Makineni, S. K., Phanikumar, G., & Chattopadhyay, K. (2020). On the effect of W addition on microstructural evolution and γ′ precipitate coarsening in a Co–30Ni–10Al–5Mo–2Ta–2Ti alloy. Materialia, 10. https://doi.org/10.1016/j.mtla.2020.100632
Co-30.Ni-10.Al-2.Ti-2.Ta-5.Mo | W-free | Co–30Ni–5Mo– 10Al–2Ta–2Ti–0W | Baler, N., Pandey, P., Palanisamy, D., Makineni, S. K., Phanikumar, G., & Chattopadhyay, K. (2020). On the effect of W addition on microstructural evolution and γ′ precipitate coarsening in a Co–30Ni–10Al–5Mo–2Ta–2Ti alloy. Materialia, 10. https://doi.org/10.1016/j.mtla.2020.100637 | 1070 |  |  |  | 81.0Co-30.0Ni-10.0Al-2.0Ti-2.0Ta-5.0Mo | 81.0Co-30.0Ni-10.0Al-2.0Ti-2.0Ta-5.0Mo | Co–30Ni–5Mo– 10Al–2Ta–2Ti–0WBaler, N., Pandey, P., Palanisamy, D., Makineni, S. K., Phanikumar, G., & Chattopadhyay, K. (2020). On the effect of W addition on microstructural evolution and γ′ precipitate coarsening in a Co–30Ni–10Al–5Mo–2Ta–2Ti alloy. Materialia, 10. https://doi.org/10.1016/j.mtla.2020.100637
Co-31.1Ni-10.6Al-10.7Cr-1.9Ta-1.Nb-4.Mo-0.31C-0.04Zr-0.19B | W-free | 2Ta1Nb | Baler, N., Pandey, P., Palanisamy, D., Makineni, S. K., Phanikumar, G., & Chattopadhyay, K. (2020). On the effect of W addition on microstructural evolution and γ′ precipitate coarsening in a Co–30Ni–10Al–5Mo–2Ta–2Ti alloy. Materialia, 10. https://doi.org/10.1016/j.mtla.2020.100632 | 1065 |  |  |  | 71.3Co-31.1Ni-10.6Al-10.7Cr-1.9Ta-1.0Nb-4.0Mo-0.31C-0.04Zr-0.19B | 71.3Co-31.1Ni-10.6Al-10.7Cr-1.9Ta-1.0Nb-4.0Mo-0.31C-0.04Zr-0.19B | 2Ta1NbBaler, N., Pandey, P., Palanisamy, D., Makineni, S. K., Phanikumar, G., & Chattopadhyay, K. (2020). On the effect of W addition on microstructural evolution and γ′ precipitate coarsening in a Co–30Ni–10Al–5Mo–2Ta–2Ti alloy. Materialia, 10. https://doi.org/10.1016/j.mtla.2020.100632
Co-30.Ni-10.Al-10.Cr-2.Ta-2.Nb-5.Mo | W-free | 2Nb10Cr2Ti | Baler, N., Pandey, P., Singh, M. P., Makineni, S. K. & Chattopadhyay, K. Effects of Ti and Cr Additions in a Co–Ni–Al–Mo–Nb-Based Superalloy. in 929–936 (2020). doi:10.1007/978-3-030-51834-9_91. | 1045 |  |  |  | #N/A |  | 2Nb10Cr2TiBaler, N., Pandey, P., Singh, M. P., Makineni, S. K. & Chattopadhyay, K. Effects of Ti and Cr Additions in a Co–Ni–Al–Mo–Nb-Based Superalloy. in 929–936 (2020). doi:10.1007/978-3-030-51834-9_91.
Co-30.Ni-10.Al-10.Cr-2.Nb-5.Mo | W-free | 2Nb10Cr | Baler, N., Pandey, P., Singh, M. P., Makineni, S. K. & Chattopadhyay, K. Effects of Ti and Cr Additions in a Co–Ni–Al–Mo–Nb-Based Superalloy. in 929–936 (2020). doi:10.1007/978-3-030-51834-9_91. | 1030 |  |  |  | #N/A |  | 2Nb10CrBaler, N., Pandey, P., Singh, M. P., Makineni, S. K. & Chattopadhyay, K. Effects of Ti and Cr Additions in a Co–Ni–Al–Mo–Nb-Based Superalloy. in 929–936 (2020). doi:10.1007/978-3-030-51834-9_91.
Co-30.Ni-10.Al-2.Ti-5.Mo | W-free | 20Nb2Ti | Baler, N., Pandey, P., Singh, M. P., Makineni, S. K. & Chattopadhyay, K. Effects of Ti and Cr Additions in a Co–Ni–Al–Mo–Nb-Based Superalloy. in 929–936 (2020). doi:10.1007/978-3-030-51834-9_91. | 1005 |  |  |  | #N/A |  | 20Nb2TiBaler, N., Pandey, P., Singh, M. P., Makineni, S. K. & Chattopadhyay, K. Effects of Ti and Cr Additions in a Co–Ni–Al–Mo–Nb-Based Superalloy. in 929–936 (2020). doi:10.1007/978-3-030-51834-9_91.
Co-30.Ni-10.Al-2.Nb-5.Mo | W-free | 2Nb | Baler, N., Pandey, P., Singh, M. P., Makineni, S. K. & Chattopadhyay, K. Effects of Ti and Cr Additions in a Co–Ni–Al–Mo–Nb-Based Superalloy. in 929–936 (2020). doi:10.1007/978-3-030-51834-9_91. | 990 |  |  |  | #N/A |  | 2NbBaler, N., Pandey, P., Singh, M. P., Makineni, S. K. & Chattopadhyay, K. Effects of Ti and Cr Additions in a Co–Ni–Al–Mo–Nb-Based Superalloy. in 929–936 (2020). doi:10.1007/978-3-030-51834-9_91.
Co-8.1Al-8.4W | CoAlW-X | 9W | Bauer, A., Neumeier, S., Pyczak, F., & Göken, M. (2010). Microstructure and creep strength of different γ/γ′- strengthened Co-base superalloy variants. Scripta Materialia, 63(12), 1197–1200. https://doi.org/10.1016/j.scriptamat.2010.08.036 | 960 | 1442 | 1467 |  | #N/A | 83.5Co-8.1Al-8.4W | 9WBauer, A., Neumeier, S., Pyczak, F., & Göken, M. (2010). Microstructure and creep strength of different γ/γ′- strengthened Co-base superalloy variants. Scripta Materialia, 63(12), 1197–1200. https://doi.org/10.1016/j.scriptamat.2010.08.036
Co-9.4Al-10.2W-1.8Nb | CoAlW-X | 10W2Nb | Bauer, A., Neumeier, S., Pyczak, F., & Göken, M. (2010). Microstructure and creep strength of different γ/γ′- strengthened Co-base superalloy variants. Scripta Materialia, 63(12), 1197–1200. https://doi.org/10.1016/j.scriptamat.2010.08.037 | 1065 | 1373 | 1422 |  | #N/A | 78.6Co-9.4Al-10.2W-1.8Nb | 10W2NbBauer, A., Neumeier, S., Pyczak, F., & Göken, M. (2010). Microstructure and creep strength of different γ/γ′- strengthened Co-base superalloy variants. Scripta Materialia, 63(12), 1197–1200. https://doi.org/10.1016/j.scriptamat.2010.08.037
Co-8.4Al-10.3W-2.2Ti | CoAlW-X | 10w2Ti | Bauer, A., Neumeier, S., Pyczak, F., & Göken, M. (2010). Microstructure and creep strength of different γ/γ′- strengthened Co-base superalloy variants. Scripta Materialia, 63(12), 1197–1200. https://doi.org/10.1016/j.scriptamat.2010.08.038 | 1081 | 1399 | 1432 |  | #N/A | 79.1Co-8.4Al-10.3W-2.2Ti | 10w2TiBauer, A., Neumeier, S., Pyczak, F., & Göken, M. (2010). Microstructure and creep strength of different γ/γ′- strengthened Co-base superalloy variants. Scripta Materialia, 63(12), 1197–1200. https://doi.org/10.1016/j.scriptamat.2010.08.038
Co-9.Al-11.4W-2.1V | CoAlW-X | 10W2V | Bauer, A., Neumeier, S., Pyczak, F., & Göken, M. (2010). Microstructure and creep strength of different γ/γ′- strengthened Co-base superalloy variants. Scripta Materialia, 63(12), 1197–1200. https://doi.org/10.1016/j.scriptamat.2010.08.039 | 1030 | 1420 | 1451 |  | #N/A | 77.5Co-9.0Al-11.4W-2.1V | 10W2VBauer, A., Neumeier, S., Pyczak, F., & Göken, M. (2010). Microstructure and creep strength of different γ/γ′- strengthened Co-base superalloy variants. Scripta Materialia, 63(12), 1197–1200. https://doi.org/10.1016/j.scriptamat.2010.08.039
Co-7.6Al-9.2W-1.9Ta | CoAlW-X | 10W2Ta | Bauer, A., Neumeier, S., Pyczak, F., & Göken, M. (2010). Microstructure and creep strength of different γ/γ′- strengthened Co-base superalloy variants. Scripta Materialia, 63(12), 1197–1200. https://doi.org/10.1016/j.scriptamat.2010.08.040 | 1102 | 1377 | 1416 |  | #N/A | 81.3Co-7.6Al-9.2W-1.9Ta | 10W2TaBauer, A., Neumeier, S., Pyczak, F., & Göken, M. (2010). Microstructure and creep strength of different γ/γ′- strengthened Co-base superalloy variants. Scripta Materialia, 63(12), 1197–1200. https://doi.org/10.1016/j.scriptamat.2010.08.040
Co-8.1Al-8.4W-2.Ta | CoAlW-X | 8W2Ta | Bauer, A., Neumeier, S., Pyczak, F., & Göken, M. (2010). Microstructure and creep strength of different γ/γ′- strengthened Co-base superalloy variants. Scripta Materialia, 63(12), 1197–1200. https://doi.org/10.1016/j.scriptamat.2010.08.042 | 1101 | 1410 | 1438 |  | #N/A | 81.5Co-8.1Al-8.4W-2.0Ta | 8W2TaBauer, A., Neumeier, S., Pyczak, F., & Göken, M. (2010). Microstructure and creep strength of different γ/γ′- strengthened Co-base superalloy variants. Scripta Materialia, 63(12), 1197–1200. https://doi.org/10.1016/j.scriptamat.2010.08.042
Co-8.Al-1.9Cr-7.2W-1.6Ta | CoAlWX+ | 2Ta2Cr | Bauer, A., Neumeier, S., Pyczak, F., & Göken, M. (2010). Microstructure and creep strength of different γ/γ′- strengthened Co-base superalloy variants. Scripta Materialia, 63(12), 1197–1200. https://doi.org/10.1016/j.scriptamat.2010.08.043 | 1081 | 1403 | 1430 |  | #N/A | 81.3Co-8.0Al-1.9Cr-7.2W-1.6Ta | 2Ta2CrBauer, A., Neumeier, S., Pyczak, F., & Göken, M. (2010). Microstructure and creep strength of different γ/γ′- strengthened Co-base superalloy variants. Scripta Materialia, 63(12), 1197–1200. https://doi.org/10.1016/j.scriptamat.2010.08.043
Co-8.1Al-6.7W-1.4Ta-1.4Nb | CoAlWX+ | 2Ta2Nb | Bauer, A., Neumeier, S., Pyczak, F., & Göken, M. (2010). Microstructure and creep strength of different γ/γ′- strengthened Co-base superalloy variants. Scripta Materialia, 63(12), 1197–1200. https://doi.org/10.1016/j.scriptamat.2010.08.045 | 1078 | 1387 | 1409 |  | #N/A | 82.4Co-8.1Al-6.7W-1.4Ta-1.4Nb | 2Ta2NbBauer, A., Neumeier, S., Pyczak, F., & Göken, M. (2010). Microstructure and creep strength of different γ/γ′- strengthened Co-base superalloy variants. Scripta Materialia, 63(12), 1197–1200. https://doi.org/10.1016/j.scriptamat.2010.08.045
Co-8.1Al-7.7W-1.6Ta-1.8Si | CoAlWX+ | 2Ta2Si | Bauer, A., Neumeier, S., Pyczak, F., & Göken, M. (2010). Microstructure and creep strength of different γ/γ′- strengthened Co-base superalloy variants. Scripta Materialia, 63(12), 1197–1200. https://doi.org/10.1016/j.scriptamat.2010.08.046 | 1055 | 1389 | 1410 |  | #N/A | 80.8Co-8.1Al-7.7W-1.6Ta-1.8Si | 2Ta2SiBauer, A., Neumeier, S., Pyczak, F., & Göken, M. (2010). Microstructure and creep strength of different γ/γ′- strengthened Co-base superalloy variants. Scripta Materialia, 63(12), 1197–1200. https://doi.org/10.1016/j.scriptamat.2010.08.046
Co-8.2Al-7.5W-1.9Ta-2.V | CoAlWX+ | 2Ta2V | Bauer, A., Neumeier, S., Pyczak, F., & Göken, M. (2010). Microstructure and creep strength of different γ/γ′- strengthened Co-base superalloy variants. Scripta Materialia, 63(12), 1197–1200. https://doi.org/10.1016/j.scriptamat.2010.08.047 | 1115 | 1399 | 1425 |  | #N/A | 80.4Co-8.2Al-7.5W-1.9Ta-2.0V | 2Ta2VBauer, A., Neumeier, S., Pyczak, F., & Göken, M. (2010). Microstructure and creep strength of different γ/γ′- strengthened Co-base superalloy variants. Scripta Materialia, 63(12), 1197–1200. https://doi.org/10.1016/j.scriptamat.2010.08.047
Co-8.2Al-9.6W-1.8Ta-1.8Mo | CoAlWX+ | 2T2Mo | Bauer, A., Neumeier, S., Pyczak, F., & Göken, M. (2010). Microstructure and creep strength of different γ/γ′- strengthened Co-base superalloy variants. Scripta Materialia, 63(12), 1197–1200. https://doi.org/10.1016/j.scriptamat.2010.08.048 | 1082 | 1397 | 1416 |  | #N/A | 78.6Co-8.2Al-9.6W-1.8Ta-1.8Mo | 2T2MoBauer, A., Neumeier, S., Pyczak, F., & Göken, M. (2010). Microstructure and creep strength of different γ/γ′- strengthened Co-base superalloy variants. Scripta Materialia, 63(12), 1197–1200. https://doi.org/10.1016/j.scriptamat.2010.08.048
Co-8.1Al-9.1W-1.7Ta-2.5Ir | CoAlWX+ | 2Ta2Ir | Bauer, A., Neumeier, S., Pyczak, F., & Göken, M. (2010). Microstructure and creep strength of different γ/γ′- strengthened Co-base superalloy variants. Scripta Materialia, 63(12), 1197–1200. https://doi.org/10.1016/j.scriptamat.2010.08.049 | 1137 | 1492 | 1452 |  | #N/A | 78.6Co-8.1Al-9.1W-1.7Ta-2.5Ir | 2Ta2IrBauer, A., Neumeier, S., Pyczak, F., & Göken, M. (2010). Microstructure and creep strength of different γ/γ′- strengthened Co-base superalloy variants. Scripta Materialia, 63(12), 1197–1200. https://doi.org/10.1016/j.scriptamat.2010.08.049
Co-8.Al-5.7W-2.Ta-1.5Mo | CoAlWX+ | W2Ta2Mo | Bauer, A., Neumeier, S., Pyczak, F., & Göken, M. (2010). Microstructure and creep strength of different γ/γ′- strengthened Co-base superalloy variants. Scripta Materialia, 63(12), 1197–1200. https://doi.org/10.1016/j.scriptamat.2010.08.050 | 1077 | 1403 | 1428 |  | #N/A | 82.8Co-8.0Al-5.7W-2.0Ta-1.5Mo | W2Ta2MoBauer, A., Neumeier, S., Pyczak, F., & Göken, M. (2010). Microstructure and creep strength of different γ/γ′- strengthened Co-base superalloy variants. Scripta Materialia, 63(12), 1197–1200. https://doi.org/10.1016/j.scriptamat.2010.08.050
Co-8.7Al-5.5W-1.3Ta-0.9Ir | CoAlWX+ | W2Ta2Ir | Bauer, A., Neumeier, S., Pyczak, F., & Göken, M. (2010). Microstructure and creep strength of different γ/γ′- strengthened Co-base superalloy variants. Scripta Materialia, 63(12), 1197–1200. https://doi.org/10.1016/j.scriptamat.2010.08.051 | 1058 | 1415 | 1449 |  | #N/A | 83.6Co-8.7Al-5.5W-1.3Ta-0.9Ir | W2Ta2IrBauer, A., Neumeier, S., Pyczak, F., & Göken, M. (2010). Microstructure and creep strength of different γ/γ′- strengthened Co-base superalloy variants. Scripta Materialia, 63(12), 1197–1200. https://doi.org/10.1016/j.scriptamat.2010.08.051
Co-8.6Al-4.1Cr-9.5W | CoAlW-X | 9W-4Cr-0.04B | Bauer, A., Neumeier, S., Pyczak, F., & Göken, M. (2012). Creep Strength and Microstructure of Polycrystalline γ′ - Strengthened Cobalt-Base Superalloys. In Superalloys 2012 (pp. 695–703). https://doi.org/10.1002/9781118516430.ch77 | 977 | 1425 | 1454 |  | #N/A | 77.8Co-8.6Al-4.1Cr-9.5W | 9W-4Cr-0.04BBauer, A., Neumeier, S., Pyczak, F., & Göken, M. (2012). Creep Strength and Microstructure of Polycrystalline γ′ - Strengthened Cobalt-Base Superalloys. In Superalloys 2012 (pp. 695–703). https://doi.org/10.1002/9781118516430.ch77
Co-8.7Al-8.2Cr-9.6W | CoAlW-X | 9W-8Cr-0.04B | Bauer, A., Neumeier, S., Pyczak, F., & Göken, M. (2012). Creep Strength and Microstructure of Polycrystalline γ′ - Strengthened Cobalt-Base Superalloys. In Superalloys 2012 (pp. 695–703). https://doi.org/10.1002/9781118516430.ch78 | 947 | 1412 | 1440 |  | #N/A | 73.5Co-8.7Al-8.2Cr-9.6W | 9W-8Cr-0.04BBauer, A., Neumeier, S., Pyczak, F., & Göken, M. (2012). Creep Strength and Microstructure of Polycrystalline γ′ - Strengthened Cobalt-Base Superalloys. In Superalloys 2012 (pp. 695–703). https://doi.org/10.1002/9781118516430.ch78
Co-8.4Al-16.5Cr-9.W | CoAlW-X | 9W-16Cr-0.04B | Bauer, A., Neumeier, S., Pyczak, F., & Göken, M. (2012). Creep Strength and Microstructure of Polycrystalline γ′ - Strengthened Cobalt-Base Superalloys. In Superalloys 2012 (pp. 695–703). https://doi.org/10.1002/9781118516430.ch79 | 860 | 1372 | 1409 |  | #N/A | 66.1Co-8.4Al-16.5Cr-9.0W | 9W-16Cr-0.04BBauer, A., Neumeier, S., Pyczak, F., & Göken, M. (2012). Creep Strength and Microstructure of Polycrystalline γ′ - Strengthened Cobalt-Base Superalloys. In Superalloys 2012 (pp. 695–703). https://doi.org/10.1002/9781118516430.ch79
Co-9.2Ni-9.1Al-8.2Cr-9.6W | CoAlWX+ | 9W-8Cr-9Ni-0.12B | Bauer, A., Neumeier, S., Pyczak, F., & Göken, M. (2012). Creep Strength and Microstructure of Polycrystalline γ′ - Strengthened Cobalt-Base Superalloys. In Superalloys 2012 (pp. 695–703). https://doi.org/10.1002/9781118516430.ch82 | 958 | 1418 | 1439 |  | #N/A | 73.1Co-9.2Ni-9.1Al-8.2Cr-9.6W | 9W-8Cr-9Ni-0.12BBauer, A., Neumeier, S., Pyczak, F., & Göken, M. (2012). Creep Strength and Microstructure of Polycrystalline γ′ - Strengthened Cobalt-Base Superalloys. In Superalloys 2012 (pp. 695–703). https://doi.org/10.1002/9781118516430.ch82
Co-18.Ni-8.6Al-8.1Cr-8.8W | CoAlWX+ | 9w-8Cr-18Ni-0.12B | Bauer, A., Neumeier, S., Pyczak, F., & Göken, M. (2012). Creep Strength and Microstructure of Polycrystalline γ′ - Strengthened Cobalt-Base Superalloys. In Superalloys 2012 (pp. 695–703). https://doi.org/10.1002/9781118516430.ch83 | 978 | 1420 | 1441 |  | #N/A | 74.5Co-18.0Ni-8.6Al-8.1Cr-8.8W | 9w-8Cr-18Ni-0.12BBauer, A., Neumeier, S., Pyczak, F., & Göken, M. (2012). Creep Strength and Microstructure of Polycrystalline γ′ - Strengthened Cobalt-Base Superalloys. In Superalloys 2012 (pp. 695–703). https://doi.org/10.1002/9781118516430.ch83
Co-8.1Al-9.1W-1.7Ta-2.5Ir | CoAlWX+ | 8W-2Ta-2Ir | Bauer, A., Neumeier, S., Pyczak, F., & Göken, M. (2012). Creep Strength and Microstructure of Polycrystalline γ′ - Strengthened Cobalt-Base Superalloys. In Superalloys 2012 (pp. 695–703). https://doi.org/10.1002/9781118516430.ch84 | 1137 | 1426 | 1454 |  | #N/A | 78.6Co-8.1Al-9.1W-1.7Ta-2.5Ir | 8W-2Ta-2IrBauer, A., Neumeier, S., Pyczak, F., & Göken, M. (2012). Creep Strength and Microstructure of Polycrystalline γ′ - Strengthened Cobalt-Base Superalloys. In Superalloys 2012 (pp. 695–703). https://doi.org/10.1002/9781118516430.ch84
Co-8.7Al-5.5W-1.3Ta-0.9Ir | CoAlWX+ | 5W-2Ta-2Ir | Bauer, A., Neumeier, S., Pyczak, F., & Göken, M. (2012). Creep Strength and Microstructure of Polycrystalline γ′ - Strengthened Cobalt-Base Superalloys. In Superalloys 2012 (pp. 695–703). https://doi.org/10.1002/9781118516430.ch85 | 1060 | 1418 | 1452 |  | #N/A | 83.6Co-8.7Al-5.5W-1.3Ta-0.9Ir | 5W-2Ta-2IrBauer, A., Neumeier, S., Pyczak, F., & Göken, M. (2012). Creep Strength and Microstructure of Polycrystalline γ′ - Strengthened Cobalt-Base Superalloys. In Superalloys 2012 (pp. 695–703). https://doi.org/10.1002/9781118516430.ch85
Co-8.Fe-7.5Al-8.8W | CoAlW-X | 9W-8Fe-0.12B | Bauer, A., Neumeier, S., Pyczak, F., & Göken, M. (2012). Creep Strength and Microstructure of Polycrystalline γ′ - Strengthened Cobalt-Base Superalloys. In Superalloys 2012 (pp. 695–703). https://doi.org/10.1002/9781118516430.ch86 | 932 | 1431 | 1453 |  | #N/A | 75.7Co-8.0Fe-7.5Al-8.8W | 9W-8Fe-0.12BBauer, A., Neumeier, S., Pyczak, F., & Göken, M. (2012). Creep Strength and Microstructure of Polycrystalline γ′ - Strengthened Cobalt-Base Superalloys. In Superalloys 2012 (pp. 695–703). https://doi.org/10.1002/9781118516430.ch86
Co-16.7Fe-8.6Al-8.6W | CoAlW-X | 9W-16Fe-0.12B | Bauer, A., Neumeier, S., Pyczak, F., & Göken, M. (2012). Creep Strength and Microstructure of Polycrystalline γ′ - Strengthened Cobalt-Base Superalloys. In Superalloys 2012 (pp. 695–703). https://doi.org/10.1002/9781118516430.ch87 | 877 | 1427 | 1450 |  | #N/A | 66.1Co-16.7Fe-8.6Al-8.6W | 9W-16Fe-0.12BBauer, A., Neumeier, S., Pyczak, F., & Göken, M. (2012). Creep Strength and Microstructure of Polycrystalline γ′ - Strengthened Cobalt-Base Superalloys. In Superalloys 2012 (pp. 695–703). https://doi.org/10.1002/9781118516430.ch87
Co-8.1Al-8.4W-2.Ta | CoAlW-X | 2Ta | Bauer, A., Neumeier, S., Pyczak, F., & Göken, M. (2015). Influence of iridium on the properties of γ′-strengthened co-base superalloys. Advanced Engineering Materials, 17(6), 748–754. https://doi.org/10.1002/adem.201400266 | 1101 | 1414 | 1439 |  | #N/A | 81.5Co-8.1Al-8.4W-2.0Ta | 2TaBauer, A., Neumeier, S., Pyczak, F., & Göken, M. (2015). Influence of iridium on the properties of γ′-strengthened co-base superalloys. Advanced Engineering Materials, 17(6), 748–754. https://doi.org/10.1002/adem.201400266
Co-8.1Al-9.1W-1.7Ta-2.5Ir | CoAlWX+ | 2Ta2Ir | Bauer, A., Neumeier, S., Pyczak, F., & Göken, M. (2015). Influence of iridium on the properties of γ′-strengthened co-base superalloys. Advanced Engineering Materials, 17(6), 748–754. https://doi.org/10.1002/adem.201400267 | 1137 | 1426 | 1454 |  | #N/A | 78.6Co-8.1Al-9.1W-1.7Ta-2.5Ir | 2Ta2IrBauer, A., Neumeier, S., Pyczak, F., & Göken, M. (2015). Influence of iridium on the properties of γ′-strengthened co-base superalloys. Advanced Engineering Materials, 17(6), 748–754. https://doi.org/10.1002/adem.201400267
Co-8.7Al-5.5W-1.3Ta-0.9Ir | CoAlWX+ | 5W2Ta2Ir | Bauer, A., Neumeier, S., Pyczak, F., & Göken, M. (2015). Influence of iridium on the properties of γ′-strengthened co-base superalloys. Advanced Engineering Materials, 17(6), 748–754. https://doi.org/10.1002/adem.201400268 | 1060 | 1418 | 1452 |  | #N/A | 83.6Co-8.7Al-5.5W-1.3Ta-0.9Ir | 5W2Ta2IrBauer, A., Neumeier, S., Pyczak, F., & Göken, M. (2015). Influence of iridium on the properties of γ′-strengthened co-base superalloys. Advanced Engineering Materials, 17(6), 748–754. https://doi.org/10.1002/adem.201400268
Co-8.9Al-9.3W-2.Ta-0.12B | CoAlW-X | 2Ta-B | Bauer, A., Neumeier, S., Pyczak, F., & Göken, M. (2015). Influence of iridium on the properties of γ′-strengthened co-base superalloys. Advanced Engineering Materials, 17(6), 748–754. https://doi.org/10.1002/adem.201400270 | 1097 | 1410 | 1434 |  | #N/A | 79.7Co-8.9Al-9.3W-2.0Ta-0.12B | 2Ta-BBauer, A., Neumeier, S., Pyczak, F., & Göken, M. (2015). Influence of iridium on the properties of γ′-strengthened co-base superalloys. Advanced Engineering Materials, 17(6), 748–754. https://doi.org/10.1002/adem.201400270
Co-8.1Al-8.4W | CoAlW-X | 9W | Bauer, A., Neumeier, S., Pyczak, F., Singer, R. F., & Göken, M. (2012). Creep properties of different γ’-strengthened Co-base superalloys. Materials Science and Engineering A, 550, 333–341. https://doi.org/10.1016/j.msea.2012.04.083 | 963 | 1445 | 1469 |  | #N/A | 83.5Co-8.1Al-8.4W | 9WBauer, A., Neumeier, S., Pyczak, F., Singer, R. F., & Göken, M. (2012). Creep properties of different γ’-strengthened Co-base superalloys. Materials Science and Engineering A, 550, 333–341. https://doi.org/10.1016/j.msea.2012.04.083
Co-8.5Al-9.6W | CoAlW-X | 9W(SX) | Bauer, A., Neumeier, S., Pyczak, F., Singer, R. F., & Göken, M. (2012). Creep properties of different γ’-strengthened Co-base superalloys. Materials Science and Engineering A, 550, 333–341. https://doi.org/10.1016/j.msea.2012.04.084 | 985 | 1441 | 1466 |  | #N/A | 81.9Co-8.5Al-9.6W | 9W(SX)Bauer, A., Neumeier, S., Pyczak, F., Singer, R. F., & Göken, M. (2012). Creep properties of different γ’-strengthened Co-base superalloys. Materials Science and Engineering A, 550, 333–341. https://doi.org/10.1016/j.msea.2012.04.084
Co-8.4Al-9.7W-0.04B | CoAlW-X | 9W-0.04B | Bauer, A., Neumeier, S., Pyczak, F., Singer, R. F., & Göken, M. (2012). Creep properties of different γ’-strengthened Co-base superalloys. Materials Science and Engineering A, 550, 333–341. https://doi.org/10.1016/j.msea.2012.04.085 | 986 | 1440 | 1467 |  | #N/A | 81.9Co-8.4Al-9.7W-0.04B | 9W-0.04BBauer, A., Neumeier, S., Pyczak, F., Singer, R. F., & Göken, M. (2012). Creep properties of different γ’-strengthened Co-base superalloys. Materials Science and Engineering A, 550, 333–341. https://doi.org/10.1016/j.msea.2012.04.085
Co-8.9Al-9.5W-0.08B | CoAlW-X | 9W-0.08B | Bauer, A., Neumeier, S., Pyczak, F., Singer, R. F., & Göken, M. (2012). Creep properties of different γ’-strengthened Co-base superalloys. Materials Science and Engineering A, 550, 333–341. https://doi.org/10.1016/j.msea.2012.04.086 | 984 | 1439 | 1465 |  | #N/A | 81.5Co-8.9Al-9.5W-0.08B | 9W-0.08BBauer, A., Neumeier, S., Pyczak, F., Singer, R. F., & Göken, M. (2012). Creep properties of different γ’-strengthened Co-base superalloys. Materials Science and Engineering A, 550, 333–341. https://doi.org/10.1016/j.msea.2012.04.086
Co-8.3Al-9.4W-0.12B | CoAlW-X | 9W-0.12B | Bauer, A., Neumeier, S., Pyczak, F., Singer, R. F., & Göken, M. (2012). Creep properties of different γ’-strengthened Co-base superalloys. Materials Science and Engineering A, 550, 333–341. https://doi.org/10.1016/j.msea.2012.04.087 | 982 | 1444 | 1469 |  | #N/A | 82.2Co-8.3Al-9.4W-0.12B | 9W-0.12BBauer, A., Neumeier, S., Pyczak, F., Singer, R. F., & Göken, M. (2012). Creep properties of different γ’-strengthened Co-base superalloys. Materials Science and Engineering A, 550, 333–341. https://doi.org/10.1016/j.msea.2012.04.087
Co-8.9Al-8.5W-2.2Ta-0.08B | CoAlWX+ | 8W-2Ta-0.08B | Bauer, A., Neumeier, S., Pyczak, F., Singer, R. F., & Göken, M. (2012). Creep properties of different γ’-strengthened Co-base superalloys. Materials Science and Engineering A, 550, 333–341. https://doi.org/10.1016/j.msea.2012.04.088 | 1101 | 1414 | 1439 |  | #N/A | 80.3Co-8.9Al-8.5W-2.2Ta-0.08B | 8W-2Ta-0.08BBauer, A., Neumeier, S., Pyczak, F., Singer, R. F., & Göken, M. (2012). Creep properties of different γ’-strengthened Co-base superalloys. Materials Science and Engineering A, 550, 333–341. https://doi.org/10.1016/j.msea.2012.04.088
Co-8.9Al-9.3W-2.Ta-0.12B | CoAlW-X | 8W-2Ta-0.12B | Bauer, A., Neumeier, S., Pyczak, F., Singer, R. F., & Göken, M. (2012). Creep properties of different γ’-strengthened Co-base superalloys. Materials Science and Engineering A, 550, 333–341. https://doi.org/10.1016/j.msea.2012.04.089 | 1097 | 1410 | 1434 |  | #N/A | 79.7Co-8.9Al-9.3W-2.0Ta-0.12B | 8W-2Ta-0.12BBauer, A., Neumeier, S., Pyczak, F., Singer, R. F., & Göken, M. (2012). Creep properties of different γ’-strengthened Co-base superalloys. Materials Science and Engineering A, 550, 333–341. https://doi.org/10.1016/j.msea.2012.04.089
Co-8.Al-6.7W-1.4Ta-1.4Nb | CoAlWX+ | 8W-2Ta-2Nb | Bauer, A., Neumeier, S., Pyczak, F., Singer, R. F., & Göken, M. (2012). Creep properties of different γ’-strengthened Co-base superalloys. Materials Science and Engineering A, 550, 333–341. https://doi.org/10.1016/j.msea.2012.04.090 | 1079 | 1390 | 1411 |  | #N/A | 82.5Co-8.0Al-6.7W-1.4Ta-1.4Nb | 8W-2Ta-2NbBauer, A., Neumeier, S., Pyczak, F., Singer, R. F., & Göken, M. (2012). Creep properties of different γ’-strengthened Co-base superalloys. Materials Science and Engineering A, 550, 333–341. https://doi.org/10.1016/j.msea.2012.04.090
Co-8.2Al-9.4W-0.4Nb | CoAlW-X | 9W-0.5Nb | Bauer, A., Neumeier, S., Pyczak, F., Singer, R. F., & Göken, M. (2012). Creep properties of different γ’-strengthened Co-base superalloys. Materials Science and Engineering A, 550, 333–341. https://doi.org/10.1016/j.msea.2012.04.091 | 1011 | 1430 | 1459 |  | #N/A | 82.0Co-8.2Al-9.4W-0.4Nb | 9W-0.5NbBauer, A., Neumeier, S., Pyczak, F., Singer, R. F., & Göken, M. (2012). Creep properties of different γ’-strengthened Co-base superalloys. Materials Science and Engineering A, 550, 333–341. https://doi.org/10.1016/j.msea.2012.04.091
Co-9.4Al-10.2W-1.8Nb | CoAlW-X | 10W-2Nb | Bauer, A., Neumeier, S., Pyczak, F., Singer, R. F., & Göken, M. (2012). Creep properties of different γ’-strengthened Co-base superalloys. Materials Science and Engineering A, 550, 333–341. https://doi.org/10.1016/j.msea.2012.04.092 | 1064 | 1377 | 1426 |  | #N/A | 78.6Co-9.4Al-10.2W-1.8Nb | 10W-2NbBauer, A., Neumeier, S., Pyczak, F., Singer, R. F., & Göken, M. (2012). Creep properties of different γ’-strengthened Co-base superalloys. Materials Science and Engineering A, 550, 333–341. https://doi.org/10.1016/j.msea.2012.04.092
Co-8.2Al-9.4W-1.1Mo-0.04B | CoAlW-X | 9W-1Mo-0.04B | Bauer, A., Neumeier, S., Pyczak, F., Singer, R. F., & Göken, M. (2012). Creep properties of different γ’-strengthened Co-base superalloys. Materials Science and Engineering A, 550, 333–341. https://doi.org/10.1016/j.msea.2012.04.093 | 994 | 1436 | 1461 |  | #N/A | 81.3Co-8.2Al-9.4W-1.1Mo-0.04B | 9W-1Mo-0.04BBauer, A., Neumeier, S., Pyczak, F., Singer, R. F., & Göken, M. (2012). Creep properties of different γ’-strengthened Co-base superalloys. Materials Science and Engineering A, 550, 333–341. https://doi.org/10.1016/j.msea.2012.04.093
Co-8.2Al-9.6W-1.5Ta-1.8Mo | CoAlWX+ | 8W-2Ta-2Mo | Bauer, A., Neumeier, S., Pyczak, F., Singer, R. F., & Göken, M. (2012). Creep properties of different γ’-strengthened Co-base superalloys. Materials Science and Engineering A, 550, 333–341. https://doi.org/10.1016/j.msea.2012.04.094 | 1082 | 1398 | 1417 |  | #N/A | 78.9Co-8.2Al-9.6W-1.5Ta-1.8Mo | 8W-2Ta-2MoBauer, A., Neumeier, S., Pyczak, F., Singer, R. F., & Göken, M. (2012). Creep properties of different γ’-strengthened Co-base superalloys. Materials Science and Engineering A, 550, 333–341. https://doi.org/10.1016/j.msea.2012.04.094
Co-8.4Al-10.1W-0.5Si | CoAlW-X | 10W-0.5Si | Bauer, A., Neumeier, S., Pyczak, F., Singer, R. F., & Göken, M. (2012). Creep properties of different γ’-strengthened Co-base superalloys. Materials Science and Engineering A, 550, 333–341. https://doi.org/10.1016/j.msea.2012.04.095 | 989 | 1434 | 1462 |  | #N/A | 81.0Co-8.4Al-10.1W-0.5Si | 10W-0.5SiBauer, A., Neumeier, S., Pyczak, F., Singer, R. F., & Göken, M. (2012). Creep properties of different γ’-strengthened Co-base superalloys. Materials Science and Engineering A, 550, 333–341. https://doi.org/10.1016/j.msea.2012.04.095
Co-8.7Al-10.3W-2.Si | CoAlW-X | 10W-2Si | Bauer, A., Neumeier, S., Pyczak, F., Singer, R. F., & Göken, M. (2012). Creep properties of different γ’-strengthened Co-base superalloys. Materials Science and Engineering A, 550, 333–341. https://doi.org/10.1016/j.msea.2012.04.096 | 998 | 1414 | 1449 |  | #N/A | 79.0Co-8.7Al-10.3W-2.0Si | 10W-2SiBauer, A., Neumeier, S., Pyczak, F., Singer, R. F., & Göken, M. (2012). Creep properties of different γ’-strengthened Co-base superalloys. Materials Science and Engineering A, 550, 333–341. https://doi.org/10.1016/j.msea.2012.04.096
Co-8.1Al-7.7W-1.6Ta-1.8Si | CoAlWX+ | 8W-2Ta-2Si | Bauer, A., Neumeier, S., Pyczak, F., Singer, R. F., & Göken, M. (2012). Creep properties of different γ’-strengthened Co-base superalloys. Materials Science and Engineering A, 550, 333–341. https://doi.org/10.1016/j.msea.2012.04.097 | 1054 | 1392 | 1413 |  | #N/A | 80.8Co-8.1Al-7.7W-1.6Ta-1.8Si | 8W-2Ta-2SiBauer, A., Neumeier, S., Pyczak, F., Singer, R. F., & Göken, M. (2012). Creep properties of different γ’-strengthened Co-base superalloys. Materials Science and Engineering A, 550, 333–341. https://doi.org/10.1016/j.msea.2012.04.097
Co-7.6Al-9.2W-2.1Ti-1.9Ta | CoAlWX+ | 8W-2Ta-2Ti | Bauer, A., Neumeier, S., Pyczak, F., Singer, R. F., & Göken, M. (2012). Creep properties of different γ’-strengthened Co-base superalloys. Materials Science and Engineering A, 550, 333–341. https://doi.org/10.1016/j.msea.2012.04.098 | 1153 | 1392 | 1411 |  | #N/A | 79.2Co-7.6Al-9.2W-2.1Ti-1.9Ta | 8W-2Ta-2TiBauer, A., Neumeier, S., Pyczak, F., Singer, R. F., & Göken, M. (2012). Creep properties of different γ’-strengthened Co-base superalloys. Materials Science and Engineering A, 550, 333–341. https://doi.org/10.1016/j.msea.2012.04.098
Co-7.9Al-9.1W-2.1Ti-0.04B | CoAlW-X | 9W-2Ti-0.04B | Bauer, A., Neumeier, S., Pyczak, F., Singer, R. F., & Göken, M. (2012). Creep properties of different γ’-strengthened Co-base superalloys. Materials Science and Engineering A, 550, 333–341. https://doi.org/10.1016/j.msea.2012.04.099 | 1075 | 1413 | 1438 |  | #N/A | 80.9Co-7.9Al-9.1W-2.1Ti-0.04B | 9W-2Ti-0.04BBauer, A., Neumeier, S., Pyczak, F., Singer, R. F., & Göken, M. (2012). Creep properties of different γ’-strengthened Co-base superalloys. Materials Science and Engineering A, 550, 333–341. https://doi.org/10.1016/j.msea.2012.04.099
Co-8.4Al-9.6W-2.2Ti-0.12B | CoAlW-X | 9W-2Ti-0.12B | Bauer, A., Neumeier, S., Pyczak, F., Singer, R. F., & Göken, M. (2012). Creep properties of different γ’-strengthened Co-base superalloys. Materials Science and Engineering A, 550, 333–341. https://doi.org/10.1016/j.msea.2012.04.100 | 1080 | 1414 | 1434 |  | #N/A | 79.7Co-8.4Al-9.6W-2.2Ti-0.12B | 9W-2Ti-0.12BBauer, A., Neumeier, S., Pyczak, F., Singer, R. F., & Göken, M. (2012). Creep properties of different γ’-strengthened Co-base superalloys. Materials Science and Engineering A, 550, 333–341. https://doi.org/10.1016/j.msea.2012.04.100
Co-8.Al-9.3W-2.1V-0.04B | CoAlW-X | 9W-2V-0.04B | Bauer, A., Neumeier, S., Pyczak, F., Singer, R. F., & Göken, M. (2012). Creep properties of different γ’-strengthened Co-base superalloys. Materials Science and Engineering A, 550, 333–341. https://doi.org/10.1016/j.msea.2012.04.101 | 1016 | 1430 | 1456 |  | #N/A | 80.6Co-8.0Al-9.3W-2.1V-0.04B | 9W-2V-0.04BBauer, A., Neumeier, S., Pyczak, F., Singer, R. F., & Göken, M. (2012). Creep properties of different γ’-strengthened Co-base superalloys. Materials Science and Engineering A, 550, 333–341. https://doi.org/10.1016/j.msea.2012.04.101
Co-8.1Al-2.Cr-9.4W-0.04B | CoAlW-X | 9W-2Cr-0.04B | Bauer, A., Neumeier, S., Pyczak, F., Singer, R. F., & Göken, M. (2012). Creep properties of different γ’-strengthened Co-base superalloys. Materials Science and Engineering A, 550, 333–341. https://doi.org/10.1016/j.msea.2012.04.102 | 975 | 1439 | 1464 |  | #N/A | 80.5Co-8.1Al-2.0Cr-9.4W-0.04B | 9W-2Cr-0.04BBauer, A., Neumeier, S., Pyczak, F., Singer, R. F., & Göken, M. (2012). Creep properties of different γ’-strengthened Co-base superalloys. Materials Science and Engineering A, 550, 333–341. https://doi.org/10.1016/j.msea.2012.04.102
Co-10.Ni-4.5Al-5.2W-7.8Ti | Co3Ti | 10Ni-5A-5W-8Ti | Bocchini, P. J. (2015). Microstructure and Mechanical Properties in Gamma(face-centered cubic) + Gamma Prime(L1 2 ) Precipitation-Strengthened Cobalt-based Superalloys. | 1137 | 1277 | 1383 |  | 82.5Co-10.0Ni-4.5Al-5.2W-7.8Ti | 82.5Co-10.0Ni-4.5Al-5.2W-7.8Ti | 10Ni-5A-5W-8TiBocchini, P. J. (2015). Microstructure and Mechanical Properties in Gamma(face-centered cubic) + Gamma Prime(L1 2 ) Precipitation-Strengthened Cobalt-based Superalloys.
Co-10.2Ni-5.4Al-6.1W-5.9Ti | CoAlWX+ | 10Ni-6A-6W-6Ti | Bocchini, P. J. (2015). Microstructure and Mechanical Properties in Gamma(face-centered cubic) + Gamma Prime(L1 2 ) Precipitation-Strengthened Cobalt-based Superalloys. | 1109 | 1322 | 1409 |  | 82.6Co-10.2Ni-5.4Al-6.1W-5.9Ti | 82.6Co-10.2Ni-5.4Al-6.1W-5.9Ti | 10Ni-6A-6W-6TiBocchini, P. J. (2015). Microstructure and Mechanical Properties in Gamma(face-centered cubic) + Gamma Prime(L1 2 ) Precipitation-Strengthened Cobalt-based Superalloys.
Co-10.1Ni-5.2Al-6.7W-6.4Ti | CoAlWX+ | 10Ni-6Al-6W-6Ti | Bocchini, P. J. (2015). Microstructure and Mechanical Properties in Gamma(face-centered cubic) + Gamma Prime(L1 2 ) Precipitation-Strengthened Cobalt-based Superalloys. | 1109 | 1322 | 1409 |  | #N/A | 81.7Co-10.1Ni-5.2Al-6.7W-6.4Ti | 10Ni-6Al-6W-6TiBocchini, P. J. (2015). Microstructure and Mechanical Properties in Gamma(face-centered cubic) + Gamma Prime(L1 2 ) Precipitation-Strengthened Cobalt-based Superalloys.
Co-10.3Ni-6.3Al-7.W-4.1Ti | CoAlWX+ | 10Ni-7A-7W-4Ti | Bocchini, P. J. (2015). Microstructure and Mechanical Properties in Gamma(face-centered cubic) + Gamma Prime(L1 2 ) Precipitation-Strengthened Cobalt-based Superalloys. | 1060 | 1371 | 1436 |  | 82.6Co-10.3Ni-6.3Al-7.0W-4.1Ti | 82.6Co-10.3Ni-6.3Al-7.0W-4.1Ti | 10Ni-7A-7W-4TiBocchini, P. J. (2015). Microstructure and Mechanical Properties in Gamma(face-centered cubic) + Gamma Prime(L1 2 ) Precipitation-Strengthened Cobalt-based Superalloys.
Co-10.2Ni-7.3Al-8.W-2.2Ti | CoAlWX+ | 10Ni-8A-8W-2Ti | Bocchini, P. J. (2015). Microstructure and Mechanical Properties in Gamma(face-centered cubic) + Gamma Prime(L1 2 ) Precipitation-Strengthened Cobalt-based Superalloys. | 1035 | 1398 | 1458 |  | 82.5Co-10.2Ni-7.3Al-8.0W-2.2Ti | 82.5Co-10.2Ni-7.3Al-8.0W-2.2Ti | 10Ni-8A-8W-2TiBocchini, P. J. (2015). Microstructure and Mechanical Properties in Gamma(face-centered cubic) + Gamma Prime(L1 2 ) Precipitation-Strengthened Cobalt-based Superalloys.
Co-10.1Ni-5.7Al-3.9W-6.2Ti | Co3Ti | 10Ni-6Al-4W-6Ti | Bocchini, P. J. (2015). Microstructure and Mechanical Properties in Gamma(face-centered cubic) + Gamma Prime(L1 2 ) Precipitation-Strengthened Cobalt-based Superalloys. | 1031 | 1316 | 1382 |  | 84.2Co-10.1Ni-5.7Al-3.9W-6.2Ti | 84.2Co-10.1Ni-5.7Al-3.9W-6.2Ti | 10Ni-6Al-4W-6TiBocchini, P. J. (2015). Microstructure and Mechanical Properties in Gamma(face-centered cubic) + Gamma Prime(L1 2 ) Precipitation-Strengthened Cobalt-based Superalloys.
Co-10.2Ni-8.1Al-8.9W-0.Ti | CoAlWX+ | 10Ni-9A-9W-0Ti | Bocchini, P. J. (2015). Microstructure and Mechanical Properties in Gamma(face-centered cubic) + Gamma Prime(L1 2 ) Precipitation-Strengthened Cobalt-based Superalloys. | 982 | 1459 | 1489 |  | 83.0Co-10.2Ni-8.1Al-8.9W-0.0Ti | 83.0Co-10.2Ni-8.1Al-8.9W-0.0Ti | 10Ni-9A-9W-0TiBocchini, P. J. (2015). Microstructure and Mechanical Properties in Gamma(face-centered cubic) + Gamma Prime(L1 2 ) Precipitation-Strengthened Cobalt-based Superalloys.
Co-8.9Al-7.3W | CoAlW-X | Co-8.9Al-7.3W | Bocchini, P. J. (2015). Microstructure and Mechanical Properties in Gamma(face-centered cubic) + Gamma Prime(L1 2 ) Precipitation-Strengthened Cobalt-based Superalloys. | 948.8 |  |  |  | 83.8Co-8.9Al-7.3W | 83.8Co-8.9Al-7.3W | Co-8.9Al-7.3WBocchini, P. J. (2015). Microstructure and Mechanical Properties in Gamma(face-centered cubic) + Gamma Prime(L1 2 ) Precipitation-Strengthened Cobalt-based Superalloys.
Co-10.Ni-5.9Al-2.W-6.1Ti | Co3Ti | 10Ni-6Al-2W-6Ti | Bocchini, P. J. (2015). Microstructure and Mechanical Properties in Gamma(face-centered cubic) + Gamma Prime(L1 2 ) Precipitation-Strengthened Cobalt-based Superalloys. | 927 | 1312 | 1380 |  | 86.0Co-10.0Ni-5.9Al-2.0W-6.1Ti | 86.0Co-10.0Ni-5.9Al-2.0W-6.1Ti | 10Ni-6Al-2W-6TiBocchini, P. J. (2015). Microstructure and Mechanical Properties in Gamma(face-centered cubic) + Gamma Prime(L1 2 ) Precipitation-Strengthened Cobalt-based Superalloys.
Co-10.Ni-5.8Al-6.2Ti | Co3Ti | 10Ni-6Al-0W-6Ti | Bocchini, P. J. (2015). Microstructure and Mechanical Properties in Gamma(face-centered cubic) + Gamma Prime(L1 2 ) Precipitation-Strengthened Cobalt-based Superalloys. | 850 | 1310 | 1378 |  | 88.0Co-10.0Ni-5.8Al-6.2Ti | 88.0Co-10.0Ni-5.8Al-6.2Ti | 10Ni-6Al-0W-6TiBocchini, P. J. (2015). Microstructure and Mechanical Properties in Gamma(face-centered cubic) + Gamma Prime(L1 2 ) Precipitation-Strengthened Cobalt-based Superalloys.
Co-11.7Al-14.W-0.5Ti-0.4Ta | CoAlWX+ | Co-2T/Ta-quinary | Casas, R., Gálvez, F., & Campos, M. (2018). Microstructural development of powder metallurgy cobalt-based superalloys processed by field assisted sintering techniques (FAST). Materials Science and Engineering A, 724, 461–468. https://doi.org/10.1016/j.msea.2018.04.005 | 1100 |  | 1372 |  | 73.4Co-11.7Al-14.0W-0.5Ti-0.4Ta | 73.4Co-11.7Al-14.0W-0.5Ti-0.4Ta | Co-2T/Ta-quinaryCasas, R., Gálvez, F., & Campos, M. (2018). Microstructural development of powder metallurgy cobalt-based superalloys processed by field assisted sintering techniques (FAST). Materials Science and Engineering A, 724, 461–468. https://doi.org/10.1016/j.msea.2018.04.005
Co-8.4Al-12.1W | CoAlW-X | CoAlW-ternary | Casas, R., Gálvez, F., & Campos, M. (2018). Microstructural development of powder metallurgy cobalt-based superalloys processed by field assisted sintering techniques (FAST). Materials Science and Engineering A, 724, 461–468. https://doi.org/10.1016/j.msea.2018.04.004 | 1010 |  | 1445 |  | 79.6Co-8.4Al-12.1W | 79.6Co-8.4Al-12.1W | CoAlW-ternaryCasas, R., Gálvez, F., & Campos, M. (2018). Microstructural development of powder metallurgy cobalt-based superalloys processed by field assisted sintering techniques (FAST). Materials Science and Engineering A, 724, 461–468. https://doi.org/10.1016/j.msea.2018.04.004
Co-30.Ni-10.Al-2.Ti-4.Ta-5.V | W-free | Co-30Ni-10Al-5V-4Ta-Ti | Chen, Y., Wang, C., Ruan, J., Omori, T., Kainuma, R., Ishida, K., & Liu, X. (2019). High-strength Co–Al–V-base superalloys strengthened by γ′-Co 3 (Al,V) with high solvus temperature. Acta Materialia, 170, 62–74. https://doi.org/10.1016/j.actamat.2019.03.031 | 1242 | 1313 | 1367 |  | 79.0Co-30.0Ni-10.0Al-2.0Ti-4.0Ta-5.0V | 79.0Co-30.0Ni-10.0Al-2.0Ti-4.0Ta-5.0V | Co-30Ni-10Al-5V-4Ta-TiChen, Y., Wang, C., Ruan, J., Omori, T., Kainuma, R., Ishida, K., & Liu, X. (2019). High-strength Co–Al–V-base superalloys strengthened by γ′-Co 3 (Al,V) with high solvus temperature. Acta Materialia, 170, 62–74. https://doi.org/10.1016/j.actamat.2019.03.031
Co-30.Ni-10.Al-2.Ti-4.Ta-5.V | W-free | Co-30Ni-10Al-5V-4Ta | Chen, Y., Wang, C., Ruan, J., Omori, T., Kainuma, R., Ishida, K., & Liu, X. (2019). High-strength Co–Al–V-base superalloys strengthened by γ′-Co 3 (Al,V) with high solvus temperature. Acta Materialia, 170, 62–74. https://doi.org/10.1016/j.actamat.2019.03.030 | 1172 | 1349 | 1395 |  | 79.0Co-30.0Ni-10.0Al-2.0Ti-4.0Ta-5.0V | 79.0Co-30.0Ni-10.0Al-2.0Ti-4.0Ta-5.0V | Co-30Ni-10Al-5V-4TaChen, Y., Wang, C., Ruan, J., Omori, T., Kainuma, R., Ishida, K., & Liu, X. (2019). High-strength Co–Al–V-base superalloys strengthened by γ′-Co 3 (Al,V) with high solvus temperature. Acta Materialia, 170, 62–74. https://doi.org/10.1016/j.actamat.2019.03.030
Co-30.Ni-7.5Al-4.Ta-7.5V | W-free | Co-30Ni-7.5Al-7.5V-4Ta | Chen, Y., Wang, C., Ruan, J., Omori, T., Kainuma, R., Ishida, K., & Liu, X. (2019). High-strength Co–Al–V-base superalloys strengthened by γ′-Co 3 (Al,V) with high solvus temperature. Acta Materialia, 170, 62–74. https://doi.org/10.1016/j.actamat.2019.03.029 | 1148 | 1349 | 1395 |  | 81.0Co-30.0Ni-7.5Al-4.0Ta-7.5V | 81.0Co-30.0Ni-7.5Al-4.0Ta-7.5V | Co-30Ni-7.5Al-7.5V-4TaChen, Y., Wang, C., Ruan, J., Omori, T., Kainuma, R., Ishida, K., & Liu, X. (2019). High-strength Co–Al–V-base superalloys strengthened by γ′-Co 3 (Al,V) with high solvus temperature. Acta Materialia, 170, 62–74. https://doi.org/10.1016/j.actamat.2019.03.029
Co-30.Ni-5.Al-4.Ta-10.V | W-free | Co-30Ni-5Al-10V-4Ta | Chen, Y., Wang, C., Ruan, J., Omori, T., Kainuma, R., Ishida, K., & Liu, X. (2019). High-strength Co–Al–V-base superalloys strengthened by γ′-Co 3 (Al,V) with high solvus temperature. Acta Materialia, 170, 62–74. https://doi.org/10.1016/j.actamat.2019.03.028 | 1119 | 1349 | 1395 |  | 81.0Co-30.0Ni-5.0Al-4.0Ta-10.0V | 81.0Co-30.0Ni-5.0Al-4.0Ta-10.0V | Co-30Ni-5Al-10V-4TaChen, Y., Wang, C., Ruan, J., Omori, T., Kainuma, R., Ishida, K., & Liu, X. (2019). High-strength Co–Al–V-base superalloys strengthened by γ′-Co 3 (Al,V) with high solvus temperature. Acta Materialia, 170, 62–74. https://doi.org/10.1016/j.actamat.2019.03.028
Co-5.Al-2.Ta-14.V | W-free | Co-5Al-14V-2Ta | Chen, Y., Wang, C., Ruan, J., Omori, T., Kainuma, R., Ishida, K., & Liu, X. (2019). High-strength Co–Al–V-base superalloys strengthened by γ′-Co 3 (Al,V) with high solvus temperature. Acta Materialia, 170, 62–74. https://doi.org/10.1016/j.actamat.2019.03.023 | 1070 | 1354 | 1411 |  | 79.0Co-5.0Al-2.0Ta-14.0V | 79.0Co-5.0Al-2.0Ta-14.0V | Co-5Al-14V-2TaChen, Y., Wang, C., Ruan, J., Omori, T., Kainuma, R., Ishida, K., & Liu, X. (2019). High-strength Co–Al–V-base superalloys strengthened by γ′-Co 3 (Al,V) with high solvus temperature. Acta Materialia, 170, 62–74. https://doi.org/10.1016/j.actamat.2019.03.023
Co-30.Ni-8.Al-12.V | W-free | Co-30Ni-8Al-12V | Chen, Y., Wang, C., Ruan, J., Omori, T., Kainuma, R., Ishida, K., & Liu, X. (2019). High-strength Co–Al–V-base superalloys strengthened by γ′-Co 3 (Al,V) with high solvus temperature. Acta Materialia, 170, 62–74. https://doi.org/10.1016/j.actamat.2019.03.027 | 1032 | 1408 | 1429 |  | 80.0Co-30.0Ni-8.0Al-12.0V | 80.0Co-30.0Ni-8.0Al-12.0V | Co-30Ni-8Al-12VChen, Y., Wang, C., Ruan, J., Omori, T., Kainuma, R., Ishida, K., & Liu, X. (2019). High-strength Co–Al–V-base superalloys strengthened by γ′-Co 3 (Al,V) with high solvus temperature. Acta Materialia, 170, 62–74. https://doi.org/10.1016/j.actamat.2019.03.027
Co-5.Al-2.Nb-14.V | W-free | Co-5Al-14V-2Nb | Chen, Y., Wang, C., Ruan, J., Omori, T., Kainuma, R., Ishida, K., & Liu, X. (2019). High-strength Co–Al–V-base superalloys strengthened by γ′-Co 3 (Al,V) with high solvus temperature. Acta Materialia, 170, 62–74. https://doi.org/10.1016/j.actamat.2019.03.021 | 1032 | 1309 | 1309 |  | 79.0Co-5.0Al-2.0Nb-14.0V | 79.0Co-5.0Al-2.0Nb-14.0V | Co-5Al-14V-2NbChen, Y., Wang, C., Ruan, J., Omori, T., Kainuma, R., Ishida, K., & Liu, X. (2019). High-strength Co–Al–V-base superalloys strengthened by γ′-Co 3 (Al,V) with high solvus temperature. Acta Materialia, 170, 62–74. https://doi.org/10.1016/j.actamat.2019.03.021
Co-5.Al-2.Ti-14.V | W-free | Co-5Al-14V-2Ti | Chen, Y., Wang, C., Ruan, J., Omori, T., Kainuma, R., Ishida, K., & Liu, X. (2019). High-strength Co–Al–V-base superalloys strengthened by γ′-Co 3 (Al,V) with high solvus temperature. Acta Materialia, 170, 62–74. https://doi.org/10.1016/j.actamat.2019.03.019 | 1022 | 1338 | 1394 |  | 79.0Co-5.0Al-2.0Ti-14.0V | 79.0Co-5.0Al-2.0Ti-14.0V | Co-5Al-14V-2TiChen, Y., Wang, C., Ruan, J., Omori, T., Kainuma, R., Ishida, K., & Liu, X. (2019). High-strength Co–Al–V-base superalloys strengthened by γ′-Co 3 (Al,V) with high solvus temperature. Acta Materialia, 170, 62–74. https://doi.org/10.1016/j.actamat.2019.03.019
Co-5.Al-2.W-14.V | Low-W | Co-5Al-14V-2W | Chen, Y., Wang, C., Ruan, J., Omori, T., Kainuma, R., Ishida, K., & Liu, X. (2019). High-strength Co–Al–V-base superalloys strengthened by γ′-Co 3 (Al,V) with high solvus temperature. Acta Materialia, 170, 62–74. https://doi.org/10.1016/j.actamat.2019.03.024 | 1003 | 1412 | 1445 |  | 79.0Co-5.0Al-2.0W-14.0V | 79.0Co-5.0Al-2.0W-14.0V | Co-5Al-14V-2WChen, Y., Wang, C., Ruan, J., Omori, T., Kainuma, R., Ishida, K., & Liu, X. (2019). High-strength Co–Al–V-base superalloys strengthened by γ′-Co 3 (Al,V) with high solvus temperature. Acta Materialia, 170, 62–74. https://doi.org/10.1016/j.actamat.2019.03.024
Co-20.Ni-8.Al-12.V | W-free | Co-20Ni-8Al-12V | Chen, Y., Wang, C., Ruan, J., Omori, T., Kainuma, R., Ishida, K., & Liu, X. (2019). High-strength Co–Al–V-base superalloys strengthened by γ′-Co 3 (Al,V) with high solvus temperature. Acta Materialia, 170, 62–74. https://doi.org/10.1016/j.actamat.2019.03.026 | 1000 | 1409 | 1431 |  | 80.0Co-20.0Ni-8.0Al-12.0V | 80.0Co-20.0Ni-8.0Al-12.0V | Co-20Ni-8Al-12VChen, Y., Wang, C., Ruan, J., Omori, T., Kainuma, R., Ishida, K., & Liu, X. (2019). High-strength Co–Al–V-base superalloys strengthened by γ′-Co 3 (Al,V) with high solvus temperature. Acta Materialia, 170, 62–74. https://doi.org/10.1016/j.actamat.2019.03.026
Co-10.Ni-8.Al-12.V | W-free | Co-10Ni-8Al-12V | Chen, Y., Wang, C., Ruan, J., Omori, T., Kainuma, R., Ishida, K., & Liu, X. (2019). High-strength Co–Al–V-base superalloys strengthened by γ′-Co 3 (Al,V) with high solvus temperature. Acta Materialia, 170, 62–74. https://doi.org/10.1016/j.actamat.2019.03.025 | 979 | 1409 | 1433 |  | 80.0Co-10.0Ni-8.0Al-12.0V | 80.0Co-10.0Ni-8.0Al-12.0V | Co-10Ni-8Al-12VChen, Y., Wang, C., Ruan, J., Omori, T., Kainuma, R., Ishida, K., & Liu, X. (2019). High-strength Co–Al–V-base superalloys strengthened by γ′-Co 3 (Al,V) with high solvus temperature. Acta Materialia, 170, 62–74. https://doi.org/10.1016/j.actamat.2019.03.025
Co-5.Al-14.V-2.Mo | W-free | Co-5Al-14V-2Mo | Chen, Y., Wang, C., Ruan, J., Omori, T., Kainuma, R., Ishida, K., & Liu, X. (2019). High-strength Co–Al–V-base superalloys strengthened by γ′-Co 3 (Al,V) with high solvus temperature. Acta Materialia, 170, 62–74. https://doi.org/10.1016/j.actamat.2019.03.022 | 971 | 1399 | 1399 |  | 79.0Co-5.0Al-14.0V-2.0Mo | 79.0Co-5.0Al-14.0V-2.0Mo | Co-5Al-14V-2MoChen, Y., Wang, C., Ruan, J., Omori, T., Kainuma, R., Ishida, K., & Liu, X. (2019). High-strength Co–Al–V-base superalloys strengthened by γ′-Co 3 (Al,V) with high solvus temperature. Acta Materialia, 170, 62–74. https://doi.org/10.1016/j.actamat.2019.03.022
Co-8.Al-12.V | W-free | Co-8Al-12V | Chen, Y., Wang, C., Ruan, J., Omori, T., Kainuma, R., Ishida, K., & Liu, X. (2019). High-strength Co–Al–V-base superalloys strengthened by γ′-Co 3 (Al,V) with high solvus temperature. Acta Materialia, 170, 62–74. https://doi.org/10.1016/j.actamat.2019.03.025 | 964 | 1409 | 1440 |  | 80.0Co-8.0Al-12.0V | 80.0Co-8.0Al-12.0V | Co-8Al-12VChen, Y., Wang, C., Ruan, J., Omori, T., Kainuma, R., Ishida, K., & Liu, X. (2019). High-strength Co–Al–V-base superalloys strengthened by γ′-Co 3 (Al,V) with high solvus temperature. Acta Materialia, 170, 62–74. https://doi.org/10.1016/j.actamat.2019.03.025
Co-5.Al-2.Cr-14.V | W-free | Co-5Al-14V-2Cr | Chen, Y., Wang, C., Ruan, J., Omori, T., Kainuma, R., Ishida, K., & Liu, X. (2019). High-strength Co–Al–V-base superalloys strengthened by γ′-Co 3 (Al,V) with high solvus temperature. Acta Materialia, 170, 62–74. https://doi.org/10.1016/j.actamat.2019.03.020 | 948 | 1410 | 1444 |  | 79.0Co-5.0Al-2.0Cr-14.0V | 79.0Co-5.0Al-2.0Cr-14.0V | Co-5Al-14V-2CrChen, Y., Wang, C., Ruan, J., Omori, T., Kainuma, R., Ishida, K., & Liu, X. (2019). High-strength Co–Al–V-base superalloys strengthened by γ′-Co 3 (Al,V) with high solvus temperature. Acta Materialia, 170, 62–74. https://doi.org/10.1016/j.actamat.2019.03.020
Co-30.Ni-12.Al-8.Ta | W-free | Cal-30Ni-12Al-8Ta | Chen, Y., Wang, C., Ruan, J., Yang, S., Omori, T., Kainuma, R., Ishida, K., Han, J., Lu, Y., & Liu, X. (2020). Development of low-density γ/γ′ Co–Al–Ta-based superalloys with high solvus temperature. Acta Materialia, 188, 652–664. https://doi.org/10.1016/j.actamat.2020.02.058 | 1286 | 1310 | 1351 |  | 80.0Co-30.0Ni-12.0Al-8.0Ta | 80.0Co-30.0Ni-12.0Al-8.0Ta | Cal-30Ni-12Al-8TaChen, Y., Wang, C., Ruan, J., Yang, S., Omori, T., Kainuma, R., Ishida, K., Han, J., Lu, Y., & Liu, X. (2020). Development of low-density γ/γ′ Co–Al–Ta-based superalloys with high solvus temperature. Acta Materialia, 188, 652–664. https://doi.org/10.1016/j.actamat.2020.02.058
Co-30.Ni-12.Al-6.Ta | W-free | Cal-30Ni-12Al-6Ta | Chen, Y., Wang, C., Ruan, J., Yang, S., Omori, T., Kainuma, R., Ishida, K., Han, J., Lu, Y., & Liu, X. (2020). Development of low-density γ/γ′ Co–Al–Ta-based superalloys with high solvus temperature. Acta Materialia, 188, 652–664. https://doi.org/10.1016/j.actamat.2020.02.057 | 1237 | 1336 | 1379 |  | 82.0Co-30.0Ni-12.0Al-6.0Ta | 82.0Co-30.0Ni-12.0Al-6.0Ta | Cal-30Ni-12Al-6TaChen, Y., Wang, C., Ruan, J., Yang, S., Omori, T., Kainuma, R., Ishida, K., Han, J., Lu, Y., & Liu, X. (2020). Development of low-density γ/γ′ Co–Al–Ta-based superalloys with high solvus temperature. Acta Materialia, 188, 652–664. https://doi.org/10.1016/j.actamat.2020.02.057
Co-30.Ni-12.Al-4.Ta | W-free | Cal-30Ni-12Al-4Ta | Chen, Y., Wang, C., Ruan, J., Yang, S., Omori, T., Kainuma, R., Ishida, K., Han, J., Lu, Y., & Liu, X. (2020). Development of low-density γ/γ′ Co–Al–Ta-based superalloys with high solvus temperature. Acta Materialia, 188, 652–664. https://doi.org/10.1016/j.actamat.2020.02.056 | 1161 | 1364 | 1402 |  | 84.0Co-30.0Ni-12.0Al-4.0Ta | 84.0Co-30.0Ni-12.0Al-4.0Ta | Cal-30Ni-12Al-4TaChen, Y., Wang, C., Ruan, J., Yang, S., Omori, T., Kainuma, R., Ishida, K., Han, J., Lu, Y., & Liu, X. (2020). Development of low-density γ/γ′ Co–Al–Ta-based superalloys with high solvus temperature. Acta Materialia, 188, 652–664. https://doi.org/10.1016/j.actamat.2020.02.056
Co-30.Ni-12.Al-12.Cr | W-free | Co-30Ni-12Al-12Cr | Chen, Y., Wang, C., Ruan, J., Yang, S., Omori, T., Kainuma, R., Ishida, K., Han, J., Lu, Y., & Liu, X. (2020). Development of low-density γ/γ′ Co–Al–Ta-based superalloys with high solvus temperature. Acta Materialia, 188, 652–664. https://doi.org/10.1016/j.actamat.2020.02.062 | 1152 |  |  |  | 76.0Co-30.0Ni-12.0Al-12.0Cr | 76.0Co-30.0Ni-12.0Al-12.0Cr | Co-30Ni-12Al-12CrChen, Y., Wang, C., Ruan, J., Yang, S., Omori, T., Kainuma, R., Ishida, K., Han, J., Lu, Y., & Liu, X. (2020). Development of low-density γ/γ′ Co–Al–Ta-based superalloys with high solvus temperature. Acta Materialia, 188, 652–664. https://doi.org/10.1016/j.actamat.2020.02.062
Co-30.Ni-12.Al-2.Ta | W-free | Co-30Ni-12Al-2Ta | Chen, Y., Wang, C., Ruan, J., Yang, S., Omori, T., Kainuma, R., Ishida, K., Han, J., Lu, Y., & Liu, X. (2020). Development of low-density γ/γ′ Co–Al–Ta-based superalloys with high solvus temperature. Acta Materialia, 188, 652–664. https://doi.org/10.1016/j.actamat.2020.02.052 | 1048 | 1395 | 1428 |  | 86.0Co-30.0Ni-12.0Al-2.0Ta | 86.0Co-30.0Ni-12.0Al-2.0Ta | Co-30Ni-12Al-2TaChen, Y., Wang, C., Ruan, J., Yang, S., Omori, T., Kainuma, R., Ishida, K., Han, J., Lu, Y., & Liu, X. (2020). Development of low-density γ/γ′ Co–Al–Ta-based superalloys with high solvus temperature. Acta Materialia, 188, 652–664. https://doi.org/10.1016/j.actamat.2020.02.052
Co-20.Ni-12.Al-2.Ta | W-free | Co-20Ni-12Al-2Ta | Chen, Y., Wang, C., Ruan, J., Yang, S., Omori, T., Kainuma, R., Ishida, K., Han, J., Lu, Y., & Liu, X. (2020). Development of low-density γ/γ′ Co–Al–Ta-based superalloys with high solvus temperature. Acta Materialia, 188, 652–664. https://doi.org/10.1016/j.actamat.2020.02.051 | 1003 | 1396 | 1442 |  | 86.0Co-20.0Ni-12.0Al-2.0Ta | 86.0Co-20.0Ni-12.0Al-2.0Ta | Co-20Ni-12Al-2TaChen, Y., Wang, C., Ruan, J., Yang, S., Omori, T., Kainuma, R., Ishida, K., Han, J., Lu, Y., & Liu, X. (2020). Development of low-density γ/γ′ Co–Al–Ta-based superalloys with high solvus temperature. Acta Materialia, 188, 652–664. https://doi.org/10.1016/j.actamat.2020.02.051
Co-10.Ni-12.Al-2.Ta | W-free | Co-10Ni-12Al-2Ta | Chen, Y., Wang, C., Ruan, J., Yang, S., Omori, T., Kainuma, R., Ishida, K., Han, J., Lu, Y., & Liu, X. (2020). Development of low-density γ/γ′ Co–Al–Ta-based superalloys with high solvus temperature. Acta Materialia, 188, 652–664. https://doi.org/10.1016/j.actamat.2020.02.050 | 974 | 1396 | 1446 |  | 86.0Co-10.0Ni-12.0Al-2.0Ta | 86.0Co-10.0Ni-12.0Al-2.0Ta | Co-10Ni-12Al-2TaChen, Y., Wang, C., Ruan, J., Yang, S., Omori, T., Kainuma, R., Ishida, K., Han, J., Lu, Y., & Liu, X. (2020). Development of low-density γ/γ′ Co–Al–Ta-based superalloys with high solvus temperature. Acta Materialia, 188, 652–664. https://doi.org/10.1016/j.actamat.2020.02.050
Co-12.Al-2.Ta | W-free | Co-12Al-2Ta | Chen, Y., Wang, C., Ruan, J., Yang, S., Omori, T., Kainuma, R., Ishida, K., Han, J., Lu, Y., & Liu, X. (2020). Development of low-density γ/γ′ Co–Al–Ta-based superalloys with high solvus temperature. Acta Materialia, 188, 652–664. https://doi.org/10.1016/j.actamat.2020.02.049 | 949 | 1396 | 1448 |  | 86.0Co-12.0Al-2.0Ta | 86.0Co-12.0Al-2.0Ta | Co-12Al-2TaChen, Y., Wang, C., Ruan, J., Yang, S., Omori, T., Kainuma, R., Ishida, K., Han, J., Lu, Y., & Liu, X. (2020). Development of low-density γ/γ′ Co–Al–Ta-based superalloys with high solvus temperature. Acta Materialia, 188, 652–664. https://doi.org/10.1016/j.actamat.2020.02.049
Co-50.7Ni-2.7Al-21.9Cr-7.9Ti | Co3Ti | 203a | Christofidou, K. A. et al. The microstructure and hardness of Ni-Co-Al-Ti-Cr quinary alloys. J. Alloys Compd. (2016) doi:10.1016/j.jallcom.2016.07.159. | 1154 | 1261 | 1341 |  | #N/A | 67.5Co-50.7Ni-2.7Al-21.9Cr-7.9Ti | 203aChristofidou, K. A. et al. The microstructure and hardness of Ni-Co-Al-Ti-Cr quinary alloys. J. Alloys Compd. (2016) doi:10.1016/j.jallcom.2016.07.159.
Co-51.2Ni-6.Al-12.6Cr-5.5Ti | Co3Ti | 203b | Christofidou, K. A. et al. The microstructure and hardness of Ni-Co-Al-Ti-Cr quinary alloys. J. Alloys Compd. (2016) doi:10.1016/j.jallcom.2016.07.159. | 1152 | 1273 | 1359 |  | #N/A | 75.9Co-51.2Ni-6.0Al-12.6Cr-5.5Ti | 203bChristofidou, K. A. et al. The microstructure and hardness of Ni-Co-Al-Ti-Cr quinary alloys. J. Alloys Compd. (2016) doi:10.1016/j.jallcom.2016.07.159.
Co-37.1Ni-3.1Al-16.3Cr-7.9Ti | Co3Ti | 152a | Christofidou, K. A. et al. The microstructure and hardness of Ni-Co-Al-Ti-Cr quinary alloys. J. Alloys Compd. (2016) doi:10.1016/j.jallcom.2016.07.159. | 1147 | 1264 | 1359 |  | #N/A | 72.7Co-37.1Ni-3.1Al-16.3Cr-7.9Ti | 152aChristofidou, K. A. et al. The microstructure and hardness of Ni-Co-Al-Ti-Cr quinary alloys. J. Alloys Compd. (2016) doi:10.1016/j.jallcom.2016.07.159.
Co-54.3Ni-4.3Al-15.7Cr-7.7Ti | Co3Ti | 153a | Christofidou, K. A. et al. The microstructure and hardness of Ni-Co-Al-Ti-Cr quinary alloys. J. Alloys Compd. (2016) doi:10.1016/j.jallcom.2016.07.159. | 1135 | 1294 | 1371 |  | #N/A | 72.3Co-54.3Ni-4.3Al-15.7Cr-7.7Ti | 153aChristofidou, K. A. et al. The microstructure and hardness of Ni-Co-Al-Ti-Cr quinary alloys. J. Alloys Compd. (2016) doi:10.1016/j.jallcom.2016.07.159.
Co-34.2Ni-3.6Al-21.5Cr-8.1Ti | Co3Ti | 202a | Christofidou, K. A. et al. The microstructure and hardness of Ni-Co-Al-Ti-Cr quinary alloys. J. Alloys Compd. (2016) doi:10.1016/j.jallcom.2016.07.159. | 1135 | 1248 | 1349 |  | #N/A | 66.8Co-34.2Ni-3.6Al-21.5Cr-8.1Ti | 202aChristofidou, K. A. et al. The microstructure and hardness of Ni-Co-Al-Ti-Cr quinary alloys. J. Alloys Compd. (2016) doi:10.1016/j.jallcom.2016.07.159.
Co-58.3Ni-3.2Al-10.8Cr-8.2Ti | Co3Ti | 103a | Christofidou, K. A. et al. The microstructure and hardness of Ni-Co-Al-Ti-Cr quinary alloys. J. Alloys Compd. (2016) doi:10.1016/j.jallcom.2016.07.159. | 1122 | 1302 | 1371 |  | #N/A | 77.8Co-58.3Ni-3.2Al-10.8Cr-8.2Ti | 103aChristofidou, K. A. et al. The microstructure and hardness of Ni-Co-Al-Ti-Cr quinary alloys. J. Alloys Compd. (2016) doi:10.1016/j.jallcom.2016.07.159.
Co-54.9Ni-5.6Al-15.9Cr-5.3Ti | Co3Ti | 153b | Christofidou, K. A. et al. The microstructure and hardness of Ni-Co-Al-Ti-Cr quinary alloys. J. Alloys Compd. (2016) doi:10.1016/j.jallcom.2016.07.159. | 1120 | 1301 | 1379 |  | #N/A | 73.2Co-54.9Ni-5.6Al-15.9Cr-5.3Ti | 153bChristofidou, K. A. et al. The microstructure and hardness of Ni-Co-Al-Ti-Cr quinary alloys. J. Alloys Compd. (2016) doi:10.1016/j.jallcom.2016.07.159.
Co-59.5Ni-4.5Al-10.9Cr-5.6Ti | Co3Ti | 103b | Christofidou, K. A. et al. The microstructure and hardness of Ni-Co-Al-Ti-Cr quinary alloys. J. Alloys Compd. (2016) doi:10.1016/j.jallcom.2016.07.159. | 1099 | 1337 | 1392 |  | #N/A | 79.0Co-59.5Ni-4.5Al-10.9Cr-5.6Ti | 103bChristofidou, K. A. et al. The microstructure and hardness of Ni-Co-Al-Ti-Cr quinary alloys. J. Alloys Compd. (2016) doi:10.1016/j.jallcom.2016.07.159.
Co-36.8Ni-5.4Al-16.1Cr-5.2Ti | Co3Ti | 152b | Christofidou, K. A. et al. The microstructure and hardness of Ni-Co-Al-Ti-Cr quinary alloys. J. Alloys Compd. (2016) doi:10.1016/j.jallcom.2016.07.159. | 1094 | 1305 | 1385 |  | #N/A | 73.3Co-36.8Ni-5.4Al-16.1Cr-5.2Ti | 152bChristofidou, K. A. et al. The microstructure and hardness of Ni-Co-Al-Ti-Cr quinary alloys. J. Alloys Compd. (2016) doi:10.1016/j.jallcom.2016.07.159.
Co-50.6Ni-8.5Al-20.9Cr-2.5Ti | W-free | 203c | Christofidou, K. A. et al. The microstructure and hardness of Ni-Co-Al-Ti-Cr quinary alloys. J. Alloys Compd. (2016) doi:10.1016/j.jallcom.2016.07.159. | 1088 | 1324 | 1392 |  | #N/A | 68.1Co-50.6Ni-8.5Al-20.9Cr-2.5Ti | 203cChristofidou, K. A. et al. The microstructure and hardness of Ni-Co-Al-Ti-Cr quinary alloys. J. Alloys Compd. (2016) doi:10.1016/j.jallcom.2016.07.159.
Co-39.8Ni-2.8Al-10.8Cr-7.6Ti | Co3Ti | 102a | Christofidou, K. A. et al. The microstructure and hardness of Ni-Co-Al-Ti-Cr quinary alloys. J. Alloys Compd. (2016) doi:10.1016/j.jallcom.2016.07.159. | 1082 | 1298 | 1378 |  | #N/A | 78.8Co-39.8Ni-2.8Al-10.8Cr-7.6Ti | 102aChristofidou, K. A. et al. The microstructure and hardness of Ni-Co-Al-Ti-Cr quinary alloys. J. Alloys Compd. (2016) doi:10.1016/j.jallcom.2016.07.159.
Co-17.Ni-5.5Al-21.4Cr-5.Ti | W-free | 201b | Christofidou, K. A. et al. The microstructure and hardness of Ni-Co-Al-Ti-Cr quinary alloys. J. Alloys Compd. (2016) doi:10.1016/j.jallcom.2016.07.159. | 1080 | 1351 | 1400 |  | #N/A | 68.1Co-17.0Ni-5.5Al-21.4Cr-5.0Ti | 201bChristofidou, K. A. et al. The microstructure and hardness of Ni-Co-Al-Ti-Cr quinary alloys. J. Alloys Compd. (2016) doi:10.1016/j.jallcom.2016.07.159.
Co-17.3Ni-3.1Al-12.5Cr-7.9Ti | Co3Ti | 201a | Christofidou, K. A. et al. The microstructure and hardness of Ni-Co-Al-Ti-Cr quinary alloys. J. Alloys Compd. (2016) doi:10.1016/j.jallcom.2016.07.159. | 1078 | 1225 | 1361 |  | #N/A | 76.5Co-17.3Ni-3.1Al-12.5Cr-7.9Ti | 201aChristofidou, K. A. et al. The microstructure and hardness of Ni-Co-Al-Ti-Cr quinary alloys. J. Alloys Compd. (2016) doi:10.1016/j.jallcom.2016.07.159.
Co-58.4Ni-8.6Al-10.7Cr-2.7Ti | W-free | 103c | Christofidou, K. A. et al. The microstructure and hardness of Ni-Co-Al-Ti-Cr quinary alloys. J. Alloys Compd. (2016) doi:10.1016/j.jallcom.2016.07.159. | 1077 | 1357 | 1410 |  | #N/A | 78.0Co-58.4Ni-8.6Al-10.7Cr-2.7Ti | 103cChristofidou, K. A. et al. The microstructure and hardness of Ni-Co-Al-Ti-Cr quinary alloys. J. Alloys Compd. (2016) doi:10.1016/j.jallcom.2016.07.159.
Co-54.8Ni-8.Al-16.1Cr-2.7Ti | W-free | 153c | Christofidou, K. A. et al. The microstructure and hardness of Ni-Co-Al-Ti-Cr quinary alloys. J. Alloys Compd. (2016) doi:10.1016/j.jallcom.2016.07.159. | 1074 | 1342 | 1399 |  | #N/A | 73.2Co-54.8Ni-8.0Al-16.1Cr-2.7Ti | 153cChristofidou, K. A. et al. The microstructure and hardness of Ni-Co-Al-Ti-Cr quinary alloys. J. Alloys Compd. (2016) doi:10.1016/j.jallcom.2016.07.159.
Co-34.4Ni-5.7Al-21.2Cr-5.2Ti | Co3Ti | 202b | Christofidou, K. A. et al. The microstructure and hardness of Ni-Co-Al-Ti-Cr quinary alloys. J. Alloys Compd. (2016) doi:10.1016/j.jallcom.2016.07.159. | 1071 | 1284 | 1370 |  | #N/A | 67.9Co-34.4Ni-5.7Al-21.2Cr-5.2Ti | 202bChristofidou, K. A. et al. The microstructure and hardness of Ni-Co-Al-Ti-Cr quinary alloys. J. Alloys Compd. (2016) doi:10.1016/j.jallcom.2016.07.159.
Co-39.2Ni-5.9Al-10.5Cr-5.3Ti | Co3Ti | 102b | Christofidou, K. A. et al. The microstructure and hardness of Ni-Co-Al-Ti-Cr quinary alloys. J. Alloys Compd. (2016) doi:10.1016/j.jallcom.2016.07.159. | 1064 | 1307 | 1396 |  | #N/A | 78.3Co-39.2Ni-5.9Al-10.5Cr-5.3Ti | 102bChristofidou, K. A. et al. The microstructure and hardness of Ni-Co-Al-Ti-Cr quinary alloys. J. Alloys Compd. (2016) doi:10.1016/j.jallcom.2016.07.159.
Co-27.2Ni-3.1Al-10.9Cr-8.1Ti | Co3Ti | 101a | Christofidou, K. A. et al. The microstructure and hardness of Ni-Co-Al-Ti-Cr quinary alloys. J. Alloys Compd. (2016) doi:10.1016/j.jallcom.2016.07.159. | 1062 | 1278 | 1376 |  | #N/A | 77.9Co-27.2Ni-3.1Al-10.9Cr-8.1Ti | 101aChristofidou, K. A. et al. The microstructure and hardness of Ni-Co-Al-Ti-Cr quinary alloys. J. Alloys Compd. (2016) doi:10.1016/j.jallcom.2016.07.159.
Co-18.3Ni-3.Al-16.2Cr-7.8Ti | Co3Ti | 151a | Christofidou, K. A. et al. The microstructure and hardness of Ni-Co-Al-Ti-Cr quinary alloys. J. Alloys Compd. (2016) doi:10.1016/j.jallcom.2016.07.159. | 1055 | 1251 | 1375 |  | #N/A | 73.0Co-18.3Ni-3.0Al-16.2Cr-7.8Ti | 151aChristofidou, K. A. et al. The microstructure and hardness of Ni-Co-Al-Ti-Cr quinary alloys. J. Alloys Compd. (2016) doi:10.1016/j.jallcom.2016.07.159.
Co-36.1Ni-8.6Al-16.Cr-2.7Ti | W-free | 152c | Christofidou, K. A. et al. The microstructure and hardness of Ni-Co-Al-Ti-Cr quinary alloys. J. Alloys Compd. (2016) doi:10.1016/j.jallcom.2016.07.159. | 1014 | 1350 | 1406 |  | #N/A | 72.7Co-36.1Ni-8.6Al-16.0Cr-2.7Ti | 152cChristofidou, K. A. et al. The microstructure and hardness of Ni-Co-Al-Ti-Cr quinary alloys. J. Alloys Compd. (2016) doi:10.1016/j.jallcom.2016.07.159.
Co-34.Ni-8.2Al-21.6Cr-2.7Ti | W-free | 202c | Christofidou, K. A. et al. The microstructure and hardness of Ni-Co-Al-Ti-Cr quinary alloys. J. Alloys Compd. (2016) doi:10.1016/j.jallcom.2016.07.159. | 1011 | 1302 | 1392 |  | #N/A | 67.5Co-34.0Ni-8.2Al-21.6Cr-2.7Ti | 202cChristofidou, K. A. et al. The microstructure and hardness of Ni-Co-Al-Ti-Cr quinary alloys. J. Alloys Compd. (2016) doi:10.1016/j.jallcom.2016.07.159.
Co-39.7Ni-7.5Al-10.8Cr-2.6Ti | W-free | 102c | Christofidou, K. A. et al. The microstructure and hardness of Ni-Co-Al-Ti-Cr quinary alloys. J. Alloys Compd. (2016) doi:10.1016/j.jallcom.2016.07.159. | 999 | 1364 | >1450 |  | #N/A | 79.1Co-39.7Ni-7.5Al-10.8Cr-2.6Ti | 102cChristofidou, K. A. et al. The microstructure and hardness of Ni-Co-Al-Ti-Cr quinary alloys. J. Alloys Compd. (2016) doi:10.1016/j.jallcom.2016.07.159.
Co-18.3Ni-5.Al-16.1Cr-5.2Ti | Co3Ti | 151b | Christofidou, K. A. et al. The microstructure and hardness of Ni-Co-Al-Ti-Cr quinary alloys. J. Alloys Compd. (2016) doi:10.1016/j.jallcom.2016.07.159. | 985 | 1295 | 1392 |  | #N/A | 73.7Co-18.3Ni-5.0Al-16.1Cr-5.2Ti | 151bChristofidou, K. A. et al. The microstructure and hardness of Ni-Co-Al-Ti-Cr quinary alloys. J. Alloys Compd. (2016) doi:10.1016/j.jallcom.2016.07.159.
Co-19.7Ni-5.4Al-11.Cr-5.3Ti | Co3Ti | 101b | Christofidou, K. A. et al. The microstructure and hardness of Ni-Co-Al-Ti-Cr quinary alloys. J. Alloys Compd. (2016) doi:10.1016/j.jallcom.2016.07.159. | 963 | 1288 | 1402 |  | #N/A | 78.3Co-19.7Ni-5.4Al-11.0Cr-5.3Ti | 101bChristofidou, K. A. et al. The microstructure and hardness of Ni-Co-Al-Ti-Cr quinary alloys. J. Alloys Compd. (2016) doi:10.1016/j.jallcom.2016.07.159.
Co-19.Ni-7.1Al-16.5Cr-2.7Ti | W-free | 151c | Christofidou, K. A. et al. The microstructure and hardness of Ni-Co-Al-Ti-Cr quinary alloys. J. Alloys Compd. (2016) doi:10.1016/j.jallcom.2016.07.159. | 916 | 1342 | 1411 |  | #N/A | 73.7Co-19.0Ni-7.1Al-16.5Cr-2.7Ti | 151cChristofidou, K. A. et al. The microstructure and hardness of Ni-Co-Al-Ti-Cr quinary alloys. J. Alloys Compd. (2016) doi:10.1016/j.jallcom.2016.07.159.
Co-19.7Ni-7.5Al-11.1Cr-2.6Ti | W-free | 101c | Christofidou, K. A. et al. The microstructure and hardness of Ni-Co-Al-Ti-Cr quinary alloys. J. Alloys Compd. (2016) doi:10.1016/j.jallcom.2016.07.159. | 903 | 1361 | >1450 |  | #N/A | 78.8Co-19.7Ni-7.5Al-11.1Cr-2.6Ti | 101cChristofidou, K. A. et al. The microstructure and hardness of Ni-Co-Al-Ti-Cr quinary alloys. J. Alloys Compd. (2016) doi:10.1016/j.jallcom.2016.07.159.
Co-17.2Ni-7.8Al-21.8Cr-2.6Ti | W-free | 201c | Christofidou, K. A. et al. The microstructure and hardness of Ni-Co-Al-Ti-Cr quinary alloys. J. Alloys Compd. (2016) doi:10.1016/j.jallcom.2016.07.159. | 899 | 1311 | 1401 |  | #N/A | 67.8Co-17.2Ni-7.8Al-21.8Cr-2.6Ti | 201cChristofidou, K. A. et al. The microstructure and hardness of Ni-Co-Al-Ti-Cr quinary alloys. J. Alloys Compd. (2016) doi:10.1016/j.jallcom.2016.07.159.
Co-29.Ni-12.1Al-0.Cr-5.8W-2.2Ti-2.7Ta-0.1B | CoAlWX+ | L24-0Cr | Chung, D.-W. W. et al. Effects of Cr on the properties of multicomponent cobalt-based superalloys with ultra high γ′ volume fraction. J. Alloys Compd. 832, 154790 (2020). | 1225 | 1337 | 1399 |  | #N/A | 77.1Co-29.0Ni-12.1Al-0.0Cr-5.8W-2.2Ti-2.7Ta-0.10B | L24-0CrChung, D.-W. W. et al. Effects of Cr on the properties of multicomponent cobalt-based superalloys with ultra high γ′ volume fraction. J. Alloys Compd. 832, 154790 (2020).
Co-29.2Ni-11.1Al-4.1Cr-5.7W-2.Ti-2.3Ta-0.1B | CoAlWX+ | L24-4Cr | Chung, D.-W. W. et al. Effects of Cr on the properties of multicomponent cobalt-based superalloys with ultra high γ′ volume fraction. J. Alloys Compd. 832, 154790 (2020). | 1188 | 1318 | 1390 |  | #N/A | 74.7Co-29.2Ni-11.1Al-4.1Cr-5.7W-2.0Ti-2.3Ta-0.10B | L24-4CrChung, D.-W. W. et al. Effects of Cr on the properties of multicomponent cobalt-based superalloys with ultra high γ′ volume fraction. J. Alloys Compd. 832, 154790 (2020).
Co-29.5Ni-10.5Al-8.Cr-5.1W-1.9Ti-2.7Ta-0.1B | Co3Ti | L24-8Cr | Chung, D.-W. W. et al. Effects of Cr on the properties of multicomponent cobalt-based superalloys with ultra high γ′ volume fraction. J. Alloys Compd. 832, 154790 (2020). | 1152 | 1308 | 1380 |  | #N/A | 71.7Co-29.5Ni-10.5Al-8.0Cr-5.1W-1.9Ti-2.7Ta-0.10B | L24-8CrChung, D.-W. W. et al. Effects of Cr on the properties of multicomponent cobalt-based superalloys with ultra high γ′ volume fraction. J. Alloys Compd. 832, 154790 (2020).
Co-28.9Ni-10.1Al-12.5Cr-5.1W-1.9Ti-2.3Ta-0.1B | Co3Ti | L24-12Cr | Chung, D.-W. W. et al. Effects of Cr on the properties of multicomponent cobalt-based superalloys with ultra high γ′ volume fraction. J. Alloys Compd. 832, 154790 (2020). | 1118 | 1299 | 1368 |  | #N/A | 68.1Co-28.9Ni-10.1Al-12.5Cr-5.1W-1.9Ti-2.3Ta-0.10B | L24-12CrChung, D.-W. W. et al. Effects of Cr on the properties of multicomponent cobalt-based superalloys with ultra high γ′ volume fraction. J. Alloys Compd. 832, 154790 (2020).
Co-40.Ni-10.Al-10.Cr-7.5W-3.Ta-0.06C-0.06B | CoAlWX+ | 3Ta | Costa, A. M. S. et al. Effect of Ta and Nb additions in arc-melted Co-Ni-based superalloys: Microstructural and mechanical properties. Mater. Sci. Eng. A 730, 66–72 (2018) | 1143 |  | 1378 |  | #N/A | 69.4Co-40.0Ni-10.0Al-10.0Cr-7.5W-3.0Ta-0.06C-0.06B | 3TaCosta, A. M. S. et al. Effect of Ta and Nb additions in arc-melted Co-Ni-based superalloys: Microstructural and mechanical properties. Mater. Sci. Eng. A 730, 66–72 (2018)
Co-40.Ni-10.Al-10.Cr-7.5W-3.Nb-0.06C-0.06B | CoAlWX+ | 3Nb | Costa, A. M. S. et al. Effect of Ta and Nb additions in arc-melted Co-Ni-based superalloys: Microstructural and mechanical properties. Mater. Sci. Eng. A 730, 66–72 (2018) | 1100 |  | 1378 |  | #N/A | 69.4Co-40.0Ni-10.0Al-10.0Cr-7.5W-3.0Nb-0.06C-0.06B | 3NbCosta, A. M. S. et al. Effect of Ta and Nb additions in arc-melted Co-Ni-based superalloys: Microstructural and mechanical properties. Mater. Sci. Eng. A 730, 66–72 (2018)
Co-6.8Al-8.9W-4.3V | CoAlW-X | 60-6.7Al-8.9W-4.1Ti | Ding, X. F., Mi, T., Xue, F., Zhou, H. J. & Wang, M. L. Microstructure formation in γ-γ′ Co-Al-W-Ti alloys during directional solidification. J. Alloys Compd. 599, 159–163 (2014). | 1100 | 1419 | 1427 |  | #N/A | 80.1Co-6.8Al-8.9W-4.3V | 60-6.7Al-8.9W-4.1TiDing, X. F., Mi, T., Xue, F., Zhou, H. J. & Wang, M. L. Microstructure formation in γ-γ′ Co-Al-W-Ti alloys during directional solidification. J. Alloys Compd. 599, 159–163 (2014).
Co-8.8Al-7.6W-1.9Ta | CoAlW-X | alloy2 | Epishin, A. et al. Interdiffusion in the Face-Centered Cubic Phase of the Co-Al-W-Ta System Between 1090 and 1240 °C. J. Phase Equilibria Diffus. 39, 176–185 (2018) | 1085 | 1379 | 1448 |  | #N/A | 81.8Co-8.8Al-7.6W-1.9Ta | alloy2Epishin, A. et al. Interdiffusion in the Face-Centered Cubic Phase of the Co-Al-W-Ta System Between 1090 and 1240 °C. J. Phase Equilibria Diffus. 39, 176–185 (2018)
Co-15.9Ni-13.6Al-19.W-0.7Ta-0.6Mo-0.3Re | CoAlWX+ | alloy1 | Epishin, A. I. et al. Thermal stability of the structure of a heat-resistant cobalt alloy hardened with intermetallic γ’-phase precipitates. Russ. Metall. 2016, 286–291 (2016). | 1005 | 1389 | 1439 |  | #N/A | 65.8Co-15.9Ni-13.6Al-19.0W-0.7Ta-0.6Mo-0.3Re | alloy1Epishin, A. I. et al. Thermal stability of the structure of a heat-resistant cobalt alloy hardened with intermetallic γ’-phase precipitates. Russ. Metall. 2016, 286–291 (2016).
Co-9.Al-8.W-4.Ta | CoAlW-X | Q12 | Epishin, A., Petrushin, N., Nolze, G., Gerstein, G. & Maier, H. J. Investigation of the γ′-Strengthened Quaternary Co-Based Alloys Co-Al-W-Ta. Metall. Mater. Trans. A Phys. Metall. Mater. Sci. 49, 4042–4057 (2018). | 1128 | 1340 | 1413 |  | #N/A | 79.0Co-9.0Al-8.0W-4.0Ta | Q12Epishin, A., Petrushin, N., Nolze, G., Gerstein, G. & Maier, H. J. Investigation of the γ′-Strengthened Quaternary Co-Based Alloys Co-Al-W-Ta. Metall. Mater. Trans. A Phys. Metall. Mater. Sci. 49, 4042–4057 (2018).
Co-9.Al-10.W-4.Ta | CoAlW-X | Q6 | Epishin, A., Petrushin, N., Nolze, G., Gerstein, G. & Maier, H. J. Investigation of the γ′-Strengthened Quaternary Co-Based Alloys Co-Al-W-Ta. Metall. Mater. Trans. A Phys. Metall. Mater. Sci. 49, 4042–4057 (2018). | 1128 | 1351 | 1407 |  | #N/A | 77.0Co-9.0Al-10.0W-4.0Ta | Q6Epishin, A., Petrushin, N., Nolze, G., Gerstein, G. & Maier, H. J. Investigation of the γ′-Strengthened Quaternary Co-Based Alloys Co-Al-W-Ta. Metall. Mater. Trans. A Phys. Metall. Mater. Sci. 49, 4042–4057 (2018).
Co-7.Al-10.W-4.Ta | CoAlW-X | Q10 | Epishin, A., Petrushin, N., Nolze, G., Gerstein, G. & Maier, H. J. Investigation of the γ′-Strengthened Quaternary Co-Based Alloys Co-Al-W-Ta. Metall. Mater. Trans. A Phys. Metall. Mater. Sci. 49, 4042–4057 (2018). | 1126 | 1352 | 1412 |  | #N/A | 79.0Co-7.0Al-10.0W-4.0Ta | Q10Epishin, A., Petrushin, N., Nolze, G., Gerstein, G. & Maier, H. J. Investigation of the γ′-Strengthened Quaternary Co-Based Alloys Co-Al-W-Ta. Metall. Mater. Trans. A Phys. Metall. Mater. Sci. 49, 4042–4057 (2018).
Co-9.Al-12.W-2.Ta | CoAlW-X | Q3 | Epishin, A., Petrushin, N., Nolze, G., Gerstein, G. & Maier, H. J. Investigation of the γ′-Strengthened Quaternary Co-Based Alloys Co-Al-W-Ta. Metall. Mater. Trans. A Phys. Metall. Mater. Sci. 49, 4042–4057 (2018). | 1115 | 1366 | 1435 |  | #N/A | 77.0Co-9.0Al-12.0W-2.0Ta | Q3Epishin, A., Petrushin, N., Nolze, G., Gerstein, G. & Maier, H. J. Investigation of the γ′-Strengthened Quaternary Co-Based Alloys Co-Al-W-Ta. Metall. Mater. Trans. A Phys. Metall. Mater. Sci. 49, 4042–4057 (2018).
Co-9.Al-10.W-2.Ta | CoAlW-X | Q0 | Epishin, A., Petrushin, N., Nolze, G., Gerstein, G. & Maier, H. J. Investigation of the γ′-Strengthened Quaternary Co-Based Alloys Co-Al-W-Ta. Metall. Mater. Trans. A Phys. Metall. Mater. Sci. 49, 4042–4057 (2018). | 1114 | 1380 | 1444 |  | #N/A | 79.0Co-9.0Al-10.0W-2.0Ta | Q0Epishin, A., Petrushin, N., Nolze, G., Gerstein, G. & Maier, H. J. Investigation of the γ′-Strengthened Quaternary Co-Based Alloys Co-Al-W-Ta. Metall. Mater. Trans. A Phys. Metall. Mater. Sci. 49, 4042–4057 (2018).
Co-7.Al-12.W-2.Ta | CoAlW-X | Q8 | Epishin, A., Petrushin, N., Nolze, G., Gerstein, G. & Maier, H. J. Investigation of the γ′-Strengthened Quaternary Co-Based Alloys Co-Al-W-Ta. Metall. Mater. Trans. A Phys. Metall. Mater. Sci. 49, 4042–4057 (2018). | 1112 | 1380 | 1446 |  | #N/A | 79.0Co-7.0Al-12.0W-2.0Ta | Q8Epishin, A., Petrushin, N., Nolze, G., Gerstein, G. & Maier, H. J. Investigation of the γ′-Strengthened Quaternary Co-Based Alloys Co-Al-W-Ta. Metall. Mater. Trans. A Phys. Metall. Mater. Sci. 49, 4042–4057 (2018).
Co-11.Al-10.W-2.Ta | CoAlW-X | Q2 | Epishin, A., Petrushin, N., Nolze, G., Gerstein, G. & Maier, H. J. Investigation of the γ′-Strengthened Quaternary Co-Based Alloys Co-Al-W-Ta. Metall. Mater. Trans. A Phys. Metall. Mater. Sci. 49, 4042–4057 (2018). | 1106 | 1373 | 1428 |  | #N/A | 77.0Co-11.0Al-10.0W-2.0Ta | Q2Epishin, A., Petrushin, N., Nolze, G., Gerstein, G. & Maier, H. J. Investigation of the γ′-Strengthened Quaternary Co-Based Alloys Co-Al-W-Ta. Metall. Mater. Trans. A Phys. Metall. Mater. Sci. 49, 4042–4057 (2018).
Co-11.Al-8.W-2.Ta | CoAlW-X | Q7 | Epishin, A., Petrushin, N., Nolze, G., Gerstein, G. & Maier, H. J. Investigation of the γ′-Strengthened Quaternary Co-Based Alloys Co-Al-W-Ta. Metall. Mater. Trans. A Phys. Metall. Mater. Sci. 49, 4042–4057 (2018). | 1104 | 1365 | 1435 |  | #N/A | 79.0Co-11.0Al-8.0W-2.0Ta | Q7Epishin, A., Petrushin, N., Nolze, G., Gerstein, G. & Maier, H. J. Investigation of the γ′-Strengthened Quaternary Co-Based Alloys Co-Al-W-Ta. Metall. Mater. Trans. A Phys. Metall. Mater. Sci. 49, 4042–4057 (2018).
Co-9.Al-8.W-2.Ta | CoAlW-X | Q4 | Epishin, A., Petrushin, N., Nolze, G., Gerstein, G. & Maier, H. J. Investigation of the γ′-Strengthened Quaternary Co-Based Alloys Co-Al-W-Ta. Metall. Mater. Trans. A Phys. Metall. Mater. Sci. 49, 4042–4057 (2018). | 1085 | 1377 | 1448 |  | #N/A | 81.0Co-9.0Al-8.0W-2.0Ta | Q4Epishin, A., Petrushin, N., Nolze, G., Gerstein, G. & Maier, H. J. Investigation of the γ′-Strengthened Quaternary Co-Based Alloys Co-Al-W-Ta. Metall. Mater. Trans. A Phys. Metall. Mater. Sci. 49, 4042–4057 (2018).
Co-11.Al-5.9W-2.6Ta | CoAlW-X | Q14 | Epishin, A., Petrushin, N., Nolze, G., Gerstein, G. & Maier, H. J. Investigation of the γ′-Strengthened Quaternary Co-Based Alloys Co-Al-W-Ta. Metall. Mater. Trans. A Phys. Metall. Mater. Sci. 49, 4042–4057 (2018). | 1083 | 1346 | 1425 |  | #N/A | 80.5Co-11.0Al-5.9W-2.6Ta | Q14Epishin, A., Petrushin, N., Nolze, G., Gerstein, G. & Maier, H. J. Investigation of the γ′-Strengthened Quaternary Co-Based Alloys Co-Al-W-Ta. Metall. Mater. Trans. A Phys. Metall. Mater. Sci. 49, 4042–4057 (2018).
Co-9.Al-12.W-0.Ta | CoAlW-X | Q11 | Epishin, A., Petrushin, N., Nolze, G., Gerstein, G. & Maier, H. J. Investigation of the γ′-Strengthened Quaternary Co-Based Alloys Co-Al-W-Ta. Metall. Mater. Trans. A Phys. Metall. Mater. Sci. 49, 4042–4057 (2018). | 1080 | 1439 | 1474 |  | #N/A | 79.0Co-9.0Al-12.0W-0.0Ta | Q11Epishin, A., Petrushin, N., Nolze, G., Gerstein, G. & Maier, H. J. Investigation of the γ′-Strengthened Quaternary Co-Based Alloys Co-Al-W-Ta. Metall. Mater. Trans. A Phys. Metall. Mater. Sci. 49, 4042–4057 (2018).
Co-13.3Al-3.9W-3.2Ta | CoAlW-X | Q13 | Epishin, A., Petrushin, N., Nolze, G., Gerstein, G. & Maier, H. J. Investigation of the γ′-Strengthened Quaternary Co-Based Alloys Co-Al-W-Ta. Metall. Mater. Trans. A Phys. Metall. Mater. Sci. 49, 4042–4057 (2018). | 1080 | 1306 | 1398 |  | #N/A | 79.6Co-13.3Al-3.9W-3.2Ta | Q13Epishin, A., Petrushin, N., Nolze, G., Gerstein, G. & Maier, H. J. Investigation of the γ′-Strengthened Quaternary Co-Based Alloys Co-Al-W-Ta. Metall. Mater. Trans. A Phys. Metall. Mater. Sci. 49, 4042–4057 (2018).
Co-7.Al-10.W-2.Ta | CoAlW-X | Q1 | Epishin, A., Petrushin, N., Nolze, G., Gerstein, G. & Maier, H. J. Investigation of the γ′-Strengthened Quaternary Co-Based Alloys Co-Al-W-Ta. Metall. Mater. Trans. A Phys. Metall. Mater. Sci. 49, 4042–4057 (2018). | 1073 | 1391 | 1455 |  | #N/A | 81.0Co-7.0Al-10.0W-2.0Ta | Q1Epishin, A., Petrushin, N., Nolze, G., Gerstein, G. & Maier, H. J. Investigation of the γ′-Strengthened Quaternary Co-Based Alloys Co-Al-W-Ta. Metall. Mater. Trans. A Phys. Metall. Mater. Sci. 49, 4042–4057 (2018).
Co-11.Al-10.W-0.Ta | CoAlW-X | Q9 | Epishin, A., Petrushin, N., Nolze, G., Gerstein, G. & Maier, H. J. Investigation of the γ′-Strengthened Quaternary Co-Based Alloys Co-Al-W-Ta. Metall. Mater. Trans. A Phys. Metall. Mater. Sci. 49, 4042–4057 (2018). | 1055 | 1437 | 1467 |  | #N/A | 79.0Co-11.0Al-10.0W-0.0Ta | Q9Epishin, A., Petrushin, N., Nolze, G., Gerstein, G. & Maier, H. J. Investigation of the γ′-Strengthened Quaternary Co-Based Alloys Co-Al-W-Ta. Metall. Mater. Trans. A Phys. Metall. Mater. Sci. 49, 4042–4057 (2018).
Co-9.Al-10.W-0.Ta | CoAlW-X | Q5 | Epishin, A., Petrushin, N., Nolze, G., Gerstein, G. & Maier, H. J. Investigation of the γ′-Strengthened Quaternary Co-Based Alloys Co-Al-W-Ta. Metall. Mater. Trans. A Phys. Metall. Mater. Sci. 49, 4042–4057 (2018). | 1034 | 1449 | 1482 |  | #N/A | 81.0Co-9.0Al-10.0W-0.0Ta | Q5Epishin, A., Petrushin, N., Nolze, G., Gerstein, G. & Maier, H. J. Investigation of the γ′-Strengthened Quaternary Co-Based Alloys Co-Al-W-Ta. Metall. Mater. Trans. A Phys. Metall. Mater. Sci. 49, 4042–4057 (2018).
Co-30.8Ni-9.5Al-4.4W-3.8Ti-2.7Ta | CoAlWX+ | CoNi-5 | Fan, Z. et al. Plastic deformation behaviors and mechanical properties of advanced single crystalline CoNi-base superalloys. Mater. Sci. Eng. A 748, 267–274 (2019). | 1247 |  |  |  | #N/A | 79.6Co-30.8Ni-9.5Al-4.4W-3.8Ti-2.7Ta | CoNi-5Fan, Z. et al. Plastic deformation behaviors and mechanical properties of advanced single crystalline CoNi-base superalloys. Mater. Sci. Eng. A 748, 267–274 (2019).
Co-31.2Ni-9.5Al-7.2W-2.8Ti-1.8Ta | CoAlWX+ | CoNi-2 | Fan, Z. et al. The temperature dependence of high-temperature strength and deformation mechanism in a single crystal CoNi-base superalloy. Mater. Sci. Eng. A 735, 114–120 (2018). | 1236 |  |  |  | #N/A | 78.7Co-31.2Ni-9.5Al-7.2W-2.8Ti-1.8Ta | CoNi-2Fan, Z. et al. The temperature dependence of high-temperature strength and deformation mechanism in a single crystal CoNi-base superalloy. Mater. Sci. Eng. A 735, 114–120 (2018).
Co-30.5Ni-9.6Al-7.1W | CoAlW-X | CoNi-1 | Fan, Z. et al. The temperature dependence of high-temperature strength and deformation mechanism in a single crystal CoNi-base superalloy. Mater. Sci. Eng. A 735, 114–120 (2018). | 1049 |  |  |  | #N/A | 83.3Co-30.5Ni-9.6Al-7.1W | CoNi-1Fan, Z. et al. The temperature dependence of high-temperature strength and deformation mechanism in a single crystal CoNi-base superalloy. Mater. Sci. Eng. A 735, 114–120 (2018).
Co-11.7Al-9.W-2.1Ti-1.7Ta | CoAlWX+ | Co-12Al-10W-2Ti-2Ta | Ferreras, R. C., Gálvez Díaz-Rubio, F. & Campos Gómez, M. TESIS DOCTORAL Design of high temperature cobalt-based alloys processed by powder metallurgy route Autor. | 712 | 1100 | 1372 |  | #N/A | 75.5Co-11.7Al-9.0W-2.1Ti-1.7Ta | Co-12Al-10W-2Ti-2TaFerreras, R. C., Gálvez Díaz-Rubio, F. & Campos Gómez, M. TESIS DOCTORAL Design of high temperature cobalt-based alloys processed by powder metallurgy route Autor.
Co-13.7Al-7.7W | CoAlW-X | Co-12Al-10W | Ferreras, R. C., Gálvez Díaz-Rubio, F. & Campos Gómez, M. TESIS DOCTORAL Design of high temperature cobalt-based alloys processed by powder metallurgy route Autor. | 710 | 1010 | 1443 |  | #N/A | 78.6Co-13.7Al-7.7W | Co-12Al-10WFerreras, R. C., Gálvez Díaz-Rubio, F. & Campos Gómez, M. TESIS DOCTORAL Design of high temperature cobalt-based alloys processed by powder metallurgy route Autor.
Co-37.6Ni-8.9Al-15.8Cr-2.8W-1.8Ti-0.5Ta-0.14C-0.03Zr-0.05B | CoAlWX+ | CoEXP | Forsik, S. A. J. et al. Recent Developments in the Design of Next Generation γ′-Strengthened Cobalt–Nickel Superalloys. in 847–856 (2020). doi:10.1007/978-3-030-51834-9_83. | 1060 | 1363 | 1428 |  | #N/A |  | CoEXPForsik, S. A. J. et al. Recent Developments in the Design of Next Generation γ′-Strengthened Cobalt–Nickel Superalloys. in 847–856 (2020). doi:10.1007/978-3-030-51834-9_83.
Co-32.Ni-6.Al-12.Cr-3.W-2.5Ti-1.5Ta-0.4Si-0.1Hf-0.08C-0.01Zr-0.08B | CoAlWX+ | CoWAlloy1 | Freund, L. P. et al. High temperature properties and fatigue strength of novel wrought γ/γ′ Co-base superalloys. J. Mater. Res. 32, 4475–4482 (2017). | 1070 | 1305 |  |  | #N/A | 74.3Co-32.0Ni-6.0Al-12.0Cr-3.0W-2.5Ti-1.5Ta-0.4Si-0.1Hf-0.08C-0.01Zr-0.08B | CoWAlloy1Freund, L. P. et al. High temperature properties and fatigue strength of novel wrought γ/γ′ Co-base superalloys. J. Mater. Res. 32, 4475–4482 (2017).
Co-31.8Ni-8.7Al-12.6Cr-4.7W-0.3Ti-0.2Ta-0.4Si-0.1Hf-0.08C-0.01Zr-0.08B | CoAlWX+ | CoWAlloy2 | Freund, L. P. et al. High temperature properties and fatigue strength of novel wrought γ/γ′ Co-base superalloys. J. Mater. Res. 32, 4475–4482 (2017). | 1030 | 1365 |  |  | 72.8Co-31.8Ni-8.7Al-12.6Cr-4.7W-0.3Ti-0.2Ta-0.4Si-0.1Hf-0.08C-0.01Zr-0.08B | 72.8Co-31.8Ni-8.7Al-12.6Cr-4.7W-0.3Ti-0.2Ta-0.4Si-0.1Hf-0.08C-0.01Zr-0.08B | CoWAlloy2Freund, L. P. et al. High temperature properties and fatigue strength of novel wrought γ/γ′ Co-base superalloys. J. Mater. Res. 32, 4475–4482 (2017).
Co-32.Ni-9.Al-12.Cr-5.W-0.3Ti-0.2Ta-1.Mo-0.4Si-0.1Hf-0.08C-0.01Zr-0.08B | CoAlWX+ | CoWAlloy3 | Freund, L. P. et al. The grain boundary pinning effect of the μ phase in an advanced polycrystalline γ/γ′ Co-base superalloy. J. Alloys Compd. 753, 333–342 (2018). | 1006 |  |  |  | #N/A | 71.8Co-32.0Ni-9.0Al-12.0Cr-5.0W-0.3Ti-0.2Ta-1.0Mo-0.4Si-0.1Hf-0.08C-0.01Zr-0.08B | CoWAlloy3Freund, L. P. et al. The grain boundary pinning effect of the μ phase in an advanced polycrystalline γ/γ′ Co-base superalloy. J. Alloys Compd. 753, 333–342 (2018).
Co-29.7Ni-9.1Al-12.4Cr-1.3W-3.7Nb | Low-W | 1W4Nb | Fu, H. et al. Microstructure and Properties Evolution of Co-Al-W-Ni-Cr Superalloys by Molybdenum and Niobium Substitutions for Tungsten. Metall. Mater. Trans. A Phys. Metall. Mater. Sci. 51, 299–308 (2020). | 1035 | 1274 | 1370 |  | #N/A | 73.5Co-29.7Ni-9.1Al-12.4Cr-1.3W-3.7Nb | 1W4NbFu, H. et al. Microstructure and Properties Evolution of Co-Al-W-Ni-Cr Superalloys by Molybdenum and Niobium Substitutions for Tungsten. Metall. Mater. Trans. A Phys. Metall. Mater. Sci. 51, 299–308 (2020).
Co-29.9Ni-8.7Al-12.1Cr-3.1W-1.8Nb | Low-W | 3W2Nb | Fu, H. et al. Microstructure and Properties Evolution of Co-Al-W-Ni-Cr Superalloys by Molybdenum and Niobium Substitutions for Tungsten. Metall. Mater. Trans. A Phys. Metall. Mater. Sci. 51, 299–308 (2020). | 1005 | 1342 | 1403 |  | #N/A | 74.3Co-29.9Ni-8.7Al-12.1Cr-3.1W-1.8Nb | 3W2NbFu, H. et al. Microstructure and Properties Evolution of Co-Al-W-Ni-Cr Superalloys by Molybdenum and Niobium Substitutions for Tungsten. Metall. Mater. Trans. A Phys. Metall. Mater. Sci. 51, 299–308 (2020).
Co-29.9Ni-9.Al-12.2Cr-4.1W-1.Nb | CoAlWX+ | 4W1Nb | Fu, H. et al. Microstructure and Properties Evolution of Co-Al-W-Ni-Cr Superalloys by Molybdenum and Niobium Substitutions for Tungsten. Metall. Mater. Trans. A Phys. Metall. Mater. Sci. 51, 299–308 (2020). | 996 | 1380 | 1422 |  | #N/A | 73.7Co-29.9Ni-9.0Al-12.2Cr-4.1W-1.0Nb | 4W1NbFu, H. et al. Microstructure and Properties Evolution of Co-Al-W-Ni-Cr Superalloys by Molybdenum and Niobium Substitutions for Tungsten. Metall. Mater. Trans. A Phys. Metall. Mater. Sci. 51, 299–308 (2020).
Co-29.7Ni-8.9Al-12.3Cr-5.1W | CoAlWX+ | 5W | Fu, H. et al. Microstructure and Properties Evolution of Co-Al-W-Ni-Cr Superalloys by Molybdenum and Niobium Substitutions for Tungsten. Metall. Mater. Trans. A Phys. Metall. Mater. Sci. 51, 299–308 (2020). | 973 | 1415 | 1440 |  | #N/A | 73.8Co-29.7Ni-8.9Al-12.3Cr-5.1W | 5WFu, H. et al. Microstructure and Properties Evolution of Co-Al-W-Ni-Cr Superalloys by Molybdenum and Niobium Substitutions for Tungsten. Metall. Mater. Trans. A Phys. Metall. Mater. Sci. 51, 299–308 (2020).
Co-29.5Ni-8.9Al-12.6Cr-3.9W-1.Mo | CoAlWX+ | 4W1Mo | Fu, H. et al. Microstructure and Properties Evolution of Co-Al-W-Ni-Cr Superalloys by Molybdenum and Niobium Substitutions for Tungsten. Metall. Mater. Trans. A Phys. Metall. Mater. Sci. 51, 299–308 (2020). | 964 | 1409 | 1433 |  | #N/A | 73.6Co-29.5Ni-8.9Al-12.6Cr-3.9W-1.0Mo | 4W1MoFu, H. et al. Microstructure and Properties Evolution of Co-Al-W-Ni-Cr Superalloys by Molybdenum and Niobium Substitutions for Tungsten. Metall. Mater. Trans. A Phys. Metall. Mater. Sci. 51, 299–308 (2020).
Co-29.9Ni-8.9Al-12.1Cr-3.1W-1.8Mo | Low-W | 3W2Mo | Fu, H. et al. Microstructure and Properties Evolution of Co-Al-W-Ni-Cr Superalloys by Molybdenum and Niobium Substitutions for Tungsten. Metall. Mater. Trans. A Phys. Metall. Mater. Sci. 51, 299–308 (2020). | 949 | 1410 | 1433 |  | #N/A | 74.1Co-29.9Ni-8.9Al-12.1Cr-3.1W-1.8Mo | 3W2MoFu, H. et al. Microstructure and Properties Evolution of Co-Al-W-Ni-Cr Superalloys by Molybdenum and Niobium Substitutions for Tungsten. Metall. Mater. Trans. A Phys. Metall. Mater. Sci. 51, 299–308 (2020).
Co-26.7Ni-9.1Al-12.4Cr-1.3W-3.8Mo | Low-W | 1W4Mo | Fu, H. et al. Microstructure and Properties Evolution of Co-Al-W-Ni-Cr Superalloys by Molybdenum and Niobium Substitutions for Tungsten. Metall. Mater. Trans. A Phys. Metall. Mater. Sci. 51, 299–308 (2020). |  | 1390 | 1419 |  | #N/A | 73.5Co-26.7Ni-9.1Al-12.4Cr-1.3W-3.8Mo | 1W4MoFu, H. et al. Microstructure and Properties Evolution of Co-Al-W-Ni-Cr Superalloys by Molybdenum and Niobium Substitutions for Tungsten. Metall. Mater. Trans. A Phys. Metall. Mater. Sci. 51, 299–308 (2020).
Co-30.Ni-6.7Al-3.3Ti | Co3Ti | 3.3Ti | Gao, Q. et al. Effects of alloying elements on microstructure and mechanical properties of Co–Ni–Al–Ti superalloy. Mater. Sci. Eng. A 779, (2020). | 778 | 1365 | 1425 |  | #N/A | 90.0Co-30.0Ni-6.7Al-3.3Ti | 3.3TiGao, Q. et al. Effects of alloying elements on microstructure and mechanical properties of Co–Ni–Al–Ti superalloy. Mater. Sci. Eng. A 779, (2020).
Co-30.Ni-7.5Al-2.5Ti | W-free | 2.5Ti | Gao, Q. et al. Effects of alloying elements on microstructure and mechanical properties of Co–Ni–Al–Ti superalloy. Mater. Sci. Eng. A 779, (2020). | 775 | 1399 | 1443 |  | #N/A | 90.0Co-30.0Ni-7.5Al-2.5Ti | 2.5TiGao, Q. et al. Effects of alloying elements on microstructure and mechanical properties of Co–Ni–Al–Ti superalloy. Mater. Sci. Eng. A 779, (2020).
Co-30.Ni-8.3Al-1.7Ti | Co3Ti | 1.7Ti | Gao, Q. et al. Effects of alloying elements on microstructure and mechanical properties of Co–Ni–Al–Ti superalloy. Mater. Sci. Eng. A 779, (2020). | 766 | 1397 | 1442 |  | #N/A | 90.0Co-30.0Ni-8.3Al-1.7Ti | 1.7TiGao, Q. et al. Effects of alloying elements on microstructure and mechanical properties of Co–Ni–Al–Ti superalloy. Mater. Sci. Eng. A 779, (2020).
Co-30.Ni-7.5Al-2.5Ti-2.Mo | W-free | 2Mo | Gao, Q. et al. Effects of alloying elements on microstructure and mechanical properties of Co–Ni–Al–Ti superalloy. Mater. Sci. Eng. A 779, (2020). | 732 | 1419 | 1454 |  | #N/A | 88.0Co-30.0Ni-7.5Al-2.5Ti-2.0Mo | 2MoGao, Q. et al. Effects of alloying elements on microstructure and mechanical properties of Co–Ni–Al–Ti superalloy. Mater. Sci. Eng. A 779, (2020).
Co-30.Ni-7.5Al-2.Cr-2.5Ti | W-free | 2Cr | Gao, Q. et al. Effects of alloying elements on microstructure and mechanical properties of Co–Ni–Al–Ti superalloy. Mater. Sci. Eng. A 779, (2020). | 730 | 1400 | 1445 |  | #N/A | 88.0Co-30.0Ni-7.5Al-2.0Cr-2.5Ti | 2CrGao, Q. et al. Effects of alloying elements on microstructure and mechanical properties of Co–Ni–Al–Ti superalloy. Mater. Sci. Eng. A 779, (2020).
Co-20.4Ni-9.8Al-7.4W-2.7Ti-0.4C-0.1B | CoAlWX+ | 9.8Al-7.4W-2.7Ti-20.4Ni-0.4C- 0.1B | Homepage, J., Sani, S. A., Arabi, H., Kheirandish, S. & Ebrahimi, G. R. Iranian Journal of Materials Forming Flow Stress Modeling in a γ-γ / Cobalt Base Superalloy by Using the Hyperbolic Sine Equation and ANN Method. Number 1 Iran. J. Mater. Form. 6, 44–55 (2019). | 1079 |  |  |  | 79.6Co-20.4Ni-9.8Al-7.4W-2.7Ti-0.40C-0.10B | 79.6Co-20.4Ni-9.8Al-7.4W-2.7Ti-0.40C-0.10B | 9.8Al-7.4W-2.7Ti-20.4Ni-0.4C- 0.1BHomepage, J., Sani, S. A., Arabi, H., Kheirandish, S. & Ebrahimi, G. R. Iranian Journal of Materials Forming Flow Stress Modeling in a γ-γ / Cobalt Base Superalloy by Using the Hyperbolic Sine Equation and ANN Method. Number 1 Iran. J. Mater. Form. 6, 44–55 (2019).
Co-12.Ti-4.Mo | Co3Ti | +4Mo | Im, H. J. et al. Elemental partitioning and site-occupancy in γ/γ′ forming Co-Ti-Mo and Co-Ti-Cr alloys. Scr. Mater. 154, 159–162 (2018). | 1119 | 1193 | 1290 |  | #N/A | 84.0Co-12.0Ti-4.0Mo | +4MoIm, H. J. et al. Elemental partitioning and site-occupancy in γ/γ′ forming Co-Ti-Mo and Co-Ti-Cr alloys. Scr. Mater. 154, 159–162 (2018).
Co-4.Cr-12.Ti | Co3Ti | +4Cr | Im, H. J. et al. Elemental partitioning and site-occupancy in γ/γ′ forming Co-Ti-Mo and Co-Ti-Cr alloys. Scr. Mater. 154, 159–162 (2018). | 1062 | 1205 | 1321 |  | #N/A | 84.0Co-4.0Cr-12.0Ti | +4CrIm, H. J. et al. Elemental partitioning and site-occupancy in γ/γ′ forming Co-Ti-Mo and Co-Ti-Cr alloys. Scr. Mater. 154, 159–162 (2018).
Co-12.Ti | Co3Ti | Co-12Ti | Im, H. J. et al. Elemental partitioning and site-occupancy in γ/γ′ forming Co-Ti-Mo and Co-Ti-Cr alloys. Scr. Mater. 154, 159–162 (2018). | 1005 | 1219 | 1318 |  | #N/A | 88.0Co-12.0Ti | Co-12TiIm, H. J. et al. Elemental partitioning and site-occupancy in γ/γ′ forming Co-Ti-Mo and Co-Ti-Cr alloys. Scr. Mater. 154, 159–162 (2018).
Co-29.Ni-10.Al-17.Cr-3.W-1.Ta | CoAlWX+ | 1.3Co-17Cr-10Al | Ismail, F. B. et al. Alloying effects on oxidation mechanisms in polycrystalline Co–Ni base superalloys. Corros. Sci. 116, 44–52 (2017). | 1010 |  |  |  | #N/A | 69.0Co-29.0Ni-10.0Al-17.0Cr-3.0W-1.0Ta | 1.3Co-17Cr-10AlIsmail, F. B. et al. Alloying effects on oxidation mechanisms in polycrystalline Co–Ni base superalloys. Corros. Sci. 116, 44–52 (2017).
Co-35.Ni-10.Al-15.Cr-3.W-1.Ta | CoAlWX+ | 15Cr-10Al | Ismail, F. B. et al. Alloying effects on oxidation mechanisms in polycrystalline Co–Ni base superalloys. Corros. Sci. 116, 44–52 (2017). | 1000 |  |  |  | #N/A | 71.0Co-35.0Ni-10.0Al-15.0Cr-3.0W-1.0Ta | 15Cr-10AlIsmail, F. B. et al. Alloying effects on oxidation mechanisms in polycrystalline Co–Ni base superalloys. Corros. Sci. 116, 44–52 (2017).
Co-33.5Ni-12.Al-17.Cr-3.W-1.Ta | CoAlWX+ | 17Cr-12Al | Ismail, F. B. et al. Alloying effects on oxidation mechanisms in polycrystalline Co–Ni base superalloys. Corros. Sci. 116, 44–52 (2017). | 990 |  |  |  | #N/A | 67.0Co-33.5Ni-12.0Al-17.0Cr-3.0W-1.0Ta | 17Cr-12AlIsmail, F. B. et al. Alloying effects on oxidation mechanisms in polycrystalline Co–Ni base superalloys. Corros. Sci. 116, 44–52 (2017).
Co-29.6Ni-11.2Al-6.5W-2.8Ta | CoAlWX+ | CoNi-E | Jackson, R. W., Titus, M. S., Begley, M. R. & Pollock, T. M. Thermal expansion behavior of new Co-based alloys and implications for coatings. Surf. Coatings Technol. 289, 61–68 (2016). | 1182 |  | 1396 | reported T_m, assuming that means liquidus | #N/A | 79.5Co-29.6Ni-11.2Al-6.5W-2.8Ta | CoNi-EJackson, R. W., Titus, M. S., Begley, M. R. & Pollock, T. M. Thermal expansion behavior of new Co-based alloys and implications for coatings. Surf. Coatings Technol. 289, 61–68 (2016).
Co-6.7Al-8.1W-6.2Ti | CoAlW-X | Quat-Ti | Jackson, R. W., Titus, M. S., Begley, M. R. & Pollock, T. M. Thermal expansion behavior of new Co-based alloys and implications for coatings. Surf. Coatings Technol. 289, 61–68 (2016). | 1163 |  | 1231 | reported T_m, assuming that means liquidus | #N/A | 79.0Co-6.7Al-8.1W-6.2Ti | Quat-TiJackson, R. W., Titus, M. S., Begley, M. R. & Pollock, T. M. Thermal expansion behavior of new Co-based alloys and implications for coatings. Surf. Coatings Technol. 289, 61–68 (2016).
Co-29.2Ni-9.8Al-6.4Cr-6.3W-2.4Ta | CoAlWX+ | CoNi-A | Jackson, R. W., Titus, M. S., Begley, M. R. & Pollock, T. M. Thermal expansion behavior of new Co-based alloys and implications for coatings. Surf. Coatings Technol. 289, 61–68 (2016). | 1147 |  | 1380 | reported T_m, assuming that means liquidus | #N/A | 75.1Co-29.2Ni-9.8Al-6.4Cr-6.3W-2.4Ta | CoNi-AJackson, R. W., Titus, M. S., Begley, M. R. & Pollock, T. M. Thermal expansion behavior of new Co-based alloys and implications for coatings. Surf. Coatings Technol. 289, 61–68 (2016).
Co-8.8Al-9.8W-2.Ta | CoAlW-X | Quat-Ta | Jackson, R. W., Titus, M. S., Begley, M. R. & Pollock, T. M. Thermal expansion behavior of new Co-based alloys and implications for coatings. Surf. Coatings Technol. 289, 61–68 (2016). | 1103 |  | 1407 | reported T_m, assuming that means liquidus | #N/A | 79.4Co-8.8Al-9.8W-2.0Ta | Quat-TaJackson, R. W., Titus, M. S., Begley, M. R. & Pollock, T. M. Thermal expansion behavior of new Co-based alloys and implications for coatings. Surf. Coatings Technol. 289, 61–68 (2016).
Co-9.4Al-10.7W | CoAlW-X | Ternary | Jackson, R. W., Titus, M. S., Begley, M. R. & Pollock, T. M. Thermal expansion behavior of new Co-based alloys and implications for coatings. Surf. Coatings Technol. 289, 61–68 (2016). | 1039 |  | 1447 | reported T_m, assuming that means liquidus | #N/A | 79.9Co-9.4Al-10.7W | TernaryJackson, R. W., Titus, M. S., Begley, M. R. & Pollock, T. M. Thermal expansion behavior of new Co-based alloys and implications for coatings. Surf. Coatings Technol. 289, 61–68 (2016).
Co-23.4Ni-9.5Al-1.9Cr-4.1W-1.8Ta | CoAlWX+ | Co-10Al-4W-25Ni-2Ta-2Ti | Katelun Wertz, B., Mills, M., Stephen Niezgoda, A. & Yunzhi Wang Kiran, A. D. Exploration of Phase Stability and Hot Workability of Polycrystalline Co-Al-W-Base Superalloys. | 1137 | 1369 | 1421 |  | #N/A | 82.7Co-23.4Ni-9.5Al-1.9Cr-4.1W-1.8Ta | Co-10Al-4W-25Ni-2Ta-2TiKatelun Wertz, B., Mills, M., Stephen Niezgoda, A. & Yunzhi Wang Kiran, A. D. Exploration of Phase Stability and Hot Workability of Polycrystalline Co-Al-W-Base Superalloys.
Co-8.2Al-12.6W | CoAlW-X | Co-8.2Al-12.6W | Kazantseva, N. V. et al. Mechanical and magnetic properties of alloys near the concentration range of the existence of Co3(Al,W) intermetallic compound. Phys. Met. Metallogr. 118, 432–438 (2017). | 1044 |  |  |  | #N/A | 79.2Co-8.2Al-12.6W | Co-8.2Al-12.6WKazantseva, N. V. et al. Mechanical and magnetic properties of alloys near the concentration range of the existence of Co3(Al,W) intermetallic compound. Phys. Met. Metallogr. 118, 432–438 (2017).
Co-8.7Al-10.W | CoAlW-X | Co-8.7Al-10W | Kazantseva, N. V. et al. Mechanical and magnetic properties of alloys near the concentration range of the existence of Co3(Al,W) intermetallic compound. Phys. Met. Metallogr. 118, 432–438 (2017). | 1021 |  |  |  | #N/A | 81.3Co-8.7Al-10.0W | Co-8.7Al-10WKazantseva, N. V. et al. Mechanical and magnetic properties of alloys near the concentration range of the existence of Co3(Al,W) intermetallic compound. Phys. Met. Metallogr. 118, 432–438 (2017).
Co-8.2Al-8.5W | CoAlW-X | Co-8.2Al-8.5W | Kazantseva, N. V. et al. Mechanical and magnetic properties of alloys near the concentration range of the existence of Co3(Al,W) intermetallic compound. Phys. Met. Metallogr. 118, 432–438 (2017). | 1014 |  |  |  | #N/A | 83.3Co-8.2Al-8.5W | Co-8.2Al-8.5WKazantseva, N. V. et al. Mechanical and magnetic properties of alloys near the concentration range of the existence of Co3(Al,W) intermetallic compound. Phys. Met. Metallogr. 118, 432–438 (2017).
Co-9.Al-4.6W | CoAlW-X | Co-9Al-4.6W | Kazantseva, N. V. et al. Mechanical and magnetic properties of alloys near the concentration range of the existence of Co3(Al,W) intermetallic compound. Phys. Met. Metallogr. 118, 432–438 (2017). | 1009 |  |  |  | #N/A | 86.4Co-9.0Al-4.6W | Co-9Al-4.6WKazantseva, N. V. et al. Mechanical and magnetic properties of alloys near the concentration range of the existence of Co3(Al,W) intermetallic compound. Phys. Met. Metallogr. 118, 432–438 (2017).
Co-7.9Al-6.8W | CoAlW-X | Co-7.9Al-6.8W | Kazantseva, N. V. et al. Mechanical and magnetic properties of alloys near the concentration range of the existence of Co3(Al,W) intermetallic compound. Phys. Met. Metallogr. 118, 432–438 (2017). | 1000 |  |  |  | #N/A | 85.3Co-7.9Al-6.8W | Co-7.9Al-6.8WKazantseva, N. V. et al. Mechanical and magnetic properties of alloys near the concentration range of the existence of Co3(Al,W) intermetallic compound. Phys. Met. Metallogr. 118, 432–438 (2017).
Co-34.2Ni-10.5Al-14.8Cr-3.W-1.Ta-0.15C-0.04Zr-0.2B | CoAlWX+ | V208C | Knop, M. et al. A New Polycrystalline Co-Ni Superalloy. JOM 66, 2495–2501 (2014) | 1000 |  |  |  | #N/A | 70.3Co-34.2Ni-10.5Al-14.8Cr-3.0W-1.0Ta-0.15C-0.04Zr-0.20B | V208CKnop, M. et al. A New Polycrystalline Co-Ni Superalloy. JOM 66, 2495–2501 (2014)
Co-9.4Al-9.6W | CoAlW-X | mystery-12Cr-10Al | Knop, M., Vorontsov, V. A., Hardy, M. C. & Dye, D. High-temperature γ (FCC)/ γ ′ (L1 2 ) Co-Al-W based superalloys. MATEC Web Conf. 14, 18003 (2014). | 1010 |  |  |  | #N/A | 81.0Co-9.4Al-9.6W | mystery-12Cr-10AlKnop, M., Vorontsov, V. A., Hardy, M. C. & Dye, D. High-temperature γ (FCC)/ γ ′ (L1 2 ) Co-Al-W based superalloys. MATEC Web Conf. 14, 18003 (2014).
Co-5.6Al-5.8W-6.6Ti | CoAlW-X | 6.6Ti | Kobayashi, S., Tsukamoto, Y. & Takasugi, T. Phase equilibria in the Co-rich Co-Al-W-Ti quaternary system. Intermetallics 19, 1908–1912 (2011). | 1200 | 1304 | 1400 |  | #N/A | 92.4Co-6.6Ni-3.8Al-3.8W | 6.6TiKobayashi, S., Tsukamoto, Y. & Takasugi, T. Phase equilibria in the Co-rich Co-Al-W-Ti quaternary system. Intermetallics 19, 1908–1912 (2011).
Co-1.9Al-1.9W-13.2Ti | Co3Ti | 13.2Ti | Kobayashi, S., Tsukamoto, Y. & Takasugi, T. Phase equilibria in the Co-rich Co-Al-W-Ti quaternary system. Intermetallics 19, 1908–1912 (2011). | 1159 | 1200 | 1298 |  | #N/A | 100.0Co-3.2Ni | 13.2TiKobayashi, S., Tsukamoto, Y. & Takasugi, T. Phase equilibria in the Co-rich Co-Al-W-Ti quaternary system. Intermetallics 19, 1908–1912 (2011).
Co-3.8Al-3.8W-9.9Ti | Co3Ti | 9.9T | Kobayashi, S., Tsukamoto, Y. & Takasugi, T. Phase equilibria in the Co-rich Co-Al-W-Ti quaternary system. Intermetallics 19, 1908–1912 (2011). | 1157 | 1241 | 1356 |  | #N/A | 96.2Co-9.9Ni-1.9Al-1.9W | 9.9TKobayashi, S., Tsukamoto, Y. & Takasugi, T. Phase equilibria in the Co-rich Co-Al-W-Ti quaternary system. Intermetallics 19, 1908–1912 (2011).
Co-16.5Ti | Co3Ti | 16.5Ti | Kobayashi, S., Tsukamoto, Y. & Takasugi, T. Phase equilibria in the Co-rich Co-Al-W-Ti quaternary system. Intermetallics 19, 1908–1912 (2011). | 1156 | 1156 | 1175 |  | #N/A | 100.0Co-16.5Ni | 16.5TiKobayashi, S., Tsukamoto, Y. & Takasugi, T. Phase equilibria in the Co-rich Co-Al-W-Ti quaternary system. Intermetallics 19, 1908–1912 (2011).
Co-7.5Al-7.7W-3.3Ti | CoAlW-X | 3.3Ti | Kobayashi, S., Tsukamoto, Y. & Takasugi, T. Phase equilibria in the Co-rich Co-Al-W-Ti quaternary system. Intermetallics 19, 1908–1912 (2011). | 1118 | 1378 | 1441 |  | #N/A | 88.6Co-3.3Ni-5.6Al-5.8W | 3.3TiKobayashi, S., Tsukamoto, Y. & Takasugi, T. Phase equilibria in the Co-rich Co-Al-W-Ti quaternary system. Intermetallics 19, 1908–1912 (2011).
Co-9.4Al-9.6W | CoAlW-X | Base | Kobayashi, S., Tsukamoto, Y. & Takasugi, T. Phase equilibria in the Co-rich Co-Al-W-Ti quaternary system. Intermetallics 19, 1908–1912 (2011). | 1025 | 1455 | 1480 |  | #N/A | 84.8Co-7.5Al-7.7W | BaseKobayashi, S., Tsukamoto, Y. & Takasugi, T. Phase equilibria in the Co-rich Co-Al-W-Ti quaternary system. Intermetallics 19, 1908–1912 (2011).
Co-20.3Ni-8.5Al-7.1W-2.Ti-1.5Ta-1.4Re | CoAlWX+ | ERBOCo-Re0 | Kolb, M. et al. Influence of rhenium on γ′-strengthened cobalt-base superalloys. J. Mater. Res. 32, 2551–2559 (2017). | 1150 |  |  |  | #N/A | 79.5Co-20.3Ni-8.5Al-7.1W-2.0Ti-1.5Ta-1.4Re | ERBOCo-Re0Kolb, M. et al. Influence of rhenium on γ′-strengthened cobalt-base superalloys. J. Mater. Res. 32, 2551–2559 (2017).
Co-20.1Ni-8.7Al-7.3W-2.Ti-1.5Ta | CoAlWX+ | ERBOCo-Re1 | Kolb, M. et al. Influence of rhenium on γ′-strengthened cobalt-base superalloys. J. Mater. Res. 32, 2551–2559 (2017). | 1150 |  |  |  | #N/A | 80.5Co-20.1Ni-8.7Al-7.3W-2.0Ti-1.5Ta | ERBOCo-Re1Kolb, M. et al. Influence of rhenium on γ′-strengthened cobalt-base superalloys. J. Mater. Res. 32, 2551–2559 (2017).
Co-30.Ni-9.Al-7.W-3.Ti-2.Ta-0.1B | CoAlWX+ | L22 | Lass, E. A. Application of Computational Thermodynamics to the Design of a Co-Ni-Based γ′-Strengthened Superalloy. Metall. Mater. Trans. A Phys. Metall. Mater. Sci. 48, 2443–2459 (2017). | 1218 | 1359 | 1411 |  | #N/A | 78.9Co-30.0Ni-9.0Al-7.0W-3.0Ti-2.0Ta-0.10B | L22Lass, E. A. Application of Computational Thermodynamics to the Design of a Co-Ni-Based γ′-Strengthened Superalloy. Metall. Mater. Trans. A Phys. Metall. Mater. Sci. 48, 2443–2459 (2017).
Co-10.5Al-7.W-4.Ti-2.5Ta | CoAlWX+ | Co-30Ni-10.5Al-4Ti-7W-2.5Ta | Lass, E. A. Application of Computational Thermodynamics to the Design of a Co-Ni-Based γ′-Strengthened Superalloy. Metall. Mater. Trans. A Phys. Metall. Mater. Sci. 48, 2443–2459 (2017). | 1195 | 1298 | 1374 |  | #N/A | 76.0Co-10.5Al-7.0W-4.0Ti-2.5Ta | Co-30Ni-10.5Al-4Ti-7W-2.5TaLass, E. A. Application of Computational Thermodynamics to the Design of a Co-Ni-Based γ′-Strengthened Superalloy. Metall. Mater. Trans. A Phys. Metall. Mater. Sci. 48, 2443–2459 (2017).
Co-11.Al-5.5W-4.Ti-2.5Ta | CoAlWX+ | Co-30Ni-11Al-4Ti-5.5W-2.5Ta | Lass, E. A. Application of Computational Thermodynamics to the Design of a Co-Ni-Based γ′-Strengthened Superalloy. Metall. Mater. Trans. A Phys. Metall. Mater. Sci. 48, 2443–2459 (2017). | 1194 | 1304 | 1374 |  | #N/A | 77.0Co-11.0Al-5.5W-4.0Ti-2.5Ta | Co-30Ni-11Al-4Ti-5.5W-2.5TaLass, E. A. Application of Computational Thermodynamics to the Design of a Co-Ni-Based γ′-Strengthened Superalloy. Metall. Mater. Trans. A Phys. Metall. Mater. Sci. 48, 2443–2459 (2017).
Co-11.5Al-3.5W-4.Ti-2.5Ta | CoAlWX+ | Co-30Ni-11.5Al-4Ti-.55W-2.5Ta | Lass, E. A. Application of Computational Thermodynamics to the Design of a Co-Ni-Based γ′-Strengthened Superalloy. Metall. Mater. Trans. A Phys. Metall. Mater. Sci. 48, 2443–2459 (2017). | 1188 | 1298 | 1371 |  | #N/A | 78.5Co-11.5Al-3.5W-4.0Ti-2.5Ta | Co-30Ni-11.5Al-4Ti-.55W-2.5TaLass, E. A. Application of Computational Thermodynamics to the Design of a Co-Ni-Based γ′-Strengthened Superalloy. Metall. Mater. Trans. A Phys. Metall. Mater. Sci. 48, 2443–2459 (2017).
Co-10.5Al-7.5W-2.Ti-25.Ta | CoAlWX+ | Co-30Ni-10.5Al-2Ti-7.5W-2.5Ta | Lass, E. A. Application of Computational Thermodynamics to the Design of a Co-Ni-Based γ′-Strengthened Superalloy. Metall. Mater. Trans. A Phys. Metall. Mater. Sci. 48, 2443–2459 (2017). | 1135 | 1336 | 1404 |  | #N/A | 55.0Co-10.5Al-7.5W-2.0Ti-25.0Ta | Co-30Ni-10.5Al-2Ti-7.5W-2.5TaLass, E. A. Application of Computational Thermodynamics to the Design of a Co-Ni-Based γ′-Strengthened Superalloy. Metall. Mater. Trans. A Phys. Metall. Mater. Sci. 48, 2443–2459 (2017).
Co-11.Al-5.5W-2.Ti-2.5Ta | CoAlWX+ | Co-30Ni-11Al-2Ti-5.5W-2.5Ta | Lass, E. A. Application of Computational Thermodynamics to the Design of a Co-Ni-Based γ′-Strengthened Superalloy. Metall. Mater. Trans. A Phys. Metall. Mater. Sci. 48, 2443–2459 (2017). | 1126 | 1337 | 1403 |  | #N/A | 79.0Co-11.0Al-5.5W-2.0Ti-2.5Ta | Co-30Ni-11Al-2Ti-5.5W-2.5TaLass, E. A. Application of Computational Thermodynamics to the Design of a Co-Ni-Based γ′-Strengthened Superalloy. Metall. Mater. Trans. A Phys. Metall. Mater. Sci. 48, 2443–2459 (2017).
Co-7.Al-5.W-4.Ti-2.Ta | Co3Ti | Co-30Ni-7Al-4Ti-5W-2Ta | Lass, E. A. Application of Computational Thermodynamics to the Design of a Co-Ni-Based γ′-Strengthened Superalloy. Metall. Mater. Trans. A Phys. Metall. Mater. Sci. 48, 2443–2459 (2017). | 1088 | 1355 | 1403 |  | #N/A | 82.0Co-7.0Al-5.0W-4.0Ti-2.0Ta | Co-30Ni-7Al-4Ti-5W-2TaLass, E. A. Application of Computational Thermodynamics to the Design of a Co-Ni-Based γ′-Strengthened Superalloy. Metall. Mater. Trans. A Phys. Metall. Mater. Sci. 48, 2443–2459 (2017).
Co-19.6Ni-10.2Al-7.W-0.3Si | CoAlWX+ | Si05 | Lass, E. A. The effects of Fe and Si on the phase equilibria in a γ′-strengthened Co–Al–W-based superalloy. J. Alloys Compd. 825, (2020). | 975 | 1404 | 1432 |  | #N/A | 82.5Co-19.6Ni-10.2Al-7.0W-0.3Si | Si05Lass, E. A. The effects of Fe and Si on the phase equilibria in a γ′-strengthened Co–Al–W-based superalloy. J. Alloys Compd. 825, (2020).
Co-19.5Ni-10.2Al-7.1W | CoAlW-X | Base | Lass, E. A. The effects of Fe and Si on the phase equilibria in a γ′-strengthened Co–Al–W-based superalloy. J. Alloys Compd. 825, (2020). | 974 | 1417 | 1439 |  | #N/A | 82.7Co-19.5Ni-10.2Al-7.1W | BaseLass, E. A. The effects of Fe and Si on the phase equilibria in a γ′-strengthened Co–Al–W-based superalloy. J. Alloys Compd. 825, (2020).
Co-19.6Ni-10.Al-6.9W-1.Si | CoAlWX+ | Si1 | Lass, E. A. The effects of Fe and Si on the phase equilibria in a γ′-strengthened Co–Al–W-based superalloy. J. Alloys Compd. 825, (2020). | 973 | 1390 | 1424 |  | #N/A | 82.1Co-19.6Ni-10.0Al-6.9W-1.0Si | Si1Lass, E. A. The effects of Fe and Si on the phase equilibria in a γ′-strengthened Co–Al–W-based superalloy. J. Alloys Compd. 825, (2020).
Co-19.8Ni-10.2Al-6.7W-1.8Si | CoAlWX+ | Si2 | Lass, E. A. The effects of Fe and Si on the phase equilibria in a γ′-strengthened Co–Al–W-based superalloy. J. Alloys Compd. 825, (2020). | 966 | 1359 | 1410 |  | #N/A | 81.3Co-19.8Ni-10.2Al-6.7W-1.8Si | Si2Lass, E. A. The effects of Fe and Si on the phase equilibria in a γ′-strengthened Co–Al–W-based superalloy. J. Alloys Compd. 825, (2020).
Co-19.6Ni-5.2Fe-10.3Al-6.8W | CoAlWX+ | Fe5 | Lass, E. A. The effects of Fe and Si on the phase equilibria in a γ′-strengthened Co–Al–W-based superalloy. J. Alloys Compd. 825, (2020). | 936 | 1410 | 1432 |  | #N/A | 77.7Co-19.6Ni-5.2Fe-10.3Al-6.8W | Fe5Lass, E. A. The effects of Fe and Si on the phase equilibria in a γ′-strengthened Co–Al–W-based superalloy. J. Alloys Compd. 825, (2020).
Co-19.8Ni-10.3Fe-10.3Al-6.4W | CoAlWX+ | Fe10 | Lass, E. A. The effects of Fe and Si on the phase equilibria in a γ′-strengthened Co–Al–W-based superalloy. J. Alloys Compd. 825, (2020). | 892 | 1403 | 1426 |  | #N/A | 73.0Co-19.8Ni-10.3Fe-10.3Al-6.4W | Fe10Lass, E. A. The effects of Fe and Si on the phase equilibria in a γ′-strengthened Co–Al–W-based superalloy. J. Alloys Compd. 825, (2020).
Co-19.7Ni-15.3Fe-10.3Al-6.5W | CoAlWX+ | Fe15 | Lass, E. A. The effects of Fe and Si on the phase equilibria in a γ′-strengthened Co–Al–W-based superalloy. J. Alloys Compd. 825, (2020). | 860 | 1395 | 1419 |  | #N/A | 67.9Co-19.7Ni-15.3Fe-10.3Al-6.5W | Fe15Lass, E. A. The effects of Fe and Si on the phase equilibria in a γ′-strengthened Co–Al–W-based superalloy. J. Alloys Compd. 825, (2020).
Co-30.Ni-7.Al-7.W-4.Ti-1.Ta | CoAlWX+ | L13 | Lass, E. A., Sauza, D. J., Dunand, D. C. & Seidman, D. N. Multicomponent γ’-strengthened Co-based superalloys with increased solvus temperatures and reduced mass densities. Acta Mater. 147, 284–295 (2018). | 1167 | 1366 | 1419 |  | #N/A | 81.0Co-30.0Ni-7.0Al-7.0W-4.0Ti-1.0Ta | L13Lass, E. A., Sauza, D. J., Dunand, D. C. & Seidman, D. N. Multicomponent γ’-strengthened Co-based superalloys with increased solvus temperatures and reduced mass densities. Acta Mater. 147, 284–295 (2018).
Co-10.Ni-7.Al-7.W-4.Ti-1.Ta | CoAlWX+ | L12 | Lass, E. A., Sauza, D. J., Dunand, D. C. & Seidman, D. N. Multicomponent γ’-strengthened Co-based superalloys with increased solvus temperatures and reduced mass densities. Acta Mater. 147, 284–295 (2018). | 1134 | 1351 | 1413 |  | #N/A | 81.0Co-10.0Ni-7.0Al-7.0W-4.0Ti-1.0Ta | L12Lass, E. A., Sauza, D. J., Dunand, D. C. & Seidman, D. N. Multicomponent γ’-strengthened Co-based superalloys with increased solvus temperatures and reduced mass densities. Acta Mater. 147, 284–295 (2018).
Co-30.Ni-7.Al-2.W-4.Ti-1.Ta-1.Nb-3.Mo | Low-W | L19 | Lass, E. A., Sauza, D. J., Dunand, D. C. & Seidman, D. N. Multicomponent γ’-strengthened Co-based superalloys with increased solvus temperatures and reduced mass densities. Acta Mater. 147, 284–295 (2018). | 1126 | 1317 | 1385 |  | #N/A | 82.0Co-30.0Ni-7.0Al-2.0W-4.0Ti-1.0Ta-1.0Nb-3.0Mo | L19Lass, E. A., Sauza, D. J., Dunand, D. C. & Seidman, D. N. Multicomponent γ’-strengthened Co-based superalloys with increased solvus temperatures and reduced mass densities. Acta Mater. 147, 284–295 (2018).
Co-30.Ni-7.Al-4.Ti-1.Ta-1.Nb-5.Mo | W-free | L17 | Lass, E. A., Sauza, D. J., Dunand, D. C. & Seidman, D. N. Multicomponent γ’-strengthened Co-based superalloys with increased solvus temperatures and reduced mass densities. Acta Mater. 147, 284–295 (2018). | 1105 | 1314 | 1367 |  | #N/A | 82.0Co-30.0Ni-7.0Al-4.0Ti-1.0Ta-1.0Nb-5.0Mo | L17Lass, E. A., Sauza, D. J., Dunand, D. C. & Seidman, D. N. Multicomponent γ’-strengthened Co-based superalloys with increased solvus temperatures and reduced mass densities. Acta Mater. 147, 284–295 (2018).
Co-30.Ni-7.Al-4.Ti-2.Nb-5.Mo | W-free | L15 | Lass, E. A., Sauza, D. J., Dunand, D. C. & Seidman, D. N. Multicomponent γ’-strengthened Co-based superalloys with increased solvus temperatures and reduced mass densities. Acta Mater. 147, 284–295 (2018). | 1082 | 1301 | 1353 |  | #N/A | 82.0Co-30.0Ni-7.0Al-4.0Ti-2.0Nb-5.0Mo | L15Lass, E. A., Sauza, D. J., Dunand, D. C. & Seidman, D. N. Multicomponent γ’-strengthened Co-based superalloys with increased solvus temperatures and reduced mass densities. Acta Mater. 147, 284–295 (2018).
Co-10.Ni-7.Al-2.W-4.Ti-1.Ta-1.Nb-3.Mo | Low-W | L18 | Lass, E. A., Sauza, D. J., Dunand, D. C. & Seidman, D. N. Multicomponent γ’-strengthened Co-based superalloys with increased solvus temperatures and reduced mass densities. Acta Mater. 147, 284–295 (2018). | 1076 | 1300 | 1377 |  | #N/A | 82.0Co-10.0Ni-7.0Al-2.0W-4.0Ti-1.0Ta-1.0Nb-3.0Mo | L18Lass, E. A., Sauza, D. J., Dunand, D. C. & Seidman, D. N. Multicomponent γ’-strengthened Co-based superalloys with increased solvus temperatures and reduced mass densities. Acta Mater. 147, 284–295 (2018).
Co-10.Ni-7.Al-4.Ti-1.Ta-1.Nb-5.Mo | W-free | L16 | Lass, E. A., Sauza, D. J., Dunand, D. C. & Seidman, D. N. Multicomponent γ’-strengthened Co-based superalloys with increased solvus temperatures and reduced mass densities. Acta Mater. 147, 284–295 (2018). | 1033 | 1294 | 1367 |  | #N/A | 82.0Co-10.0Ni-7.0Al-4.0Ti-1.0Ta-1.0Nb-5.0Mo | L16Lass, E. A., Sauza, D. J., Dunand, D. C. & Seidman, D. N. Multicomponent γ’-strengthened Co-based superalloys with increased solvus temperatures and reduced mass densities. Acta Mater. 147, 284–295 (2018).
Co-10.Ni-7.Al-4.Ti-2.Nb-5.Mo | W-free | L14 | Lass, E. A., Sauza, D. J., Dunand, D. C. & Seidman, D. N. Multicomponent γ’-strengthened Co-based superalloys with increased solvus temperatures and reduced mass densities. Acta Mater. 147, 284–295 (2018). | 1021 | 1277 | 1360 |  | #N/A | 82.0Co-10.0Ni-7.0Al-4.0Ti-2.0Nb-5.0Mo | L14Lass, E. A., Sauza, D. J., Dunand, D. C. & Seidman, D. N. Multicomponent γ’-strengthened Co-based superalloys with increased solvus temperatures and reduced mass densities. Acta Mater. 147, 284–295 (2018).
Co-12.Ti-5.Re | Co3Ti | Re5 | Li, L. et al. Effect of Re on microstructure and mechanical properties of γ/γʹ Co-Ti-based superalloys. Intermetallics 115, (2019). | 1085 |  | 1222 | reported T_m, assuming that means liquidus | #N/A | 83.0Co-12.0Ti-5.0Re | Re5Li, L. et al. Effect of Re on microstructure and mechanical properties of γ/γʹ Co-Ti-based superalloys. Intermetallics 115, (2019).
Co-12.Ti-3.Re | Co3Ti | Re3 | Li, L. et al. Effect of Re on microstructure and mechanical properties of γ/γʹ Co-Ti-based superalloys. Intermetallics 115, (2019). | 1073 |  | 1214 | reported T_m, assuming that means liquidus | #N/A | 85.0Co-12.0Ti-3.0Re | Re3Li, L. et al. Effect of Re on microstructure and mechanical properties of γ/γʹ Co-Ti-based superalloys. Intermetallics 115, (2019).
Co-12.Ti-1.Re | Co3Ti | Re1 | Li, L. et al. Effect of Re on microstructure and mechanical properties of γ/γʹ Co-Ti-based superalloys. Intermetallics 115, (2019). | 1059 |  | 1203 | reported T_m, assuming that means liquidus | #N/A | 87.0Co-12.0Ti-1.0Re | Re1Li, L. et al. Effect of Re on microstructure and mechanical properties of γ/γʹ Co-Ti-based superalloys. Intermetallics 115, (2019).
Co-30.Ni-10.7Al-4.3W-4.Ti-1.Ta | CoAlWX+ | 30Ni | Li, W., Li, L., Antonov, S. & Feng, Q. Effective design of a Co-Ni-Al-W-Ta-Ti alloy with high γ′ solvus temperature and microstructural stability using combined CALPHAD and experimental approaches. Mater. Des. 180, (2019). | 1235 |  |  |  | #N/A | 80.0Co-30.0Ni-10.7Al-4.3W-4.0Ti-1.0Ta | 30NiLi, W., Li, L., Antonov, S. & Feng, Q. Effective design of a Co-Ni-Al-W-Ta-Ti alloy with high γ′ solvus temperature and microstructural stability using combined CALPHAD and experimental approaches. Mater. Des. 180, (2019).
Co-29.5Ni-11.2Al-3.6W-4.2Ti-0.9Ta | CoAlWX+ | 30Ni-B | Li, W., Li, L., Antonov, S. & Feng, Q. Effective design of a Co-Ni-Al-W-Ta-Ti alloy with high γ′ solvus temperature and microstructural stability using combined CALPHAD and experimental approaches. Mater. Des. 180, (2019). | 1202 |  |  |  | #N/A | 80.2Co-29.5Ni-11.2Al-3.6W-4.2Ti-0.9Ta | 30Ni-BLi, W., Li, L., Antonov, S. & Feng, Q. Effective design of a Co-Ni-Al-W-Ta-Ti alloy with high γ′ solvus temperature and microstructural stability using combined CALPHAD and experimental approaches. Mater. Des. 180, (2019).
Co-29.4Ni-9.1Al-5.3W-4.1Ti-0.9Ta | CoAlWX+ | 30Ni-A | Li, W., Li, L., Antonov, S. & Feng, Q. Effective design of a Co-Ni-Al-W-Ta-Ti alloy with high γ′ solvus temperature and microstructural stability using combined CALPHAD and experimental approaches. Mater. Des. 180, (2019). | 1196 |  |  |  | #N/A | 80.6Co-29.4Ni-9.1Al-5.3W-4.1Ti-0.9Ta | 30Ni-ALi, W., Li, L., Antonov, S. & Feng, Q. Effective design of a Co-Ni-Al-W-Ta-Ti alloy with high γ′ solvus temperature and microstructural stability using combined CALPHAD and experimental approaches. Mater. Des. 180, (2019).
Co-5.3Al-9.7W-4.Ti-1.Ta | CoAlWX+ | 0Ni | Li, W., Li, L., Antonov, S. & Feng, Q. Effective design of a Co-Ni-Al-W-Ta-Ti alloy with high γ′ solvus temperature and microstructural stability using combined CALPHAD and experimental approaches. Mater. Des. 180, (2019). | 1195 |  |  |  | #N/A | 80.0Co-5.3Al-9.7W-4.0Ti-1.0Ta | 0NiLi, W., Li, L., Antonov, S. & Feng, Q. Effective design of a Co-Ni-Al-W-Ta-Ti alloy with high γ′ solvus temperature and microstructural stability using combined CALPHAD and experimental approaches. Mater. Des. 180, (2019).
Co-20.Ni-9.6Al-5.4W-4.Ti-1.Ta | CoAlWX+ | 20Ni | Li, W., Li, L., Antonov, S. & Feng, Q. Effective design of a Co-Ni-Al-W-Ta-Ti alloy with high γ′ solvus temperature and microstructural stability using combined CALPHAD and experimental approaches. Mater. Des. 180, (2019). | 1193 |  |  |  | #N/A | 80.0Co-20.0Ni-9.6Al-5.4W-4.0Ti-1.0Ta | 20NiLi, W., Li, L., Antonov, S. & Feng, Q. Effective design of a Co-Ni-Al-W-Ta-Ti alloy with high γ′ solvus temperature and microstructural stability using combined CALPHAD and experimental approaches. Mater. Des. 180, (2019).
Co-19.8Ni-9.4Al-5.4W-4.3Ti-0.9Ta | CoAlWX+ | 20Ni-A | Li, W., Li, L., Antonov, S. & Feng, Q. Effective design of a Co-Ni-Al-W-Ta-Ti alloy with high γ′ solvus temperature and microstructural stability using combined CALPHAD and experimental approaches. Mater. Des. 180, (2019). | 1170 |  |  |  | #N/A | 80.1Co-19.8Ni-9.4Al-5.4W-4.3Ti-0.9Ta | 20Ni-ALi, W., Li, L., Antonov, S. & Feng, Q. Effective design of a Co-Ni-Al-W-Ta-Ti alloy with high γ′ solvus temperature and microstructural stability using combined CALPHAD and experimental approaches. Mater. Des. 180, (2019).
Co-20.2Ni-11.2Al-3.7W-4.2Ti-0.8Ta | CoAlWX+ | 20Ni-B | Li, W., Li, L., Antonov, S. & Feng, Q. Effective design of a Co-Ni-Al-W-Ta-Ti alloy with high γ′ solvus temperature and microstructural stability using combined CALPHAD and experimental approaches. Mater. Des. 180, (2019). | 1164 |  |  |  | #N/A | 80.0Co-20.2Ni-11.2Al-3.7W-4.2Ti-0.8Ta | 20Ni-BLi, W., Li, L., Antonov, S. & Feng, Q. Effective design of a Co-Ni-Al-W-Ta-Ti alloy with high γ′ solvus temperature and microstructural stability using combined CALPHAD and experimental approaches. Mater. Des. 180, (2019).
Co-7.Al-8.W-4.Ti-1.Ta | CoAlWX+ | base | Li, W., Li, L., Antonov, S. & Feng, Q. Effective design of a Co-Ni-Al-W-Ta-Ti alloy with high γ′ solvus temperature and microstructural stability using combined CALPHAD and experimental approaches. Mater. Des. 180, (2019). | 1131 |  |  |  | #N/A | 80.0Co-7.0Al-8.0W-4.0Ti-1.0Ta | baseLi, W., Li, L., Antonov, S. & Feng, Q. Effective design of a Co-Ni-Al-W-Ta-Ti alloy with high γ′ solvus temperature and microstructural stability using combined CALPHAD and experimental approaches. Mater. Des. 180, (2019).
Co-10.Ni-1.3Al-13.7W-4.Ti-1.Ta | CoAlWX+ | 10Ni | Li, W., Li, L., Antonov, S. & Feng, Q. Effective design of a Co-Ni-Al-W-Ta-Ti alloy with high γ′ solvus temperature and microstructural stability using combined CALPHAD and experimental approaches. Mater. Des. 180, (2019). | 1126 |  |  |  | #N/A | 80.0Co-10.0Ni-1.3Al-13.7W-4.0Ti-1.0Ta | 10NiLi, W., Li, L., Antonov, S. & Feng, Q. Effective design of a Co-Ni-Al-W-Ta-Ti alloy with high γ′ solvus temperature and microstructural stability using combined CALPHAD and experimental approaches. Mater. Des. 180, (2019).
Co-30.Ni-11.Al-5.Cr-4.W-4.Ti-1.Ta | CoAlWX+ | 5Cr-B | Li, W., Li, L., Antonov, S., Lu, F. & Feng, Q. Effects of Cr and Al/W ratio on the microstructural stability, oxidation property and γ′ phase nano-hardness of multi-component Co–Ni-base superalloys. J. Alloys Compd. 826, (2020). | 1173 |  |  |  | #N/A | 75.0Co-30.0Ni-11.0Al-5.0Cr-4.0W-4.0Ti-1.0Ta | 5Cr-BLi, W., Li, L., Antonov, S., Lu, F. & Feng, Q. Effects of Cr and Al/W ratio on the microstructural stability, oxidation property and γ′ phase nano-hardness of multi-component Co–Ni-base superalloys. J. Alloys Compd. 826, (2020).
Co-30.Ni-9.Al-5.Cr-6.W-4.Ti-1.Ta | CoAlWX+ | 5Cr-A | Li, W., Li, L., Antonov, S., Lu, F. & Feng, Q. Effects of Cr and Al/W ratio on the microstructural stability, oxidation property and γ′ phase nano-hardness of multi-component Co–Ni-base superalloys. J. Alloys Compd. 826, (2020). | 1170 |  |  |  | #N/A | 75.0Co-30.0Ni-9.0Al-5.0Cr-6.0W-4.0Ti-1.0Ta | 5Cr-ALi, W., Li, L., Antonov, S., Lu, F. & Feng, Q. Effects of Cr and Al/W ratio on the microstructural stability, oxidation property and γ′ phase nano-hardness of multi-component Co–Ni-base superalloys. J. Alloys Compd. 826, (2020).
Co-30.Ni-9.Al-9.Cr-6.W-4.Ti-1.Ta | CoAlWX+ | 9Cr-A | Li, W., Li, L., Antonov, S., Lu, F. & Feng, Q. Effects of Cr and Al/W ratio on the microstructural stability, oxidation property and γ′ phase nano-hardness of multi-component Co–Ni-base superalloys. J. Alloys Compd. 826, (2020). | 1140 |  |  |  | #N/A | 71.0Co-30.0Ni-9.0Al-9.0Cr-6.0W-4.0Ti-1.0Ta | 9Cr-ALi, W., Li, L., Antonov, S., Lu, F. & Feng, Q. Effects of Cr and Al/W ratio on the microstructural stability, oxidation property and γ′ phase nano-hardness of multi-component Co–Ni-base superalloys. J. Alloys Compd. 826, (2020).
Co-9.2Al-2.5Cr-9.W-0.5C | CoAlWX+ | 2.5Cr | Liu, C., Sun, Y., Wen, M., He, T. & Yu, J. Effect of Cr addition on microstructure and welding solidification cracking susceptibility of Co-Al-W based superalloys. J. Manuf. Process. (2020) doi:10.1016/j.jmapro.2020.03.049. | 998.36 | 1420 | 1441 |  | #N/A | 78.8Co-9.2Al-2.5Cr-9.0W-0.50C | 2.5CrLiu, C., Sun, Y., Wen, M., He, T. & Yu, J. Effect of Cr addition on microstructure and welding solidification cracking susceptibility of Co-Al-W based superalloys. J. Manuf. Process. (2020) doi:10.1016/j.jmapro.2020.03.049.
Co-9.2Al-5.Cr-9.W-0.5C | CoAlWX+ | 5Cr | Liu, C., Sun, Y., Wen, M., He, T. & Yu, J. Effect of Cr addition on microstructure and welding solidification cracking susceptibility of Co-Al-W based superalloys. J. Manuf. Process. (2020) doi:10.1016/j.jmapro.2020.03.049. | 972.15 | 1416 | 1434 |  | #N/A | 76.3Co-9.2Al-5.0Cr-9.0W-0.50C | 5CrLiu, C., Sun, Y., Wen, M., He, T. & Yu, J. Effect of Cr addition on microstructure and welding solidification cracking susceptibility of Co-Al-W based superalloys. J. Manuf. Process. (2020) doi:10.1016/j.jmapro.2020.03.049.
Co-9.2Al-7.5Cr-9.W-0.5C | CoAlWX+ | 7.5cr | Liu, C., Sun, Y., Wen, M., He, T. & Yu, J. Effect of Cr addition on microstructure and welding solidification cracking susceptibility of Co-Al-W based superalloys. J. Manuf. Process. (2020) doi:10.1016/j.jmapro.2020.03.049. | 967.13 | 1377 | 1388 |  | #N/A | 73.8Co-9.2Al-7.5Cr-9.0W-0.50C | 7.5crLiu, C., Sun, Y., Wen, M., He, T. & Yu, J. Effect of Cr addition on microstructure and welding solidification cracking susceptibility of Co-Al-W based superalloys. J. Manuf. Process. (2020) doi:10.1016/j.jmapro.2020.03.049.
Co-16.Ni-9.3Al-6.Cr-3.4W-2.6Ti-2.8Ta-0.Mo-0.5Hf-0.26C-0.14B | CoAlWX+ | 0Mo | Liu, J., Yu, J. J., Yang, Y. H., Zhou, Y. Z. & Sun, X. F. Effects of Mo on the evolution of microstructures and mechanical properties in Co-Al-W base superalloys. Mater. Sci. Eng. A 745, 404–410 (2019). | 1103 |  | 1366 |  | #N/A | 75.0Co-16.0Ni-9.3Al-6.0Cr-3.4W-2.6Ti-2.8Ta-0.0Mo-0.5Hf-0.26C-0.14B | 0MoLiu, J., Yu, J. J., Yang, Y. H., Zhou, Y. Z. & Sun, X. F. Effects of Mo on the evolution of microstructures and mechanical properties in Co-Al-W base superalloys. Mater. Sci. Eng. A 745, 404–410 (2019).
Co-16.4Ni-9.5Al-6.2Cr-3.5W-2.7Ti-2.8Ta-3.3Mo-0.5Hf-0.27C-0.14B | CoAlWX+ | 5Mo | Liu, J., Yu, J. J., Yang, Y. H., Zhou, Y. Z. & Sun, X. F. Effects of Mo on the evolution of microstructures and mechanical properties in Co-Al-W base superalloys. Mater. Sci. Eng. A 745, 404–410 (2019). | 1085 |  | 1355 |  | #N/A | 71.1Co-16.4Ni-9.5Al-6.2Cr-3.5W-2.7Ti-2.8Ta-3.3Mo-0.5Hf-0.27C-0.14B | 5MoLiu, J., Yu, J. J., Yang, Y. H., Zhou, Y. Z. & Sun, X. F. Effects of Mo on the evolution of microstructures and mechanical properties in Co-Al-W base superalloys. Mater. Sci. Eng. A 745, 404–410 (2019).
Co-4.1Ti-2.2Nb-10.1V | W-free | CVTN | Liu, X. et al. Effects of Nb and W additions on the microstructures and mechanical properties of novel γ/γ’ Co-V-Ti-based superalloys. Metals (Basel). 8, (2018). | 1055 |  | 1254 | reported T_m, assuming that means liquidus | #N/A | 83.6Co-4.1Ti-2.2Nb-10.1V | CVTNLiu, X. et al. Effects of Nb and W additions on the microstructures and mechanical properties of novel γ/γ’ Co-V-Ti-based superalloys. Metals (Basel). 8, (2018).
Co-2.1W-4.1Ti-9.9V | Low-W | CCTW | Liu, X. et al. Effects of Nb and W additions on the microstructures and mechanical properties of novel γ/γ’ Co-V-Ti-based superalloys. Metals (Basel). 8, (2018). | 1035 |  | 1313 | reported T_m, assuming that means liquidus | #N/A | 83.9Co-2.1W-4.1Ti-9.9V | CCTWLiu, X. et al. Effects of Nb and W additions on the microstructures and mechanical properties of novel γ/γ’ Co-V-Ti-based superalloys. Metals (Basel). 8, (2018).
Co-4.2Ti-12.1V | W-free | CVT-1 | Liu, X. et al. Effects of Nb and W additions on the microstructures and mechanical properties of novel γ/γ’ Co-V-Ti-based superalloys. Metals (Basel). 8, (2018). | 1023 |  | 1306 | reported T_m, assuming that means liquidus | #N/A | 83.7Co-4.2Ti-12.1V | CVT-1Liu, X. et al. Effects of Nb and W additions on the microstructures and mechanical properties of novel γ/γ’ Co-V-Ti-based superalloys. Metals (Basel). 8, (2018).
Co-27.3Ni-4.9Al-14.5Cr-4.9Ti | W-free | 47Co | Llewelyn, S. C. H. et al. The effect of Ni:Co ratio on the elemental phase partitioning in γ-γ′ Ni-Co-Al-Ti-Cr alloys. Acta Mater. 131, 296–304 (2017). | 1020 | 1310 | 1389 |  | #N/A | 75.7Co-27.3Ni-4.9Al-14.5Cr-4.9Ti | 47CoLlewelyn, S. C. H. et al. The effect of Ni:Co ratio on the elemental phase partitioning in γ-γ′ Ni-Co-Al-Ti-Cr alloys. Acta Mater. 131, 296–304 (2017).
Co-18.9Ni-4.3Al-14.7Cr-5.1Ti | Co3Ti | 56Co | Llewelyn, S. C. H. et al. The effect of Ni:Co ratio on the elemental phase partitioning in γ-γ′ Ni-Co-Al-Ti-Cr alloys. Acta Mater. 131, 296–304 (2017). | 983 | 1300 | 1390 |  | #N/A | 75.9Co-18.9Ni-4.3Al-14.7Cr-5.1Ti | 56CoLlewelyn, S. C. H. et al. The effect of Ni:Co ratio on the elemental phase partitioning in γ-γ′ Ni-Co-Al-Ti-Cr alloys. Acta Mater. 131, 296–304 (2017).
Co-20.Ni-8.Al-6.Cr-5.W-2.5Ti-1.5Ta-1.4Si-0.1Hf | Co3Ti | ERBOCo-0 | Lopez-Galilea, I. et al. The thermal stability of intermetallic compounds in an as-cast SX co-base superalloy. Adv. Eng. Mater. 17, 741–747 (2015). | 1112 | 1339 | 1408 |  | #N/A | 75.5Co-20.0Ni-8.0Al-6.0Cr-5.0W-2.5Ti-1.5Ta-1.4Si-0.1Hf | ERBOCo-0Lopez-Galilea, I. et al. The thermal stability of intermetallic compounds in an as-cast SX co-base superalloy. Adv. Eng. Mater. 17, 741–747 (2015).
Co-20.Ni-8.Al-6.Cr-5.W-2.5Ti-1.5Ta-1.4Si-0.1Hf | Co3Ti | ERBOCo-0 | Lopez-Galilea, I. et al. The thermal stability of intermetallic compounds in an as-cast SX co-base superalloy. Adv. Eng. Mater. 17, 741–747 (2015). | 1100 | 1294 | 1398 | reported T_m, assuming that means solidus because liquidus is also given | #N/A | 75.5Co-20.0Ni-8.0Al-6.0Cr-5.0W-2.5Ti-1.5Ta-1.4Si-0.1Hf | ERBOCo-0Lopez-Galilea, I. et al. The thermal stability of intermetallic compounds in an as-cast SX co-base superalloy. Adv. Eng. Mater. 17, 741–747 (2015).
Co-32.Ni-9.9Al-1.4Ti-1.7Ta-4.6Mo | W-free | 30Ni2Ta2Ti | Makineni, S. K. et al. A new class of high strength high temperature Cobalt based γ-γ′ Co-Mo-Al alloys stabilized with Ta addition. Acta Mater. 97, 29–40 (2015). | 1066 |  |  |  | #N/A | 82.4Co-32.0Ni-9.9Al-1.4Ti-1.7Ta-4.6Mo | 30Ni2Ta2TiMakineni, S. K. et al. A new class of high strength high temperature Cobalt based γ-γ′ Co-Mo-Al alloys stabilized with Ta addition. Acta Mater. 97, 29–40 (2015).
Co-31.Ni-10.1Al-2.1Ta-5.1Mo | W-free | 30Ni2Ta | Makineni, S. K. et al. A new class of high strength high temperature Cobalt based γ-γ′ Co-Mo-Al alloys stabilized with Ta addition. Acta Mater. 97, 29–40 (2015). | 1014 |  |  |  | #N/A | 82.7Co-31.0Ni-10.1Al-2.1Ta-5.1Mo | 30Ni2TaMakineni, S. K. et al. A new class of high strength high temperature Cobalt based γ-γ′ Co-Mo-Al alloys stabilized with Ta addition. Acta Mater. 97, 29–40 (2015).
Co-9.9Al-2.1Ta-5.1Mo | W-free | 2Ta | Makineni, S. K. et al. A new class of high strength high temperature Cobalt based γ-γ′ Co-Mo-Al alloys stabilized with Ta addition. Acta Mater. 97, 29–40 (2015). | 928 |  |  |  | #N/A | 82.9Co-9.9Al-2.1Ta-5.1Mo | 2TaMakineni, S. K. et al. A new class of high strength high temperature Cobalt based γ-γ′ Co-Mo-Al alloys stabilized with Ta addition. Acta Mater. 97, 29–40 (2015).
Co-9.8Al-2.1Nb-5.1Mo | W-free | 5Mo-base | Makineni, S. K., Nithin, B. & Chattopadhyay, K. A new tungsten-free γ-γ’ Co-Al-Mo-Nb-based superalloy. Scr. Mater. 98, 36–39 (2015). | 866 |  |  |  | #N/A | 83.0Co-9.8Al-2.1Nb-5.1Mo | 5Mo-baseMakineni, S. K., Nithin, B. & Chattopadhyay, K. A new tungsten-free γ-γ’ Co-Al-Mo-Nb-based superalloy. Scr. Mater. 98, 36–39 (2015).
Co-32.Ni-9.7Al-2.3Nb-5.2Mo | W-free | CoNi30 | Makineni, S. K., Nithin, B. & Chattopadhyay, K. Synthesis of a new tungsten-free γ-γ′ Cobalt-based superalloy by tuning alloying additions. Acta Mater. 85, 85–94 (2015). | 990 |  |  |  | #N/A | 82.8Co-32.0Ni-9.7Al-2.3Nb-5.2Mo | CoNi30Makineni, S. K., Nithin, B. & Chattopadhyay, K. Synthesis of a new tungsten-free γ-γ′ Cobalt-based superalloy by tuning alloying additions. Acta Mater. 85, 85–94 (2015).
Co-22.Ni-9.8Al-2.1Nb-5.1Mo | W-free | CoNi20 | Makineni, S. K., Nithin, B. & Chattopadhyay, K. Synthesis of a new tungsten-free γ-γ′ Cobalt-based superalloy by tuning alloying additions. Acta Mater. 85, 85–94 (2015). | 936 |  |  |  | #N/A | 83.0Co-22.0Ni-9.8Al-2.1Nb-5.1Mo | CoNi20Makineni, S. K., Nithin, B. & Chattopadhyay, K. Synthesis of a new tungsten-free γ-γ′ Cobalt-based superalloy by tuning alloying additions. Acta Mater. 85, 85–94 (2015).
Co-11.5Ni-9.9Al-2.1Nb-5.2Mo | W-free | CoNi10 | Makineni, S. K., Nithin, B. & Chattopadhyay, K. Synthesis of a new tungsten-free γ-γ′ Cobalt-based superalloy by tuning alloying additions. Acta Mater. 85, 85–94 (2015). | 890 |  |  |  | #N/A | 82.8Co-11.5Ni-9.9Al-2.1Nb-5.2Mo | CoNi10Makineni, S. K., Nithin, B. & Chattopadhyay, K. Synthesis of a new tungsten-free γ-γ′ Cobalt-based superalloy by tuning alloying additions. Acta Mater. 85, 85–94 (2015).
Co-30.Ni-10.Al-2.Ti-2.Nb | W-free | CoNi30Ti | Makineni, S. K., Nithin, B., Palanisamy, D. & Chattopadhyay, K. Phase evolution and crystallography of precipitates during decomposition of new “tungsten-free” Co(Ni)–Mo–Al–Nb γ–γ′ superalloys at elevated temperatures. J. Mater. Sci. 51, 7843–7860 (2016). | 1030 |  |  |  | 86.0Co-30.0Ni-10.0Al-2.0Ti-2.0Nb | 86.0Co-30.0Ni-10.0Al-2.0Ti-2.0Nb | CoNi30TiMakineni, S. K., Nithin, B., Palanisamy, D. & Chattopadhyay, K. Phase evolution and crystallography of precipitates during decomposition of new “tungsten-free” Co(Ni)–Mo–Al–Nb γ–γ′ superalloys at elevated temperatures. J. Mater. Sci. 51, 7843–7860 (2016).
Co-40.Ni-10.Al-10.Cr-7.5W-3.Ta-0.6C-0.06B | CoAlWX+ | 40Ni-3Ta | Matos, A., Costa, S., Nunes, C. A. & Ramirez, A. J. Development of Co-based superalloys. doi:10.13140/RG.2.2.27969.86883. | 1129 | 1339 | 1379 |  | #N/A | 68.8Co-40.0Ni-10.0Al-10.0Cr-7.5W-3.0Ta-0.60C-0.06B | 40Ni-3TaMatos, A., Costa, S., Nunes, C. A. & Ramirez, A. J. Development of Co-based superalloys. doi:10.13140/RG.2.2.27969.86883.
Co-30.Ni-10.Al-10.Cr-7.5W-3.Nb-0.6C-0.06B | CoAlWX+ | 30Ni-3Nb | Matos, A., Costa, S., Nunes, C. A. & Ramirez, A. J. Development of Co-based superalloys. doi:10.13140/RG.2.2.27969.86883. | 1092 |  | 1376 |  | #N/A | 68.8Co-30.0Ni-10.0Al-10.0Cr-7.5W-3.0Nb-0.60C-0.06B | 30Ni-3NbMatos, A., Costa, S., Nunes, C. A. & Ramirez, A. J. Development of Co-based superalloys. doi:10.13140/RG.2.2.27969.86883.
Co-9.9Al-4.8W-1.8Ta | CoAlW-X | Co-9.9Al-4.8w-1.8Ta | Meher, S., Yan, H. Y., Nag, S., Dye, D. & Banerjee, R. Solute partitioning and site preference in γ/γ’ cobalt-base alloys. Scr. Mater. 67, 850–853 (2012). | 992 |  |  |  | #N/A | 83.5Co-9.9Al-4.8W-1.8Ta | Co-9.9Al-4.8w-1.8TaMeher, S., Yan, H. Y., Nag, S., Dye, D. & Banerjee, R. Solute partitioning and site preference in γ/γ’ cobalt-base alloys. Scr. Mater. 67, 850–853 (2012).
Co-25.6Ni-8.5Al-8.1W | CoAlW-X | Co-8.5Al-8.1W-25.6Ni | Meher, S., Yan, H. Y., Nag, S., Dye, D. & Banerjee, R. Solute partitioning and site preference in γ/γ’ cobalt-base alloys. Scr. Mater. 67, 850–853 (2012). | 902 |  |  |  | #N/A | 83.4Co-25.6Ni-8.5Al-8.1W | Co-8.5Al-8.1W-25.6NiMeher, S., Yan, H. Y., Nag, S., Dye, D. & Banerjee, R. Solute partitioning and site preference in γ/γ’ cobalt-base alloys. Scr. Mater. 67, 850–853 (2012).
Co-7.3Al-6.8W | CoAlW-X | Co-7.3Al-6.8W | Meher, S., Yan, H. Y., Nag, S., Dye, D. & Banerjee, R. Solute partitioning and site preference in γ/γ’ cobalt-base alloys. Scr. Mater. 67, 850–853 (2012). | 854 |  |  |  | #N/A | 85.9Co-7.3Al-6.8W | Co-7.3Al-6.8WMeher, S., Yan, H. Y., Nag, S., Dye, D. & Banerjee, R. Solute partitioning and site preference in γ/γ’ cobalt-base alloys. Scr. Mater. 67, 850–853 (2012).
Co-20.Ni-10.Al-2.Nb-5.Mo | W-free | Co–20Ni–10Al–5Mo–2Nb | Migas, D., Moskal, G. & Maciąg, T. Thermal analysis of W-free Co–(Ni)–Al–Mo–Nb superalloys. J. Therm. Anal. Calorim. (2020) doi:10.1007/s10973-020-09375-7. | 950 | 1338 | 1411 |  | #N/A | 83.0Co-20.0Ni-10.0Al-2.0Nb-5.0Mo | Co–20Ni–10Al–5Mo–2NbMigas, D., Moskal, G. & Maciąg, T. Thermal analysis of W-free Co–(Ni)–Al–Mo–Nb superalloys. J. Therm. Anal. Calorim. (2020) doi:10.1007/s10973-020-09375-7.
Co-10.Al-2.Nb-5.Mo | W-free | Co–10Al–5Mo–2Nb | Migas, D., Moskal, G. & Maciąg, T. Thermal analysis of W-free Co–(Ni)–Al–Mo–Nb superalloys. J. Therm. Anal. Calorim. (2020) doi:10.1007/s10973-020-09375-7. | 861 | 1318 | 1421 |  | #N/A | 83.0Co-10.0Al-2.0Nb-5.0Mo | Co–10Al–5Mo–2NbMigas, D., Moskal, G. & Maciąg, T. Thermal analysis of W-free Co–(Ni)–Al–Mo–Nb superalloys. J. Therm. Anal. Calorim. (2020) doi:10.1007/s10973-020-09375-7.
Co-10.Al-8.4W-1.4Ti-1.2Nb | CoAlWX+ | TiNb | Murray, S. P., Stinville, J. C., Callahan, P. G., Rhein, R. K. & Pollock, T. M. Low Cycle Fatigue of Single Crystal γ′ -containing Co-based Superalloys at 750∘C. Metall. Mater. Trans. A Phys. Metall. Mater. Sci. 51, 200–213 (2020). | 1087 | 1362 |  |  | #N/A | 79.0Co-10.0Al-8.4W-1.4Ti-1.2Nb | TiNbMurray, S. P., Stinville, J. C., Callahan, P. G., Rhein, R. K. & Pollock, T. M. Low Cycle Fatigue of Single Crystal γ′ -containing Co-based Superalloys at 750∘C. Metall. Mater. Trans. A Phys. Metall. Mater. Sci. 51, 200–213 (2020).
Co-10.3Al-7.9W-1.1Ta-0.9Nb | CoAlWX+ | TaNb | Murray, S. P., Stinville, J. C., Callahan, P. G., Rhein, R. K. & Pollock, T. M. Low Cycle Fatigue of Single Crystal γ′ -containing Co-based Superalloys at 750∘C. Metall. Mater. Trans. A Phys. Metall. Mater. Sci. 51, 200–213 (2020). | 1074 | 1370 |  |  | #N/A | 79.8Co-10.3Al-7.9W-1.1Ta-0.9Nb | TaNbMurray, S. P., Stinville, J. C., Callahan, P. G., Rhein, R. K. & Pollock, T. M. Low Cycle Fatigue of Single Crystal γ′ -containing Co-based Superalloys at 750∘C. Metall. Mater. Trans. A Phys. Metall. Mater. Sci. 51, 200–213 (2020).
Co-30.4Ni-9.7Al-11.5Cr-2.1Ti-2.2Ta-5.2Mo | W-free | 10Cr2Ta2Ti | Nithin, B. et al. Effect of Cr addition on γ–γ′ cobalt-based Co–Mo–Al–Ta class of superalloys: a combined experimental and computational study. J. Mater. Sci. 52, 11036–11047 (2017). | 1078 |  |  |  | #N/A | 69.3Co-30.4Ni-9.7Al-11.5Cr-2.1Ti-2.2Ta-5.2Mo | 10Cr2Ta2TiNithin, B. et al. Effect of Cr addition on γ–γ′ cobalt-based Co–Mo–Al–Ta class of superalloys: a combined experimental and computational study. J. Mater. Sci. 52, 11036–11047 (2017).
Co-31.2Ni-10.1Al-10.5Cr-2.1Ta-5.1Mo | W-free | 10Cr2Ta | Nithin, B. et al. Effect of Cr addition on γ–γ′ cobalt-based Co–Mo–Al–Ta class of superalloys: a combined experimental and computational study. J. Mater. Sci. 52, 11036–11047 (2017). | 1038 |  |  |  | #N/A | 72.2Co-31.2Ni-10.1Al-10.5Cr-2.1Ta-5.1Mo | 10Cr2TaNithin, B. et al. Effect of Cr addition on γ–γ′ cobalt-based Co–Mo–Al–Ta class of superalloys: a combined experimental and computational study. J. Mater. Sci. 52, 11036–11047 (2017).
Co-8.8Al-9.8W-2.Ta | CoAlW-X | CoAlWTa | Omori, T. et al. Partition behavior of alloying elements and phase transformation temperatures in Co-Al-W-base quaternary systems. Intermetallics 32, 274–283 (2013). | 1098 | 1389 |  |  | #N/A | 79.4Co-8.8Al-9.8W-2.0Ta | CoAlWTaOmori, T. et al. Partition behavior of alloying elements and phase transformation temperatures in Co-Al-W-base quaternary systems. Intermetallics 32, 274–283 (2013).
Co-8.8Al-9.8W-2.Ti | CoAlW-X | CoAlWTi | Omori, T. et al. Partition behavior of alloying elements and phase transformation temperatures in Co-Al-W-base quaternary systems. Intermetallics 32, 274–283 (2013). | 1076 | 1391 |  |  | #N/A | 79.4Co-8.8Al-9.8W-2.0Ti | CoAlWTiOmori, T. et al. Partition behavior of alloying elements and phase transformation temperatures in Co-Al-W-base quaternary systems. Intermetallics 32, 274–283 (2013).
Co-8.8Al-9.8W-2.Nb | CoAlW-X | CoAlWNb | Omori, T. et al. Partition behavior of alloying elements and phase transformation temperatures in Co-Al-W-base quaternary systems. Intermetallics 32, 274–283 (2013). | 1073 | 1347 |  |  | #N/A | 79.4Co-8.8Al-9.8W-2.0Nb | CoAlWNbOmori, T. et al. Partition behavior of alloying elements and phase transformation temperatures in Co-Al-W-base quaternary systems. Intermetallics 32, 274–283 (2013).
Co-8.8Al-9.8W-2.Hf | CoAlW-X | CoAlWHf | Omori, T. et al. Partition behavior of alloying elements and phase transformation temperatures in Co-Al-W-base quaternary systems. Intermetallics 32, 274–283 (2013). | 1041 | 1386 |  |  | #N/A | 79.4Co-8.8Al-9.8W-2.0Hf | CoAlWHfOmori, T. et al. Partition behavior of alloying elements and phase transformation temperatures in Co-Al-W-base quaternary systems. Intermetallics 32, 274–283 (2013).
Co-8.8Al-9.8W-2.V | CoAlW-X | CoAlWV | Omori, T. et al. Partition behavior of alloying elements and phase transformation temperatures in Co-Al-W-base quaternary systems. Intermetallics 32, 274–283 (2013). | 1033 | 1438 |  |  | #N/A | 79.4Co-8.8Al-9.8W-2.0V | CoAlWVOmori, T. et al. Partition behavior of alloying elements and phase transformation temperatures in Co-Al-W-base quaternary systems. Intermetallics 32, 274–283 (2013).
Co-8.8Al-9.8W-2.Zr | CoAlW-X | CoAlWZr | Omori, T. et al. Partition behavior of alloying elements and phase transformation temperatures in Co-Al-W-base quaternary systems. Intermetallics 32, 274–283 (2013). | 1020 | 1382 |  |  | #N/A | 79.4Co-8.8Al-9.8W-2.00Zr | CoAlWZrOmori, T. et al. Partition behavior of alloying elements and phase transformation temperatures in Co-Al-W-base quaternary systems. Intermetallics 32, 274–283 (2013).
Co-8.8Al-9.8W-2.Ir | CoAlW-X | CoAlWIr | Omori, T. et al. Partition behavior of alloying elements and phase transformation temperatures in Co-Al-W-base quaternary systems. Intermetallics 32, 274–283 (2013). | 1017 | 1457 |  |  | #N/A | 79.4Co-8.8Al-9.8W-2.0Ir | CoAlWIrOmori, T. et al. Partition behavior of alloying elements and phase transformation temperatures in Co-Al-W-base quaternary systems. Intermetallics 32, 274–283 (2013).
Co-9.Al-10.W | CoAlW-X | CoAlW | Omori, T. et al. Partition behavior of alloying elements and phase transformation temperatures in Co-Al-W-base quaternary systems. Intermetallics 32, 274–283 (2013). | 1016 | 1449 |  |  | #N/A | 81.0Co-9.0Al-10.0W | CoAlWOmori, T. et al. Partition behavior of alloying elements and phase transformation temperatures in Co-Al-W-base quaternary systems. Intermetallics 32, 274–283 (2013).
Co-8.8Al-9.8W-2.Mo | CoAlW-X | CoAlWMo | Omori, T. et al. Partition behavior of alloying elements and phase transformation temperatures in Co-Al-W-base quaternary systems. Intermetallics 32, 274–283 (2013). | 1016 | 1431 |  |  | #N/A | 79.4Co-8.8Al-9.8W-2.0Mo | CoAlWMoOmori, T. et al. Partition behavior of alloying elements and phase transformation temperatures in Co-Al-W-base quaternary systems. Intermetallics 32, 274–283 (2013).
Co-8.8Al-9.8W-2.Si | CoAlW-X | CoAlWSi | Omori, T. et al. Partition behavior of alloying elements and phase transformation temperatures in Co-Al-W-base quaternary systems. Intermetallics 32, 274–283 (2013). | 1015 | 1398 |  |  | #N/A | 79.4Co-8.8Al-9.8W-2.0Si | CoAlWSiOmori, T. et al. Partition behavior of alloying elements and phase transformation temperatures in Co-Al-W-base quaternary systems. Intermetallics 32, 274–283 (2013).
Co-2.Ni-8.8Al-9.8W | CoAlW-X | CoAlWNi | Omori, T. et al. Partition behavior of alloying elements and phase transformation temperatures in Co-Al-W-base quaternary systems. Intermetallics 32, 274–283 (2013). | 1011 | 1452 |  |  | #N/A | 81.4Co-2.0Ni-8.8Al-9.8W | CoAlWNiOmori, T. et al. Partition behavior of alloying elements and phase transformation temperatures in Co-Al-W-base quaternary systems. Intermetallics 32, 274–283 (2013).
Co-8.8Al-9.8W-2.Ru | CoAlW-X | CoAlWRu | Omori, T. et al. Partition behavior of alloying elements and phase transformation temperatures in Co-Al-W-base quaternary systems. Intermetallics 32, 274–283 (2013). | 1008 | 1454 |  |  | #N/A | 79.4Co-8.8Al-9.8W-2.0Ru | CoAlWRuOmori, T. et al. Partition behavior of alloying elements and phase transformation temperatures in Co-Al-W-base quaternary systems. Intermetallics 32, 274–283 (2013).
Co-2.Fe-8.8Al-9.8W | CoAlW-X | CoAlWFe | Omori, T. et al. Partition behavior of alloying elements and phase transformation temperatures in Co-Al-W-base quaternary systems. Intermetallics 32, 274–283 (2013). | 1003 | 1447 |  |  | #N/A | 79.4Co-2.0Fe-8.8Al-9.8W | CoAlWFeOmori, T. et al. Partition behavior of alloying elements and phase transformation temperatures in Co-Al-W-base quaternary systems. Intermetallics 32, 274–283 (2013).
Co-8.8Al-2.Cr-9.8W | CoAlW-X | CoAlWCr | Omori, T. et al. Partition behavior of alloying elements and phase transformation temperatures in Co-Al-W-base quaternary systems. Intermetallics 32, 274–283 (2013). | 1002 | 1443 |  |  | #N/A | 79.4Co-8.8Al-2.0Cr-9.8W | CoAlWCrOmori, T. et al. Partition behavior of alloying elements and phase transformation temperatures in Co-Al-W-base quaternary systems. Intermetallics 32, 274–283 (2013).
Co-8.8Al-9.8W-2.Mn | CoAlW-X | CoAlWMn | Omori, T. et al. Partition behavior of alloying elements and phase transformation temperatures in Co-Al-W-base quaternary systems. Intermetallics 32, 274–283 (2013). | 997 | 1436 |  |  | #N/A | 79.4Co-8.8Al-9.8W-2.0Mn | CoAlWMnOmori, T. et al. Partition behavior of alloying elements and phase transformation temperatures in Co-Al-W-base quaternary systems. Intermetallics 32, 274–283 (2013).
Co-9.Al-7.W-2.Ta | CoAlW-X | Co-9Al-7W-2Ta | Ooshima, M., Tanaka, K., Okamoto, N. L., Kishida, K. & Inui, H. Effects of quaternary alloying elements on the γ′ solvus temperature of Co-Al-W based alloys with fcc/L12 two-phase microstructures. J. Alloys Compd. 508, 71–78 (2010). | 1070 |  |  |  | #N/A | 82.0Co-9.0Al-7.0W-2.0Ta | Co-9Al-7W-2TaOoshima, M., Tanaka, K., Okamoto, N. L., Kishida, K. & Inui, H. Effects of quaternary alloying elements on the γ′ solvus temperature of Co-Al-W based alloys with fcc/L12 two-phase microstructures. J. Alloys Compd. 508, 71–78 (2010).
Co-9.Al-7.W-2.Nb | CoAlW-X | Co-9Al-7W-2Nb | Ooshima, M., Tanaka, K., Okamoto, N. L., Kishida, K. & Inui, H. Effects of quaternary alloying elements on the γ′ solvus temperature of Co-Al-W based alloys with fcc/L12 two-phase microstructures. J. Alloys Compd. 508, 71–78 (2010). | 1030 |  |  |  | #N/A | 82.0Co-9.0Al-7.0W-2.0Nb | Co-9Al-7W-2NbOoshima, M., Tanaka, K., Okamoto, N. L., Kishida, K. & Inui, H. Effects of quaternary alloying elements on the γ′ solvus temperature of Co-Al-W based alloys with fcc/L12 two-phase microstructures. J. Alloys Compd. 508, 71–78 (2010).
Co-9.Al-7.W-2.Ti | CoAlW-X | Co-9Al-7W-2Ti | Ooshima, M., Tanaka, K., Okamoto, N. L., Kishida, K. & Inui, H. Effects of quaternary alloying elements on the γ′ solvus temperature of Co-Al-W based alloys with fcc/L12 two-phase microstructures. J. Alloys Compd. 508, 71–78 (2010). | 1020 |  |  |  | #N/A | 82.0Co-9.0Al-7.0W-2.0Ti | Co-9Al-7W-2TiOoshima, M., Tanaka, K., Okamoto, N. L., Kishida, K. & Inui, H. Effects of quaternary alloying elements on the γ′ solvus temperature of Co-Al-W based alloys with fcc/L12 two-phase microstructures. J. Alloys Compd. 508, 71–78 (2010).
Co-9.Al-7.W-2.Hf | CoAlW-X | Co-9Al-7W-2Hf | Ooshima, M., Tanaka, K., Okamoto, N. L., Kishida, K. & Inui, H. Effects of quaternary alloying elements on the γ′ solvus temperature of Co-Al-W based alloys with fcc/L12 two-phase microstructures. J. Alloys Compd. 508, 71–78 (2010). | 1002 |  |  |  | #N/A | 82.0Co-9.0Al-7.0W-2.0Hf | Co-9Al-7W-2HfOoshima, M., Tanaka, K., Okamoto, N. L., Kishida, K. & Inui, H. Effects of quaternary alloying elements on the γ′ solvus temperature of Co-Al-W based alloys with fcc/L12 two-phase microstructures. J. Alloys Compd. 508, 71–78 (2010).
Co-9.Al-7.W-2.V | CoAlW-X | Co-9Al-7W-2V | Ooshima, M., Tanaka, K., Okamoto, N. L., Kishida, K. & Inui, H. Effects of quaternary alloying elements on the γ′ solvus temperature of Co-Al-W based alloys with fcc/L12 two-phase microstructures. J. Alloys Compd. 508, 71–78 (2010). | 985 |  |  |  | #N/A | 82.0Co-9.0Al-7.0W-2.0V | Co-9Al-7W-2VOoshima, M., Tanaka, K., Okamoto, N. L., Kishida, K. & Inui, H. Effects of quaternary alloying elements on the γ′ solvus temperature of Co-Al-W based alloys with fcc/L12 two-phase microstructures. J. Alloys Compd. 508, 71–78 (2010).
Co-9.Al-8.W | CoAlW-X | Co-9Al-8W | Ooshima, M., Tanaka, K., Okamoto, N. L., Kishida, K. & Inui, H. Effects of quaternary alloying elements on the γ′ solvus temperature of Co-Al-W based alloys with fcc/L12 two-phase microstructures. J. Alloys Compd. 508, 71–78 (2010). | 985 |  |  |  | #N/A | 83.0Co-9.0Al-8.0W | Co-9Al-8WOoshima, M., Tanaka, K., Okamoto, N. L., Kishida, K. & Inui, H. Effects of quaternary alloying elements on the γ′ solvus temperature of Co-Al-W based alloys with fcc/L12 two-phase microstructures. J. Alloys Compd. 508, 71–78 (2010).
Co-9.Al-7.W-2.Zr | CoAlW-X | Co-9Al-7W-2Zr | Ooshima, M., Tanaka, K., Okamoto, N. L., Kishida, K. & Inui, H. Effects of quaternary alloying elements on the γ′ solvus temperature of Co-Al-W based alloys with fcc/L12 two-phase microstructures. J. Alloys Compd. 508, 71–78 (2010). | 981 |  |  |  | #N/A | 82.0Co-9.0Al-7.0W-2.00Zr | Co-9Al-7W-2ZrOoshima, M., Tanaka, K., Okamoto, N. L., Kishida, K. & Inui, H. Effects of quaternary alloying elements on the γ′ solvus temperature of Co-Al-W based alloys with fcc/L12 two-phase microstructures. J. Alloys Compd. 508, 71–78 (2010).
Co-9.Al-7.W-2.Mo | CoAlW-X | Co-9Al-7W-2Mo | Ooshima, M., Tanaka, K., Okamoto, N. L., Kishida, K. & Inui, H. Effects of quaternary alloying elements on the γ′ solvus temperature of Co-Al-W based alloys with fcc/L12 two-phase microstructures. J. Alloys Compd. 508, 71–78 (2010). | 977 |  |  |  | #N/A | 82.0Co-9.0Al-7.0W-2.0Mo | Co-9Al-7W-2MoOoshima, M., Tanaka, K., Okamoto, N. L., Kishida, K. & Inui, H. Effects of quaternary alloying elements on the γ′ solvus temperature of Co-Al-W based alloys with fcc/L12 two-phase microstructures. J. Alloys Compd. 508, 71–78 (2010).
Co-9.Al-2.Cr-7.W | CoAlW-X | Co-9Al-7W-2Cr | Ooshima, M., Tanaka, K., Okamoto, N. L., Kishida, K. & Inui, H. Effects of quaternary alloying elements on the γ′ solvus temperature of Co-Al-W based alloys with fcc/L12 two-phase microstructures. J. Alloys Compd. 508, 71–78 (2010). | 971 |  |  |  | #N/A | 82.0Co-9.0Al-2.0Cr-7.0W | Co-9Al-7W-2CrOoshima, M., Tanaka, K., Okamoto, N. L., Kishida, K. & Inui, H. Effects of quaternary alloying elements on the γ′ solvus temperature of Co-Al-W based alloys with fcc/L12 two-phase microstructures. J. Alloys Compd. 508, 71–78 (2010).
Co-2.Ni-9.Al-7.W | CoAlW-X | Co-9Al-7W-2Ni | Ooshima, M., Tanaka, K., Okamoto, N. L., Kishida, K. & Inui, H. Effects of quaternary alloying elements on the γ′ solvus temperature of Co-Al-W based alloys with fcc/L12 two-phase microstructures. J. Alloys Compd. 508, 71–78 (2010). | 966 |  |  |  | #N/A | 84.0Co-2.0Ni-9.0Al-7.0W | Co-9Al-7W-2NiOoshima, M., Tanaka, K., Okamoto, N. L., Kishida, K. & Inui, H. Effects of quaternary alloying elements on the γ′ solvus temperature of Co-Al-W based alloys with fcc/L12 two-phase microstructures. J. Alloys Compd. 508, 71–78 (2010).
Co-9.Al-7.W | CoAlW-X | Co-9Al-7W | Ooshima, M., Tanaka, K., Okamoto, N. L., Kishida, K. & Inui, H. Effects of quaternary alloying elements on the γ′ solvus temperature of Co-Al-W based alloys with fcc/L12 two-phase microstructures. J. Alloys Compd. 508, 71–78 (2010). | 965 |  |  |  | #N/A | 84.0Co-9.0Al-7.0W | Co-9Al-7WOoshima, M., Tanaka, K., Okamoto, N. L., Kishida, K. & Inui, H. Effects of quaternary alloying elements on the γ′ solvus temperature of Co-Al-W based alloys with fcc/L12 two-phase microstructures. J. Alloys Compd. 508, 71–78 (2010).
Co-2.Fe-9.Al-7.W | CoAlW-X | Co-9Al-7W-2Fe | Ooshima, M., Tanaka, K., Okamoto, N. L., Kishida, K. & Inui, H. Effects of quaternary alloying elements on the γ′ solvus temperature of Co-Al-W based alloys with fcc/L12 two-phase microstructures. J. Alloys Compd. 508, 71–78 (2010). | 958 |  |  |  | #N/A | 82.0Co-2.0Fe-9.0Al-7.0W | Co-9Al-7W-2FeOoshima, M., Tanaka, K., Okamoto, N. L., Kishida, K. & Inui, H. Effects of quaternary alloying elements on the γ′ solvus temperature of Co-Al-W based alloys with fcc/L12 two-phase microstructures. J. Alloys Compd. 508, 71–78 (2010).
Co-9.Al-7.W-2.Re | CoAlW-X | Co-9Al-7W-2Re | Ooshima, M., Tanaka, K., Okamoto, N. L., Kishida, K. & Inui, H. Effects of quaternary alloying elements on the γ′ solvus temperature of Co-Al-W based alloys with fcc/L12 two-phase microstructures. J. Alloys Compd. 508, 71–78 (2010). | 953 |  |  |  | #N/A | 82.0Co-9.0Al-7.0W-2.0Re | Co-9Al-7W-2ReOoshima, M., Tanaka, K., Okamoto, N. L., Kishida, K. & Inui, H. Effects of quaternary alloying elements on the γ′ solvus temperature of Co-Al-W based alloys with fcc/L12 two-phase microstructures. J. Alloys Compd. 508, 71–78 (2010).
Co-9.Al-7.W-2.Re | CoAlW-X | Co-9Al-7W-2Re | Ooshima, M., Tanaka, K., Okamoto, N. L., Kishida, K. & Inui, H. Effects of quaternary alloying elements on the γ′ solvus temperature of Co-Al-W based alloys with fcc/L12 two-phase microstructures. J. Alloys Compd. 508, 71–78 (2010). | 953 |  |  |  | #N/A | 82.0Co-9.0Al-7.0W-2.0Re | Co-9Al-7W-2ReOoshima, M., Tanaka, K., Okamoto, N. L., Kishida, K. & Inui, H. Effects of quaternary alloying elements on the γ′ solvus temperature of Co-Al-W based alloys with fcc/L12 two-phase microstructures. J. Alloys Compd. 508, 71–78 (2010).
Co-9.Al-6.W | CoAlW-X | Co-9Al-6W | Ooshima, M., Tanaka, K., Okamoto, N. L., Kishida, K. & Inui, H. Effects of quaternary alloying elements on the γ′ solvus temperature of Co-Al-W based alloys with fcc/L12 two-phase microstructures. J. Alloys Compd. 508, 71–78 (2010). | 948 |  |  |  | #N/A | 85.0Co-9.0Al-6.0W | Co-9Al-6WOoshima, M., Tanaka, K., Okamoto, N. L., Kishida, K. & Inui, H. Effects of quaternary alloying elements on the γ′ solvus temperature of Co-Al-W based alloys with fcc/L12 two-phase microstructures. J. Alloys Compd. 508, 71–78 (2010).
Co-19.8Ni-11.4Al-4.9Cr-8.2W-1.5Ta | CoAlWX+ | A4 | Osaki, M. et al. Properties of Strengthening Co-W-Al Alloys with Various Amounts of Phase Forming Elements. (2008). | 1103 | 1354 |  |  | #N/A | 74.0Co-19.8Ni-11.4Al-4.9Cr-8.2W-1.5Ta | A4Osaki, M. et al. Properties of Strengthening Co-W-Al Alloys with Various Amounts of Phase Forming Elements. (2008).
Co-19.9Ni-9.1Al-5.Cr-6.4W-1.2Ta | CoAlWX+ | A3 | Osaki, M. et al. Properties of Strengthening Co-W-Al Alloys with Various Amounts of Phase Forming Elements. (2008). | 1051 | 1402 |  |  | #N/A | 78.3Co-19.9Ni-9.1Al-5.0Cr-6.4W-1.2Ta | A3Osaki, M. et al. Properties of Strengthening Co-W-Al Alloys with Various Amounts of Phase Forming Elements. (2008).
Co-19.9Ni-7.Al-5.Cr-4.8W-0.9Ta | CoAlWX+ | A2 | Osaki, M. et al. Properties of Strengthening Co-W-Al Alloys with Various Amounts of Phase Forming Elements. (2008). | 946 | 1430 |  |  | #N/A | 82.3Co-19.9Ni-7.0Al-5.0Cr-4.8W-0.9Ta | A2Osaki, M. et al. Properties of Strengthening Co-W-Al Alloys with Various Amounts of Phase Forming Elements. (2008).
Co-19.9Ni-4.8Al-5.Cr-3.2W-0.6Ta | CoAlWX+ | A1 | Osaki, M. et al. Properties of Strengthening Co-W-Al Alloys with Various Amounts of Phase Forming Elements. (2008). |  | 1448 |  |  | #N/A | 86.4Co-19.9Ni-4.8Al-5.0Cr-3.2W-0.6Ta | A1Osaki, M. et al. Properties of Strengthening Co-W-Al Alloys with Various Amounts of Phase Forming Elements. (2008).
Co-30.1Ni-9.8Al-4.9Cr-2.Ti-2.Ta-4.9Mo | W-free | Cr-5 | Pandey, P. et al. Elemental site occupancy in the L12 A3B ordered intermetallic phase in Co-based superalloys and its influence on the microstructure. Acta Mater. 163, 140–153 (2019). | 1104 |  |  |  | #N/A | 76.4Co-30.1Ni-9.8Al-2.0Ti-2.0Ta-4.9Mo-4.90C | Cr-5Pandey, P. et al. Elemental site occupancy in the L12 A3B ordered intermetallic phase in Co-based superalloys and its influence on the microstructure. Acta Mater. 163, 140–153 (2019).
Co-30.2Ni-9.8Al-2.Cr-2.Ti-1.9Ta-4.6Mo | W-free | Cr-2 | Pandey, P. et al. Elemental site occupancy in the L12 A3B ordered intermetallic phase in Co-based superalloys and its influence on the microstructure. Acta Mater. 163, 140–153 (2019). | 1100 |  |  |  | #N/A | 79.7Co-30.2Ni-9.8Al-2.0Ti-1.9Ta-4.6Mo-2.00C | Cr-2Pandey, P. et al. Elemental site occupancy in the L12 A3B ordered intermetallic phase in Co-based superalloys and its influence on the microstructure. Acta Mater. 163, 140–153 (2019).
Co-29.5Ni-10.4Al-8.Cr-2.Ti-2.Ta-4.9Mo | W-free | Cr-8 | Pandey, P. et al. Elemental site occupancy in the L12 A3B ordered intermetallic phase in Co-based superalloys and its influence on the microstructure. Acta Mater. 163, 140–153 (2019). | 1094 |  |  |  | #N/A | 72.7Co-29.5Ni-10.4Al-2.0Ti-2.0Ta-4.9Mo-8.00C | Cr-8Pandey, P. et al. Elemental site occupancy in the L12 A3B ordered intermetallic phase in Co-based superalloys and its influence on the microstructure. Acta Mater. 163, 140–153 (2019).
Co-30.5Ni-9.7Al-1.9Ti-2.1Ta-4.8Mo | W-free | Cr-0 | Pandey, P. et al. Elemental site occupancy in the L12 A3B ordered intermetallic phase in Co-based superalloys and its influence on the microstructure. Acta Mater. 163, 140–153 (2019). | 1065 |  |  |  | #N/A | 81.5Co-30.5Ni-9.7Al-1.9Ti-2.1Ta-4.8Mo | Cr-0Pandey, P. et al. Elemental site occupancy in the L12 A3B ordered intermetallic phase in Co-based superalloys and its influence on the microstructure. Acta Mater. 163, 140–153 (2019).
Co-35.4Ni-9.7Al-6.Cr-3.4Ti-2.8Ta-4.8Mo | W-free | HEACoNi | Pandey, P., Kashyap, S., Palanisamy, D., Sharma, A. & Chattopadhyay, K. On the high temperature coarsening kinetics of γ′ precipitates in a high strength Co37.6Ni35.4Al9.9Mo4.9Cr5.9Ta2.8Ti3.5 fcc-based high entropy alloy. Acta Mater. 177, 82–95 (2019). | 1156 |  |  |  | 73.3Co-35.4Ni-9.7Al-6.0Cr-3.4Ti-2.8Ta-4.8Mo | 73.3Co-35.4Ni-9.7Al-6.0Cr-3.4Ti-2.8Ta-4.8Mo | HEACoNiPandey, P., Kashyap, S., Palanisamy, D., Sharma, A. & Chattopadhyay, K. On the high temperature coarsening kinetics of γ′ precipitates in a high strength Co37.6Ni35.4Al9.9Mo4.9Cr5.9Ta2.8Ti3.5 fcc-based high entropy alloy. Acta Mater. 177, 82–95 (2019).
Co-15.9Ni-13.6Al-1.9W-0.7Ta-0.6Mo-0.3Re | Low-W | Petrushin alloy 1 | Petrushin, N. et al. A single-crystal co-base superalloy strengthened by γ′ precipitates: Structure and mechanical properties. Adv. Eng. Mater. 17, 755–760 (2015). | 1005 | 1389 | 1439 |  | #N/A | 82.9Co-15.9Ni-13.6Al-1.9W-0.7Ta-0.6Mo-0.3Re | Petrushin alloy 1Petrushin, N. et al. A single-crystal co-base superalloy strengthened by γ′ precipitates: Structure and mechanical properties. Adv. Eng. Mater. 17, 755–760 (2015).
Co-7.8Al-4.5Cr-7.8W-1.5Ta | CoAlWX+ | Co-7.8Al-7.8W-4.5Cr-1.5Ta | Pollock, T. M. M. et al. New Co-based γ-γ’ High-temperature Alloys. JOM 62, 58–63 (2010). |  | 1413 | 1453 |  | #N/A | 78.4Co-7.8Al-4.5Cr-7.8W-1.5Ta | Co-7.8Al-7.8W-4.5Cr-1.5TaPollock, T. M. M. et al. New Co-based γ-γ’ High-temperature Alloys. JOM 62, 58–63 (2010).
Co-8.8Al-9.8W-2.Re | CoAlW-X | Co-8.8Al-9.8W-2Re | Pollock, T. M. M. et al. New Co-based γ-γ’ High-temperature Alloys. JOM 62, 58–63 (2010). |  | 1469 | 1492 |  | #N/A | 79.4Co-8.8Al-9.8W-2.0Re | Co-8.8Al-9.8W-2RePollock, T. M. M. et al. New Co-based γ-γ’ High-temperature Alloys. JOM 62, 58–63 (2010).
Co-8.8Al-9.8W-2.Ta | CoAlW-X | Co-8.8Al-9.8W-2Ta | Pollock, T. M. M. et al. New Co-based γ-γ’ High-temperature Alloys. JOM 62, 58–63 (2010). |  | 1407 | 1451 |  | #N/A | 79.4Co-8.8Al-9.8W-2.0Ta | Co-8.8Al-9.8W-2TaPollock, T. M. M. et al. New Co-based γ-γ’ High-temperature Alloys. JOM 62, 58–63 (2010).
Co-9.2Al-9.2W | CoAlW-X | Co-9.2Al-9W | Pollock, T. M. M. et al. New Co-based γ-γ’ High-temperature Alloys. JOM 62, 58–63 (2010). |  | 1457 | 1489 |  | #N/A | 81.6Co-9.2Al-9.2W | Co-9.2Al-9WPollock, T. M. M. et al. New Co-based γ-γ’ High-temperature Alloys. JOM 62, 58–63 (2010).
Co-9.Al-3.W-6.V | Low-W | Co-9Al-3W-6V | Pollock, T. M. M. et al. New Co-based γ-γ’ High-temperature Alloys. JOM 62, 58–63 (2010). |  | 1427 | 1453 |  | #N/A | 82.0Co-9.0Al-3.0W-6.0V | Co-9Al-3W-6VPollock, T. M. M. et al. New Co-based γ-γ’ High-temperature Alloys. JOM 62, 58–63 (2010).
Co-9.Al-6.W-3.Mo | CoAlW-X | Co-9Al-6W-3Mo | Pollock, T. M. M. et al. New Co-based γ-γ’ High-temperature Alloys. JOM 62, 58–63 (2010). |  | 1432 | 1457 |  | #N/A | 82.0Co-9.0Al-6.0W-3.0Mo | Co-9Al-6W-3MoPollock, T. M. M. et al. New Co-based γ-γ’ High-temperature Alloys. JOM 62, 58–63 (2010).
Co-9.Al-7.5W-1.5Mo | CoAlW-X | Co-9Al-7.5W-1.5Mo | Pollock, T. M. M. et al. New Co-based γ-γ’ High-temperature Alloys. JOM 62, 58–63 (2010). |  | 1445 | 1464 |  | #N/A | 82.0Co-9.0Al-7.5W-1.5Mo | Co-9Al-7.5W-1.5MoPollock, T. M. M. et al. New Co-based γ-γ’ High-temperature Alloys. JOM 62, 58–63 (2010).
Co-10.Ni-9.Al-9.W | CoAlW-X | Co-9Al-9W-10Ni | Pollock, T. M. M. et al. New Co-based γ-γ’ High-temperature Alloys. JOM 62, 58–63 (2010). |  | 1449 | 1472 |  | #N/A | 82.0Co-10.0Ni-9.0Al-9.0W | Co-9Al-9W-10NiPollock, T. M. M. et al. New Co-based γ-γ’ High-temperature Alloys. JOM 62, 58–63 (2010).
Co-20.Ni-9.Al-9.W | CoAlW-X | Co-9Al-9W-20Ni | Pollock, T. M. M. et al. New Co-based γ-γ’ High-temperature Alloys. JOM 62, 58–63 (2010). |  | 1451 | 1472 |  | #N/A | 82.0Co-20.0Ni-9.0Al-9.0W | Co-9Al-9W-20NiPollock, T. M. M. et al. New Co-based γ-γ’ High-temperature Alloys. JOM 62, 58–63 (2010).
Co-8.9Al-10.3W-0.1B | CoAlW-X | Co-9Al-11W-0.1B | Pyczak, F. et al. The effect of tungsten content on the properties of L12-hardened Co-Al-W alloys. J. Alloys Compd. 632, 110–115 (2015). | 974 | 1449 | 1479 |  | #N/A | 80.7Co-8.9Al-10.3W-0.10B | Co-9Al-11W-0.1BPyczak, F. et al. The effect of tungsten content on the properties of L12-hardened Co-Al-W alloys. J. Alloys Compd. 632, 110–115 (2015).
Co-8.5Al-8.7W-0.1B | CoAlW-X | Co-9Al-9W-0.1B | Pyczak, F. et al. The effect of tungsten content on the properties of L12-hardened Co-Al-W alloys. J. Alloys Compd. 632, 110–115 (2015). | 927 | 1459 | 1475 |  | #N/A | 82.7Co-8.5Al-8.7W-0.10B | Co-9Al-9W-0.1BPyczak, F. et al. The effect of tungsten content on the properties of L12-hardened Co-Al-W alloys. J. Alloys Compd. 632, 110–115 (2015).
Co-8.5Al-7.4W-0.1B | CoAlW-X | Co-9Al-8W-0.1B | Pyczak, F. et al. The effect of tungsten content on the properties of L12-hardened Co-Al-W alloys. J. Alloys Compd. 632, 110–115 (2015). | 920 | 1457 | 1486 |  | #N/A | 84.0Co-8.5Al-7.4W-0.10B | Co-9Al-8W-0.1BPyczak, F. et al. The effect of tungsten content on the properties of L12-hardened Co-Al-W alloys. J. Alloys Compd. 632, 110–115 (2015).
Co-30.8Ni-9.2Al-5.1W-4.1Ti-1.Ta | Co3Ti | Co-30Ni | Qu, S. et al. Microstructural evolution and compression property of a novel γʹ-strengthened directionally solidified CoNi-base superalloy. Mater. Sci. Eng. A 761, (2019). | 1166 | 1344 | 1403 |  | #N/A | 80.7Co-30.8Ni-9.2Al-5.1W-4.1Ti-1.0Ta | Co-30NiQu, S. et al. Microstructural evolution and compression property of a novel γʹ-strengthened directionally solidified CoNi-base superalloy. Mater. Sci. Eng. A 761, (2019).
Co-10.Ni-5.Al-4.Cr-6.Ti-3.Nb-3.V-0.04B | Co3Ti | Co-10Ni-6Ti-5Al-4Cr-3V-3Nb-0.04B | Reyes Tirado, F. L. Tungsten-free Cobalt-based Superalloys with Gamma Prime Precipitates. (2019). | 1008 |  |  |  | #N/A | 79.0Co-10.0Ni-5.0Al-4.0Cr-6.0Ti-3.0Nb-3.0V-0.04B | Co-10Ni-6Ti-5Al-4Cr-3V-3Nb-0.04BReyes Tirado, F. L. Tungsten-free Cobalt-based Superalloys with Gamma Prime Precipitates. (2019).
Co-10.Ni-5.Al-6.Ti-3.Nb-3.V-0.04B | Co3Ti | Co-10Ni-6Ti-5Al-3V-3Nb-0.04B | Reyes Tirado, F. L. Tungsten-free Cobalt-based Superalloys with Gamma Prime Precipitates. (2019). | 977 |  |  |  | #N/A | 83.0Co-10.0Ni-5.0Al-6.0Ti-3.0Nb-3.0V-0.04B | Co-10Ni-6Ti-5Al-3V-3Nb-0.04BReyes Tirado, F. L. Tungsten-free Cobalt-based Superalloys with Gamma Prime Precipitates. (2019).
Co-10.Ni-5.Al-8.Cr-2.Ti-3.Nb-3.V-0.04B | W-free | Co-10Ni-8Cr-5Al-3Nb-3V-2Ti-0.04B | Reyes Tirado, F. L. Tungsten-free Cobalt-based Superalloys with Gamma Prime Precipitates. (2019). | 953 |  |  |  | #N/A | 79.0Co-10.0Ni-5.0Al-8.0Cr-2.0Ti-3.0Nb-3.0V-0.04B | Co-10Ni-8Cr-5Al-3Nb-3V-2Ti-0.04BReyes Tirado, F. L. Tungsten-free Cobalt-based Superalloys with Gamma Prime Precipitates. (2019).
Co-10.Ni-5.Al-2.Ti-3.Ta-3.V-0.04B | W-free | Co-10Ni-5Al-3Ta-3V-2Ti-0.04B | Reyes Tirado, F. L., Taylor, S. & Dunand, D. C. Effect of Al, Ti and Cr additions on the γ-γ’ microstructure of W-free Co-Ta-V-Based superalloys. Acta Mater. 172, 44–54 (2019). | 965 |  |  |  | #N/A | 87.0Co-10.0Ni-5.0Al-2.0Ti-3.0Ta-3.0V-0.04B | Co-10Ni-5Al-3Ta-3V-2Ti-0.04BReyes Tirado, F. L., Taylor, S. & Dunand, D. C. Effect of Al, Ti and Cr additions on the γ-γ’ microstructure of W-free Co-Ta-V-Based superalloys. Acta Mater. 172, 44–54 (2019).
Co-10.Ni-5.Al-4.Cr-2.Ti-3.Ta-3.V-0.04B | W-free | Co-10Ni-5Al-4Cr-3Ta-3V-2Ti-0.04B | Reyes Tirado, F. L., Taylor, S. & Dunand, D. C. Effect of Al, Ti and Cr additions on the γ-γ’ microstructure of W-free Co-Ta-V-Based superalloys. Acta Mater. 172, 44–54 (2019). | 965 |  |  |  | #N/A | 83.0Co-10.0Ni-5.0Al-4.0Cr-2.0Ti-3.0Ta-3.0V-0.04B | Co-10Ni-5Al-4Cr-3Ta-3V-2Ti-0.04BReyes Tirado, F. L., Taylor, S. & Dunand, D. C. Effect of Al, Ti and Cr additions on the γ-γ’ microstructure of W-free Co-Ta-V-Based superalloys. Acta Mater. 172, 44–54 (2019).
Co-10.6Al-8.3W-1.6Ti-1.2Nb | CoAlWX+ | TiNb | Rhein, R. K. et al. Creep Behavior of Quinary γ′-Strengthened Co-Based Superalloys. Metall. Mater. Trans. A Phys. Metall. Mater. Sci. 49, 4090–4098 (2018). | 1087 | 1362 | 1423 |  | #N/A | 78.3Co-10.6Al-8.3W-1.6Ti-1.2Nb | TiNbRhein, R. K. et al. Creep Behavior of Quinary γ′-Strengthened Co-Based Superalloys. Metall. Mater. Trans. A Phys. Metall. Mater. Sci. 49, 4090–4098 (2018).
Co-11.3Al-7.9W-1.1Ta-0.9Nb | CoAlWX+ | TaNb | Rhein, R. K. et al. Creep Behavior of Quinary γ′-Strengthened Co-Based Superalloys. Metall. Mater. Trans. A Phys. Metall. Mater. Sci. 49, 4090–4098 (2018). | 1074 | 1370 | 1430 |  | #N/A | 78.8Co-11.3Al-7.9W-1.1Ta-0.9Nb | TaNbRhein, R. K. et al. Creep Behavior of Quinary γ′-Strengthened Co-Based Superalloys. Metall. Mater. Trans. A Phys. Metall. Mater. Sci. 49, 4090–4098 (2018).
Co-2.Ti-2.Ta-12.V | W-free | Co-12V-2Ta-2Ti | Ruan, J. et al. Accelerated design of novel W-free high-strength Co-base superalloys with extremely wide γ/γʹ region by machine learning and CALPHAD methods. Acta Mater. 186, 425–433 (2020). | 1044 | 1324 |  |  | #N/A | 84.0Co-2.0Ti-2.0Ta-12.0V | Co-12V-2Ta-2TiRuan, J. et al. Accelerated design of novel W-free high-strength Co-base superalloys with extremely wide γ/γʹ region by machine learning and CALPHAD methods. Acta Mater. 186, 425–433 (2020).
Co-2.Al-2.Ta-12.V | W-free | Co-12V-2Ta-2Al | Ruan, J. et al. Accelerated design of novel W-free high-strength Co-base superalloys with extremely wide γ/γʹ region by machine learning and CALPHAD methods. Acta Mater. 186, 425–433 (2020). | 983 | 1371 |  | after homogenizing 16 hr | #N/A | 96.0Co-2.0Al-2.0Ta | Co-12V-2Ta-2AlRuan, J. et al. Accelerated design of novel W-free high-strength Co-base superalloys with extremely wide γ/γʹ region by machine learning and CALPHAD methods. Acta Mater. 186, 425–433 (2020).
Co-2.Ta-12.V | W-free | Co-12V-2Ta | Ruan, J. et al. Accelerated design of novel W-free high-strength Co-base superalloys with extremely wide γ/γʹ region by machine learning and CALPHAD methods. Acta Mater. 186, 425–433 (2020). | 974 | 1379 |  |  | #N/A | 86.0Co-2.0Ta-12.0V | Co-12V-2TaRuan, J. et al. Accelerated design of novel W-free high-strength Co-base superalloys with extremely wide γ/γʹ region by machine learning and CALPHAD methods. Acta Mater. 186, 425–433 (2020).
Co-2.Al-5.Ti-15.V | W-free | Co-5Ti-15V-2Al | Ruan, J. J. et al. Novel Co-Ti-V-base superalloys reinforced by L12-ordered γ′ phase. Intermetallics 92, 126–132 (2018). | 1112 |  | 1273 | reported T_m, assuming that means liquidus | #N/A | 78.0Co-2.0Al-5.0Ti-15.0V | Co-5Ti-15V-2AlRuan, J. J. et al. Novel Co-Ti-V-base superalloys reinforced by L12-ordered γ′ phase. Intermetallics 92, 126–132 (2018).
Co-5.Ti-15.V | W-free | Co-5Ti-15V | Ruan, J. J. et al. Novel Co-Ti-V-base superalloys reinforced by L12-ordered γ′ phase. Intermetallics 92, 126–132 (2018). | 1091 |  | 1292 | reported T_m, assuming that means liquidus | #N/A | 80.0Co-5.0Ti-15.0V | Co-5Ti-15VRuan, J. J. et al. Novel Co-Ti-V-base superalloys reinforced by L12-ordered γ′ phase. Intermetallics 92, 126–132 (2018).
Co-2.Ni-5.Ti-15.V | W-free | Co-5Ti-15V-2Ni | Ruan, J. J. et al. Novel Co-Ti-V-base superalloys reinforced by L12-ordered γ′ phase. Intermetallics 92, 126–132 (2018). | 1082 |  | 1300 | reported T_m, assuming that means liquidus | #N/A | 80.0Co-2.0Ni-5.0Ti-15.0V | Co-5Ti-15V-2NiRuan, J. J. et al. Novel Co-Ti-V-base superalloys reinforced by L12-ordered γ′ phase. Intermetallics 92, 126–132 (2018).
Co-20.4Ni-9.8Al-7.4W-2.7Ti-0.4C-0.1B | CoAlWX+ | Sani alloy 1 | Sani, S. A., Arabi, H., Kheirandish, S. & Ebrahimi, G. Investigation on the homogenization treatment and element segregation on the microstructure of a γ/γ′-cobalt-based superalloy. Int. J. Miner. Metall. Mater. 26, 222–233 (2019). | 1067 |  |  |  | 79.6Co-20.4Ni-9.8Al-7.4W-2.7Ti-0.40C-0.10B | 79.6Co-20.4Ni-9.8Al-7.4W-2.7Ti-0.40C-0.10B | Sani alloy 1Sani, S. A., Arabi, H., Kheirandish, S. & Ebrahimi, G. Investigation on the homogenization treatment and element segregation on the microstructure of a γ/γ′-cobalt-based superalloy. Int. J. Miner. Metall. Mater. 26, 222–233 (2019).
Co-20.Ni-10.Al-10.W-2.Ta | CoAlWX+ | Co-20Ni-10Al-10W-2Ta | Sato, J. et al. Cobalt-base high-temperature alloys. Science (80-. ). 312, 90–91 (2006). | 1150 |  |  |  | #N/A | 78.0Co-20.0Ni-10.0Al-10.0W-2.0Ta | Co-20Ni-10Al-10W-2TaSato, J. et al. Cobalt-base high-temperature alloys. Science (80-. ). 312, 90–91 (2006).
Co-8.8Al-9.8W-2.Ta | CoAlW-X | Co-8.8Al-9.8W-2Ta | Sato, J. et al. Cobalt-base high-temperature alloys. Science (80-. ). 312, 90–91 (2006). | 1100 |  |  |  | #N/A | 79.4Co-8.8Al-9.8W-2.0Ta | Co-8.8Al-9.8W-2TaSato, J. et al. Cobalt-base high-temperature alloys. Science (80-. ). 312, 90–91 (2006).
Co-9.Al-7.5W | CoAlW-X | The Original | Sato, J. et al. Cobalt-base high-temperature alloys. Science (80-. ). 312, 90–91 (2006). | 990 |  |  |  | #N/A | 83.5Co-9.0Al-7.5W | The OriginalSato, J. et al. Cobalt-base high-temperature alloys. Science (80-. ). 312, 90–91 (2006).
Co-9.7Al-7.1W-2.1Ru | CoAlW-X | Co-9.7Al-7.1W-2.1Ru | Sauza, D. J., Bocchini, P. J., Dunand, D. C. & Seidman, D. N. Influence of ruthenium on microstructural evolution in a model Co-Al-W superalloy. Acta Mater. 117, 135–145 (2016). | 1008 |  |  |  | #N/A | 81.1Co-9.7Al-7.1W-2.1Ru | Co-9.7Al-7.1W-2.1RuSauza, D. J., Bocchini, P. J., Dunand, D. C. & Seidman, D. N. Influence of ruthenium on microstructural evolution in a model Co-Al-W superalloy. Acta Mater. 117, 135–145 (2016).
Co-5.6Al-5.8W-6.6Ti-0.12B | CoAlWX+ | Co-5.6Al-5.8W- 6.6Ti-0.12B | Sauza, D. J., Dunand, D. C. & Seidman, D. N. Microstructural evolution and high-temperature strength of a γ(f.c.c.)/γ’(L12) Co–Al–W–Ti–B superalloy. Acta Mater. 174, 427–438 (2019). | 1110 |  |  |  | #N/A | 81.9Co-5.6Al-5.8W-6.6Ti-0.12B | Co-5.6Al-5.8W- 6.6Ti-0.12BSauza, D. J., Dunand, D. C. & Seidman, D. N. Microstructural evolution and high-temperature strength of a γ(f.c.c.)/γ’(L12) Co–Al–W–Ti–B superalloy. Acta Mater. 174, 427–438 (2019).
Co-16.Ni-9.5Al-6.Cr-5.W-2.8Ta | CoAlWX+ | 2.8Ta | Shi, L., Yu, J. J., Cui, C. Y. & Sun, X. F. Effect of Ta additions on microstructure and mechanical properties of a single-crystal Co-Al-W-base alloy. Mater. Lett. 149, 58–61 (2015). | 1100 | 1395 | 1426 |  | #N/A | 76.7Co-16.0Ni-9.5Al-6.0Cr-5.0W-2.8Ta | 2.8TaShi, L., Yu, J. J., Cui, C. Y. & Sun, X. F. Effect of Ta additions on microstructure and mechanical properties of a single-crystal Co-Al-W-base alloy. Mater. Lett. 149, 58–61 (2015).
Co-16.Ni-9.5Al-6.Cr-5.W-1.8Ta | CoAlWX+ | 1.8Ta | Shi, L., Yu, J. J., Cui, C. Y. & Sun, X. F. Effect of Ta additions on microstructure and mechanical properties of a single-crystal Co-Al-W-base alloy. Mater. Lett. 149, 58–61 (2015). | 1040 | 1412 | 1434 |  | #N/A | 77.7Co-16.0Ni-9.5Al-6.0Cr-5.0W-1.8Ta | 1.8TaShi, L., Yu, J. J., Cui, C. Y. & Sun, X. F. Effect of Ta additions on microstructure and mechanical properties of a single-crystal Co-Al-W-base alloy. Mater. Lett. 149, 58–61 (2015).
Co-16.Ni-9.5Al-6.Cr-5.W | CoAlWX+ | 0Ta | Shi, L., Yu, J. J., Cui, C. Y. & Sun, X. F. Effect of Ta additions on microstructure and mechanical properties of a single-crystal Co-Al-W-base alloy. Mater. Lett. 149, 58–61 (2015). | 930 | 1428 | 1444 |  | #N/A | 79.5Co-16.0Ni-9.5Al-6.0Cr-5.0W | 0TaShi, L., Yu, J. J., Cui, C. Y. & Sun, X. F. Effect of Ta additions on microstructure and mechanical properties of a single-crystal Co-Al-W-base alloy. Mater. Lett. 149, 58–61 (2015).
Co-17.Ni-9.Al-5.W-3.Ti | Co3Ti | 3Ti | Shi, L., Yu, J. J., Cui, C. Y. & Sun, X. F. Microstructural stability and tensile properties of a Ti-containing single-crystal Co-Ni-Al-W-base alloy. Mater. Sci. Eng. A 646, 45–51 (2015). | 1080 | 1369 | 1424 |  | #N/A | 83.0Co-17.0Ni-9.0Al-5.0W-3.0Ti | 3TiShi, L., Yu, J. J., Cui, C. Y. & Sun, X. F. Microstructural stability and tensile properties of a Ti-containing single-crystal Co-Ni-Al-W-base alloy. Mater. Sci. Eng. A 646, 45–51 (2015).
Co-17.Ni-10.Al-6.Cr-5.W-2.7Ta | CoAlWX+ | 5W | Shi, L., Yu, J. J., Cui, C. Y. & Sun, X. F. Temperature dependence of deformation behavior in a Co-Al-W-base single crystal superalloy. Mater. Sci. Eng. A 620, 36–43 (2015). | 1100 | 1395 | 1426 |  | 76.3Co-17.0Ni-10.0Al-6.0Cr-5.0W-2.7Ta | 76.3Co-17.0Ni-10.0Al-6.0Cr-5.0W-2.7Ta | 5WShi, L., Yu, J. J., Cui, C. Y. & Sun, X. F. Temperature dependence of deformation behavior in a Co-Al-W-base single crystal superalloy. Mater. Sci. Eng. A 620, 36–43 (2015).
Co-60.Ni-10.Al-7.5W | CoAlW-X | Co-60Ni-10Al-7.5W | Shinagawa, K. et al. Phase equilibria and microstructure on γ′ phase in Co-Ni-Al-W system. Mater. Trans. 49, 1474–1479 (2008). | 1130 | 1449 |  |  | #N/A |  | Co-60Ni-10Al-7.5WShinagawa, K. et al. Phase equilibria and microstructure on γ′ phase in Co-Ni-Al-W system. Mater. Trans. 49, 1474–1479 (2008).
Co-80.Ni-10.Al-10.W | CoAlW-X | Co-80Ni-10Al-10W | Shinagawa, K. et al. Phase equilibria and microstructure on γ′ phase in Co-Ni-Al-W system. Mater. Trans. 49, 1474–1479 (2008). | 1225 | 1448 |  |  | #N/A |  | Co-80Ni-10Al-10WShinagawa, K. et al. Phase equilibria and microstructure on γ′ phase in Co-Ni-Al-W system. Mater. Trans. 49, 1474–1479 (2008).
Co-70.Ni-10.Al-10.W | CoAlW-X | Co-70Ni-10Al-10W | Shinagawa, K. et al. Phase equilibria and microstructure on γ′ phase in Co-Ni-Al-W system. Mater. Trans. 49, 1474–1479 (2008). | 1204 | 1448 |  |  | #N/A |  | Co-70Ni-10Al-10WShinagawa, K. et al. Phase equilibria and microstructure on γ′ phase in Co-Ni-Al-W system. Mater. Trans. 49, 1474–1479 (2008).
Co-60.Ni-10.Al-10.W | CoAlW-X | Co-60Ni-10Al-10W | Shinagawa, K. et al. Phase equilibria and microstructure on γ′ phase in Co-Ni-Al-W system. Mater. Trans. 49, 1474–1479 (2008). | 1170 | 1442 |  |  | #N/A |  | Co-60Ni-10Al-10WShinagawa, K. et al. Phase equilibria and microstructure on γ′ phase in Co-Ni-Al-W system. Mater. Trans. 49, 1474–1479 (2008).
Co-50.Ni-10.Al-10.W | CoAlW-X | Co-50Ni-10Al-10W | Shinagawa, K. et al. Phase equilibria and microstructure on γ′ phase in Co-Ni-Al-W system. Mater. Trans. 49, 1474–1479 (2008). | 1150 | 1439 |  |  | #N/A |  | Co-50Ni-10Al-10WShinagawa, K. et al. Phase equilibria and microstructure on γ′ phase in Co-Ni-Al-W system. Mater. Trans. 49, 1474–1479 (2008).
Co-70.Ni-10.Al-7.5W | CoAlW-X | Co-70Ni-10Al-7.5W | Shinagawa, K. et al. Phase equilibria and microstructure on γ′ phase in Co-Ni-Al-W system. Mater. Trans. 49, 1474–1479 (2008). | 1142 |  |  |  | #N/A |  | Co-70Ni-10Al-7.5WShinagawa, K. et al. Phase equilibria and microstructure on γ′ phase in Co-Ni-Al-W system. Mater. Trans. 49, 1474–1479 (2008).
Co-40.Ni-10.Al-10.W | CoAlW-X | 40Ni-10Al-10W | Shinagawa, K. et al. Phase equilibria and microstructure on γ′ phase in Co-Ni-Al-W system. Mater. Trans. 49, 1474–1479 (2008). | 1123 | 1439 | 1439 |  | #N/A | 80.0Co-40.0Ni-10.0Al-10.0W | 40Ni-10Al-10WShinagawa, K. et al. Phase equilibria and microstructure on γ′ phase in Co-Ni-Al-W system. Mater. Trans. 49, 1474–1479 (2008).
Co-40.Ni-10.Al-10.W | CoAlW-X | Co-40Ni-10Al-10W | Shinagawa, K. et al. Phase equilibria and microstructure on γ′ phase in Co-Ni-Al-W system. Mater. Trans. 49, 1474–1479 (2008). | 1122 | 1438 |  |  | #N/A |  | Co-40Ni-10Al-10WShinagawa, K. et al. Phase equilibria and microstructure on γ′ phase in Co-Ni-Al-W system. Mater. Trans. 49, 1474–1479 (2008).
Co-50.Ni-10.Al-7.5W | CoAlW-X | Co-50Ni-10Al-7.5W | Shinagawa, K. et al. Phase equilibria and microstructure on γ′ phase in Co-Ni-Al-W system. Mater. Trans. 49, 1474–1479 (2008). | 1109 | 1444 |  |  | #N/A |  | Co-50Ni-10Al-7.5WShinagawa, K. et al. Phase equilibria and microstructure on γ′ phase in Co-Ni-Al-W system. Mater. Trans. 49, 1474–1479 (2008).
Co-30.Ni-10.Al-10.W | CoAlW-X | 30Ni-10Al-10W | Shinagawa, K. et al. Phase equilibria and microstructure on γ′ phase in Co-Ni-Al-W system. Mater. Trans. 49, 1474–1479 (2008). | 1096 | 1439 | 1439 |  | #N/A | 80.0Co-30.0Ni-10.0Al-10.0W | 30Ni-10Al-10WShinagawa, K. et al. Phase equilibria and microstructure on γ′ phase in Co-Ni-Al-W system. Mater. Trans. 49, 1474–1479 (2008).
Co-30.Ni-10.Al-10.W | CoAlW-X | Co-30Ni-10Al-10W | Shinagawa, K. et al. Phase equilibria and microstructure on γ′ phase in Co-Ni-Al-W system. Mater. Trans. 49, 1474–1479 (2008). | 1095 | 1436 |  |  | #N/A |  | Co-30Ni-10Al-10WShinagawa, K. et al. Phase equilibria and microstructure on γ′ phase in Co-Ni-Al-W system. Mater. Trans. 49, 1474–1479 (2008).
Co-20.Ni-10.Al-10.W | CoAlW-X | 20Ni-10Al-10W | Shinagawa, K. et al. Phase equilibria and microstructure on γ′ phase in Co-Ni-Al-W system. Mater. Trans. 49, 1474–1479 (2008). | 1075 |  |  |  | #N/A | 80.0Co-20.0Ni-10.0Al-10.0W | 20Ni-10Al-10WShinagawa, K. et al. Phase equilibria and microstructure on γ′ phase in Co-Ni-Al-W system. Mater. Trans. 49, 1474–1479 (2008).
Co-40.Ni-10.Al-7.5W | CoAlW-X | 40Ni-10Al-7.5W | Shinagawa, K. et al. Phase equilibria and microstructure on γ′ phase in Co-Ni-Al-W system. Mater. Trans. 49, 1474–1479 (2008). | 1075 | 1444 | 1444 |  | #N/A | 82.5Co-40.0Ni-10.0Al-7.5W | 40Ni-10Al-7.5WShinagawa, K. et al. Phase equilibria and microstructure on γ′ phase in Co-Ni-Al-W system. Mater. Trans. 49, 1474–1479 (2008).
Co-40.Ni-10.Al-7.5W | CoAlW-X | Co-40Ni-10Al-7.5W | Shinagawa, K. et al. Phase equilibria and microstructure on γ′ phase in Co-Ni-Al-W system. Mater. Trans. 49, 1474–1479 (2008). | 1075 | 1445 |  |  | #N/A |  | Co-40Ni-10Al-7.5WShinagawa, K. et al. Phase equilibria and microstructure on γ′ phase in Co-Ni-Al-W system. Mater. Trans. 49, 1474–1479 (2008).
Co-20.Ni-10.Al-10.W | CoAlW-X | Co-20Ni-10Al-10W | Shinagawa, K. et al. Phase equilibria and microstructure on γ′ phase in Co-Ni-Al-W system. Mater. Trans. 49, 1474–1479 (2008). | 1074 |  |  |  | #N/A |  | Co-20Ni-10Al-10WShinagawa, K. et al. Phase equilibria and microstructure on γ′ phase in Co-Ni-Al-W system. Mater. Trans. 49, 1474–1479 (2008).
Co-15.Ni-10.Al-10.W | CoAlW-X | Co-15Ni-10Al-10W | Shinagawa, K. et al. Phase equilibria and microstructure on γ′ phase in Co-Ni-Al-W system. Mater. Trans. 49, 1474–1479 (2008). | 1064 |  |  |  | #N/A |  | Co-15Ni-10Al-10WShinagawa, K. et al. Phase equilibria and microstructure on γ′ phase in Co-Ni-Al-W system. Mater. Trans. 49, 1474–1479 (2008).
Co-10.Ni-10.Al-10.W | CoAlW-X | 10Ni-10Al-10W | Shinagawa, K. et al. Phase equilibria and microstructure on γ′ phase in Co-Ni-Al-W system. Mater. Trans. 49, 1474–1479 (2008). | 1054 |  |  |  | #N/A | 80.0Co-10.0Ni-10.0Al-10.0W | 10Ni-10Al-10WShinagawa, K. et al. Phase equilibria and microstructure on γ′ phase in Co-Ni-Al-W system. Mater. Trans. 49, 1474–1479 (2008).
Co-10.Ni-10.Al-10.W | CoAlW-X | Co-10Ni-10Al-10W | Shinagawa, K. et al. Phase equilibria and microstructure on γ′ phase in Co-Ni-Al-W system. Mater. Trans. 49, 1474–1479 (2008). | 1052 |  |  |  | #N/A |  | Co-10Ni-10Al-10WShinagawa, K. et al. Phase equilibria and microstructure on γ′ phase in Co-Ni-Al-W system. Mater. Trans. 49, 1474–1479 (2008).
Co-60.Ni-10.Al-5.W | CoAlW-X | Co-60Ni-10Al-5W | Shinagawa, K. et al. Phase equilibria and microstructure on γ′ phase in Co-Ni-Al-W system. Mater. Trans. 49, 1474–1479 (2008). | 1050 |  |  |  | #N/A |  | Co-60Ni-10Al-5WShinagawa, K. et al. Phase equilibria and microstructure on γ′ phase in Co-Ni-Al-W system. Mater. Trans. 49, 1474–1479 (2008).
Co-30.Ni-10.Al-7.5W | CoAlW-X | 30Ni-10Al-7.5W | Shinagawa, K. et al. Phase equilibria and microstructure on γ′ phase in Co-Ni-Al-W system. Mater. Trans. 49, 1474–1479 (2008). | 1049 | 1447 | 1447 |  | #N/A | 82.5Co-30.0Ni-10.0Al-7.5W | 30Ni-10Al-7.5WShinagawa, K. et al. Phase equilibria and microstructure on γ′ phase in Co-Ni-Al-W system. Mater. Trans. 49, 1474–1479 (2008).
Co-30.Ni-10.Al-7.5W | CoAlW-X | Co-30Ni-10Al-7.5W | Shinagawa, K. et al. Phase equilibria and microstructure on γ′ phase in Co-Ni-Al-W system. Mater. Trans. 49, 1474–1479 (2008). | 1049 | 1447 |  |  | #N/A |  | Co-30Ni-10Al-7.5WShinagawa, K. et al. Phase equilibria and microstructure on γ′ phase in Co-Ni-Al-W system. Mater. Trans. 49, 1474–1479 (2008).
Co-5.Ni-10.Al-10.W | CoAlW-X | Co-5Ni-10Al-10W | Shinagawa, K. et al. Phase equilibria and microstructure on γ′ phase in Co-Ni-Al-W system. Mater. Trans. 49, 1474–1479 (2008). | 1040 |  |  |  | #N/A |  | Co-5Ni-10Al-10WShinagawa, K. et al. Phase equilibria and microstructure on γ′ phase in Co-Ni-Al-W system. Mater. Trans. 49, 1474–1479 (2008).
Co-0.Ni-10.Al-10.W | CoAlW-X | Co-0Ni-10Al-10W | Shinagawa, K. et al. Phase equilibria and microstructure on γ′ phase in Co-Ni-Al-W system. Mater. Trans. 49, 1474–1479 (2008). | 1031 | 1440 |  |  | #N/A |  | Co-0Ni-10Al-10WShinagawa, K. et al. Phase equilibria and microstructure on γ′ phase in Co-Ni-Al-W system. Mater. Trans. 49, 1474–1479 (2008).
Co-20.Ni-10.Al-7.5W | CoAlW-X | 20Ni-10Al-7.5W | Shinagawa, K. et al. Phase equilibria and microstructure on γ′ phase in Co-Ni-Al-W system. Mater. Trans. 49, 1474–1479 (2008). | 1019 |  |  |  | #N/A | 82.5Co-20.0Ni-10.0Al-7.5W | 20Ni-10Al-7.5WShinagawa, K. et al. Phase equilibria and microstructure on γ′ phase in Co-Ni-Al-W system. Mater. Trans. 49, 1474–1479 (2008).
Co-20.Ni-10.Al-7.5W | CoAlW-X | Co-20Ni-10Al-7.5W | Shinagawa, K. et al. Phase equilibria and microstructure on γ′ phase in Co-Ni-Al-W system. Mater. Trans. 49, 1474–1479 (2008). | 1018 |  |  |  | #N/A |  | Co-20Ni-10Al-7.5WShinagawa, K. et al. Phase equilibria and microstructure on γ′ phase in Co-Ni-Al-W system. Mater. Trans. 49, 1474–1479 (2008).
Co-40.Ni-10.Al-5.W | CoAlW-X | Co-40Ni-10Al-5W | Shinagawa, K. et al. Phase equilibria and microstructure on γ′ phase in Co-Ni-Al-W system. Mater. Trans. 49, 1474–1479 (2008). | 1000 |  |  |  | #N/A |  | Co-40Ni-10Al-5WShinagawa, K. et al. Phase equilibria and microstructure on γ′ phase in Co-Ni-Al-W system. Mater. Trans. 49, 1474–1479 (2008).
Co-10.Ni-10.Al-7.5W | CoAlW-X | 10Ni-10Al-7.5W | Shinagawa, K. et al. Phase equilibria and microstructure on γ′ phase in Co-Ni-Al-W system. Mater. Trans. 49, 1474–1479 (2008). | 992 |  |  |  | #N/A | 82.5Co-10.0Ni-10.0Al-7.5W | 10Ni-10Al-7.5WShinagawa, K. et al. Phase equilibria and microstructure on γ′ phase in Co-Ni-Al-W system. Mater. Trans. 49, 1474–1479 (2008).
Co-10.Ni-10.Al-7.5W | CoAlW-X | Co-10Ni-10Al-7.5W | Shinagawa, K. et al. Phase equilibria and microstructure on γ′ phase in Co-Ni-Al-W system. Mater. Trans. 49, 1474–1479 (2008). | 990 |  |  |  | #N/A |  | Co-10Ni-10Al-7.5WShinagawa, K. et al. Phase equilibria and microstructure on γ′ phase in Co-Ni-Al-W system. Mater. Trans. 49, 1474–1479 (2008).
Co-60.Ni-10.Al-2.6W | CoAlW-X | Co-60Ni-10Al-2.6W | Shinagawa, K. et al. Phase equilibria and microstructure on γ′ phase in Co-Ni-Al-W system. Mater. Trans. 49, 1474–1479 (2008). | 952 |  |  |  | #N/A |  | Co-60Ni-10Al-2.6WShinagawa, K. et al. Phase equilibria and microstructure on γ′ phase in Co-Ni-Al-W system. Mater. Trans. 49, 1474–1479 (2008).
Co-20.Ni-10.Al-5.W | CoAlW-X | Co-20Ni-10Al-5W | Shinagawa, K. et al. Phase equilibria and microstructure on γ′ phase in Co-Ni-Al-W system. Mater. Trans. 49, 1474–1479 (2008). | 936 |  |  |  | #N/A |  | Co-20Ni-10Al-5WShinagawa, K. et al. Phase equilibria and microstructure on γ′ phase in Co-Ni-Al-W system. Mater. Trans. 49, 1474–1479 (2008).
Co-20.Ni-10.Al-3.9W | CoAlW-X | Co-20Ni-10Al-3.9W | Shinagawa, K. et al. Phase equilibria and microstructure on γ′ phase in Co-Ni-Al-W system. Mater. Trans. 49, 1474–1479 (2008). | 899 |  |  |  | #N/A |  | Co-20Ni-10Al-3.9WShinagawa, K. et al. Phase equilibria and microstructure on γ′ phase in Co-Ni-Al-W system. Mater. Trans. 49, 1474–1479 (2008).
Co-50.Ni-10.Al-1.6W | CoAlW-X | Co-50Ni-10Al-1.6W | Shinagawa, K. et al. Phase equilibria and microstructure on γ′ phase in Co-Ni-Al-W system. Mater. Trans. 49, 1474–1479 (2008). | 899 |  |  |  | #N/A |  | Co-50Ni-10Al-1.6WShinagawa, K. et al. Phase equilibria and microstructure on γ′ phase in Co-Ni-Al-W system. Mater. Trans. 49, 1474–1479 (2008).
Co-60.Ni-10.Al-1.W | CoAlW-X | Co-60Ni-10Al-1W | Shinagawa, K. et al. Phase equilibria and microstructure on γ′ phase in Co-Ni-Al-W system. Mater. Trans. 49, 1474–1479 (2008). | 899 |  |  |  | #N/A |  | Co-60Ni-10Al-1WShinagawa, K. et al. Phase equilibria and microstructure on γ′ phase in Co-Ni-Al-W system. Mater. Trans. 49, 1474–1479 (2008).
Co-70.Ni-10.Al-1.4W | CoAlW-X | Co-70Ni-10Al-1.4W | Shinagawa, K. et al. Phase equilibria and microstructure on γ′ phase in Co-Ni-Al-W system. Mater. Trans. 49, 1474–1479 (2008). | 899 |  |  |  | #N/A |  | Co-70Ni-10Al-1.4WShinagawa, K. et al. Phase equilibria and microstructure on γ′ phase in Co-Ni-Al-W system. Mater. Trans. 49, 1474–1479 (2008).
Co-10.Ni-10.Al-4.7W | CoAlW-X | Co-10Ni-10Al-4.7W | Shinagawa, K. et al. Phase equilibria and microstructure on γ′ phase in Co-Ni-Al-W system. Mater. Trans. 49, 1474–1479 (2008). | 898 |  |  |  | #N/A |  | Co-10Ni-10Al-4.7WShinagawa, K. et al. Phase equilibria and microstructure on γ′ phase in Co-Ni-Al-W system. Mater. Trans. 49, 1474–1479 (2008).
Co-30.Ni-10.Al-3.2W | CoAlW-X | Co-30Ni-10Al-3.2W | Shinagawa, K. et al. Phase equilibria and microstructure on γ′ phase in Co-Ni-Al-W system. Mater. Trans. 49, 1474–1479 (2008). | 898 |  |  |  | #N/A |  | Co-30Ni-10Al-3.2WShinagawa, K. et al. Phase equilibria and microstructure on γ′ phase in Co-Ni-Al-W system. Mater. Trans. 49, 1474–1479 (2008).
Co-40.Ni-10.Al-2.6W | CoAlW-X | Co-40Ni-10Al-2.6W | Shinagawa, K. et al. Phase equilibria and microstructure on γ′ phase in Co-Ni-Al-W system. Mater. Trans. 49, 1474–1479 (2008). | 898 |  |  |  | #N/A |  | Co-40Ni-10Al-2.6WShinagawa, K. et al. Phase equilibria and microstructure on γ′ phase in Co-Ni-Al-W system. Mater. Trans. 49, 1474–1479 (2008).
Co-8.5Ta | W-free | Co-8.5Ta | Shinagawa, K. et al. Phase equilibria and thermodynamic calculation of the Co-Ta binary system. Intermetallics 49, 87–97 (2014). | 1013 |  | 1429.3 |  | #N/A | 91.5Co-8.5Ta | Co-8.5TaShinagawa, K. et al. Phase equilibria and thermodynamic calculation of the Co-Ta binary system. Intermetallics 49, 87–97 (2014).
Co-3.5Ta | W-free | Co-3.5Ta | Shinagawa, K. et al. Phase equilibria and thermodynamic calculation of the Co-Ta binary system. Intermetallics 49, 87–97 (2014). | 944.7 | 1428.5 | 1463.7 |  | #N/A | 96.5Co-3.5Ta | Co-3.5TaShinagawa, K. et al. Phase equilibria and thermodynamic calculation of the Co-Ta binary system. Intermetallics 49, 87–97 (2014).
Co-12.Ta | W-free | Co-12Ta | Shinagawa, K. et al. Phase equilibria and thermodynamic calculation of the Co-Ta binary system. Intermetallics 49, 87–97 (2014). |  |  | 1364.6 |  | #N/A | 88.0Co-12.0Ta | Co-12TaShinagawa, K. et al. Phase equilibria and thermodynamic calculation of the Co-Ta binary system. Intermetallics 49, 87–97 (2014).
Co-2.Ta | W-free | Co-2Ta | Shinagawa, K. et al. Phase equilibria and thermodynamic calculation of the Co-Ta binary system. Intermetallics 49, 87–97 (2014). |  | 1462.5 | 1481.1 |  | #N/A | 98.0Co-2.0Ta | Co-2TaShinagawa, K. et al. Phase equilibria and thermodynamic calculation of the Co-Ta binary system. Intermetallics 49, 87–97 (2014).
Co-9.3Al-10.4W-0.02B | CoAlW-X | Co-9.3Al-10.4W-0.02B | Shinagawa, K., Omori, T., Oikawa, K., Kainuma, R. & Ishida, K. Ductility enhancement by boron addition in Co-Al-W high-temperature alloys. Scr. Mater. 61, 612–615 (2009). | 1038 |  |  |  | #N/A | 80.3Co-9.3Al-10.4W-0.02B | Co-9.3Al-10.4W-0.02BShinagawa, K., Omori, T., Oikawa, K., Kainuma, R. & Ishida, K. Ductility enhancement by boron addition in Co-Al-W high-temperature alloys. Scr. Mater. 61, 612–615 (2009).
Co-9.2Al-9.5W-0.02B | CoAlW-X | Co-9.2Al-9.5W-0.02B | Shinagawa, K., Omori, T., Oikawa, K., Kainuma, R. & Ishida, K. Ductility enhancement by boron addition in Co-Al-W high-temperature alloys. Scr. Mater. 61, 612–615 (2009). | 1022 |  |  |  | #N/A | 81.3Co-9.2Al-9.5W-0.02B | Co-9.2Al-9.5W-0.02BShinagawa, K., Omori, T., Oikawa, K., Kainuma, R. & Ishida, K. Ductility enhancement by boron addition in Co-Al-W high-temperature alloys. Scr. Mater. 61, 612–615 (2009).
Co-9.Al-8.2W-0.02B | CoAlW-X | Co-9Al-8.2W-0.02B | Shinagawa, K., Omori, T., Oikawa, K., Kainuma, R. & Ishida, K. Ductility enhancement by boron addition in Co-Al-W high-temperature alloys. Scr. Mater. 61, 612–615 (2009). | 978 |  |  |  | #N/A | 82.8Co-9.0Al-8.2W-0.02B | Co-9Al-8.2W-0.02BShinagawa, K., Omori, T., Oikawa, K., Kainuma, R. & Ishida, K. Ductility enhancement by boron addition in Co-Al-W high-temperature alloys. Scr. Mater. 61, 612–615 (2009).
Co-8.9Al-6.9W-0.02B | CoAlW-X | Co-8.9Al-6.9W-0.02B | Shinagawa, K., Omori, T., Oikawa, K., Kainuma, R. & Ishida, K. Ductility enhancement by boron addition in Co-Al-W high-temperature alloys. Scr. Mater. 61, 612–615 (2009). | 937 |  |  |  | #N/A | 84.2Co-8.9Al-6.9W-0.02B | Co-8.9Al-6.9W-0.02BShinagawa, K., Omori, T., Oikawa, K., Kainuma, R. & Ishida, K. Ductility enhancement by boron addition in Co-Al-W high-temperature alloys. Scr. Mater. 61, 612–615 (2009).
Co-34.8Ni-14.Al-3.3Cr-4.4W-3.5Ta | CoAlWX+ | SB-CoNi-8 | Stewart, C. A., Murray, S. P., Suzuki, A., Pollock, T. M. & Levi, C. G. Accelerated discovery of oxidation resistant CoNi-base γ/γ’ alloys with high L12 solvus and low density. Mater. Des. 189, (2020). | 1233 | 1324 |  |  | #N/A | 74.8Co-34.8Ni-14.0Al-3.3Cr-4.4W-3.5Ta | SB-CoNi-8Stewart, C. A., Murray, S. P., Suzuki, A., Pollock, T. M. & Levi, C. G. Accelerated discovery of oxidation resistant CoNi-base γ/γ’ alloys with high L12 solvus and low density. Mater. Des. 189, (2020).
Co-37.1Ni-13.1Al-5.5Cr-1.W-3.5Ta | Low-W | SB-CoNi-10 | Stewart, C. A., Murray, S. P., Suzuki, A., Pollock, T. M. & Levi, C. G. Accelerated discovery of oxidation resistant CoNi-base γ/γ’ alloys with high L12 solvus and low density. Mater. Des. 189, (2020). | 1196 | 1340 |  |  | #N/A | 76.9Co-37.1Ni-13.1Al-5.5Cr-1.0W-3.5Ta | SB-CoNi-10Stewart, C. A., Murray, S. P., Suzuki, A., Pollock, T. M. & Levi, C. G. Accelerated discovery of oxidation resistant CoNi-base γ/γ’ alloys with high L12 solvus and low density. Mater. Des. 189, (2020).
Co-35.2Ni-14.3Al-5.9Cr-1.W-3.2Ta | Low-W | SB-CoNi-9 | Stewart, C. A., Murray, S. P., Suzuki, A., Pollock, T. M. & Levi, C. G. Accelerated discovery of oxidation resistant CoNi-base γ/γ’ alloys with high L12 solvus and low density. Mater. Des. 189, (2020). | 1191 | 1331 |  |  | #N/A | 75.6Co-35.2Ni-14.3Al-5.9Cr-1.0W-3.2Ta | SB-CoNi-9Stewart, C. A., Murray, S. P., Suzuki, A., Pollock, T. M. & Levi, C. G. Accelerated discovery of oxidation resistant CoNi-base γ/γ’ alloys with high L12 solvus and low density. Mater. Des. 189, (2020).
Co-8.8Al-9.8W-2.Ta | CoAlW-X | 2Ta | Suzuki, A. & Pollock, T. M. High-temperature strength and deformation of γ/γ′ two-phase Co-Al-W-base alloys. Acta Mater. 56, 1288–1297 (2008). | 1079 | 1407 | 1451 |  | #N/A | 79.4Co-8.8Al-9.8W-2.0Ta | 2TaSuzuki, A. & Pollock, T. M. High-temperature strength and deformation of γ/γ′ two-phase Co-Al-W-base alloys. Acta Mater. 56, 1288–1297 (2008).
Co-9.4Al-10.7W | CoAlW-X | 11W | Suzuki, A. & Pollock, T. M. High-temperature strength and deformation of γ/γ′ two-phase Co-Al-W-base alloys. Acta Mater. 56, 1288–1297 (2008). | 1033 | 1451 | 1477 |  | #N/A | 79.9Co-9.4Al-10.7W | 11WSuzuki, A. & Pollock, T. M. High-temperature strength and deformation of γ/γ′ two-phase Co-Al-W-base alloys. Acta Mater. 56, 1288–1297 (2008).
Co-9.2Al-9.W | CoAlW-X | 9W | Suzuki, A. & Pollock, T. M. High-temperature strength and deformation of γ/γ′ two-phase Co-Al-W-base alloys. Acta Mater. 56, 1288–1297 (2008). | 1000 | 1458 | 1490 |  | #N/A | 81.8Co-9.2Al-9.0W | 9WSuzuki, A. & Pollock, T. M. High-temperature strength and deformation of γ/γ′ two-phase Co-Al-W-base alloys. Acta Mater. 56, 1288–1297 (2008).
Co-8.8Al-9.8W-2.Re | CoAlW-X | 2Re | Suzuki, A. & Pollock, T. M. High-temperature strength and deformation of γ/γ′ two-phase Co-Al-W-base alloys. Acta Mater. 56, 1288–1297 (2008). | 994 | 1469 | 1493 |  | #N/A | 79.4Co-8.8Al-9.8W-2.0Re | 2ReSuzuki, A. & Pollock, T. M. High-temperature strength and deformation of γ/γ′ two-phase Co-Al-W-base alloys. Acta Mater. 56, 1288–1297 (2008).
Co-7.8Al-4.5Cr-7.8W-2.Ta | CoAlWX+ | CrTa | Suzuki, A. & Pollock, T. M. High-temperature strength and deformation of γ/γ′ two-phase Co-Al-W-base alloys. Acta Mater. 56, 1288–1297 (2008). | 960 | 1412 | 1453 |  | #N/A | 77.9Co-7.8Al-4.5Cr-7.8W-2.0Ta | CrTaSuzuki, A. & Pollock, T. M. High-temperature strength and deformation of γ/γ′ two-phase Co-Al-W-base alloys. Acta Mater. 56, 1288–1297 (2008).
Co-9.Al-9.W-2.Ta | CoAlW-X | Co–9Al–9W-2Ta | Suzuki, A., DeNolf, G. C. & Pollock, T. M. Flow stress anomalies in γ/γ′ two-phase Co-Al-W-base alloys. Scr. Mater. 56, 385–388 (2007). | 1079 | 1407 | 1451 |  | #N/A | 80.0Co-9.0Al-9.0W-2.0Ta | Co–9Al–9W-2TaSuzuki, A., DeNolf, G. C. & Pollock, T. M. Flow stress anomalies in γ/γ′ two-phase Co-Al-W-base alloys. Scr. Mater. 56, 385–388 (2007).
Co-9.Al-9.W | CoAlW-X | Co–9Al–9W | Suzuki, A., DeNolf, G. C. & Pollock, T. M. Flow stress anomalies in γ/γ′ two-phase Co-Al-W-base alloys. Scr. Mater. 56, 385–388 (2007). | 964 | 1458 | 1490 |  | #N/A | 82.0Co-9.0Al-9.0W | Co–9Al–9WSuzuki, A., DeNolf, G. C. & Pollock, T. M. Flow stress anomalies in γ/γ′ two-phase Co-Al-W-base alloys. Scr. Mater. 56, 385–388 (2007).
Co-20.Ni-9.Al-7.W-2.Ta | CoAlWX+ | Tanaka alloy 4 | Tanaka, K. & Inui, H. Microstructural change of monocrystalline Co-Al-W-based γ/γ′ two phase alloys by high temperature creep. (2013). | 1098 |  |  |  | #N/A | 82.0Co-20.0Ni-9.0Al-7.0W-2.0Nb | Tanaka alloy 4Tanaka, K. & Inui, H. Microstructural change of monocrystalline Co-Al-W-based γ/γ′ two phase alloys by high temperature creep. (2013).
Co-9.Al-10.W-2.Ta | CoAlW-X | Tanaka alloy 2 | Tanaka, K. & Inui, H. Microstructural change of monocrystalline Co-Al-W-based γ/γ′ two phase alloys by high temperature creep. (2013). | 1096 |  |  |  | #N/A | 79.0Co-9.0Al-10.0W-2.0Nb | Tanaka alloy 2Tanaka, K. & Inui, H. Microstructural change of monocrystalline Co-Al-W-based γ/γ′ two phase alloys by high temperature creep. (2013).
Co-9.Al-8.W-2.Ta | CoAlW-X | Tanaka alloy 3 | Tanaka, K. & Inui, H. Microstructural change of monocrystalline Co-Al-W-based γ/γ′ two phase alloys by high temperature creep. (2013). | 1087 |  |  |  | #N/A | 81.0Co-9.0Al-8.0W-2.0Nb | Tanaka alloy 3Tanaka, K. & Inui, H. Microstructural change of monocrystalline Co-Al-W-based γ/γ′ two phase alloys by high temperature creep. (2013).
Co-9.Al-9.W | CoAlW-X | Tanaka alloy 1 | Tanaka, K., Ooshima, M., Tsuno, N., Sato, A. & Inui, H. Creep deformation of single crystals of new Co-Al-W-based alloys with fcc/L1 2 two-phase microstructures. Philos. Mag. 92, 4011–4027 (2012). | 977 |  |  |  | #N/A | 82.0Co-9.0Al-9.0W | Tanaka alloy 1Tanaka, K., Ooshima, M., Tsuno, N., Sato, A. & Inui, H. Creep deformation of single crystals of new Co-Al-W-based alloys with fcc/L1 2 two-phase microstructures. Philos. Mag. 92, 4011–4027 (2012).
Co-29.2Ni-9.8Al-6.4Cr-6.3W-2.4Ta | CoAlWX+ | CoNi-A | Titus, M. S., Eggeler, Y. M., Suzuki, A. & Pollock, T. M. Creep-induced planar defects in L12-containing Co- and CoNi-base single-crystal superalloys. Acta Mater. 82, 530–539 (2015) | 1150 |  |  |  | #N/A | 75.1Co-29.2Ni-9.8Al-6.4Cr-6.3W-2.4Ta | CoNi-ATitus, M. S., Eggeler, Y. M., Suzuki, A. & Pollock, T. M. Creep-induced planar defects in L12-containing Co- and CoNi-base single-crystal superalloys. Acta Mater. 82, 530–539 (2015)
Co-38.Ni-11.2Al-6.5W-2.8Ta | CoAlWX+ | CoNi-C | Titus, M. S., Eggeler, Y. M., Suzuki, A. & Pollock, T. M. Creep-induced planar defects in L12-containing Co- and CoNi-base single-crystal superalloys. Acta Mater. 82, 530–539 (2015) | 1134 |  |  |  | #N/A | 79.5Co-38.0Ni-11.2Al-6.5W-2.8Ta | CoNi-CTitus, M. S., Eggeler, Y. M., Suzuki, A. & Pollock, T. M. Creep-induced planar defects in L12-containing Co- and CoNi-base single-crystal superalloys. Acta Mater. 82, 530–539 (2015)
Co-6.7Al-8.1W-6.2Ti | CoAlW-X | 6Ti | Titus, M. S., Suzuki, A. & Pollock, T. M. High Temperature Creep of New L1 2-containing Cobalt-base Superalloys. (2012). | 1085 | 1233 | 1394 |  | 79.0Co-6.7Al-8.1W-6.2Ti | 79.0Co-6.7Al-8.1W-6.2Ti | 6TiTitus, M. S., Suzuki, A. & Pollock, T. M. High Temperature Creep of New L1 2-containing Cobalt-base Superalloys. (2012).
Co-8.8Al-9.8W-2.Ta | CoAlW-X | 2Ta | Titus, M. S., Suzuki, A. & Pollock, T. M. High Temperature Creep of New L1 2-containing Cobalt-base Superalloys. (2012). | 1079 | 1406 | 1445 |  | 79.4Co-8.8Al-9.8W-2.0Ta | 79.4Co-8.8Al-9.8W-2.0Ta | 2TaTitus, M. S., Suzuki, A. & Pollock, T. M. High Temperature Creep of New L1 2-containing Cobalt-base Superalloys. (2012).
Co-9.4Al-10.7W | CoAlW-X | Ternary | Titus, M. S., Suzuki, A. & Pollock, T. M. High Temperature Creep of New L1 2-containing Cobalt-base Superalloys. (2012). | 1033 | 1445 | 1479 |  | 79.9Co-9.4Al-10.7W | 79.9Co-9.4Al-10.7W | TernaryTitus, M. S., Suzuki, A. & Pollock, T. M. High Temperature Creep of New L1 2-containing Cobalt-base Superalloys. (2012).
Co-7.8Al-4.5Cr-7.8W-1.5Ta | CoAlWX+ | CrTa | Titus, M. S., Suzuki, A. & Pollock, T. M. High Temperature Creep of New L1 2-containing Cobalt-base Superalloys. (2012). | 975 | 1412 | 1452 |  | 78.4Co-7.8Al-4.5Cr-7.8W-1.5Ta | 78.4Co-7.8Al-4.5Cr-7.8W-1.5Ta | CrTaTitus, M. S., Suzuki, A. & Pollock, T. M. High Temperature Creep of New L1 2-containing Cobalt-base Superalloys. (2012).
Co-9.1Al-9.2W | CoAlWX+ | Co-9Al-9W | Tomaszewska, A., Moskal, G., Migas, D., Mikuśkiewicz, M. & Maciąg, T. Thermal parameters determination of Co–Al–W as-cast alloy homogenization by DTA analysis. J. Therm. Anal. Calorim. 134, 157–164 (2018). | 1005 | 1447 |  |  | #N/A | 81.7Co-9.1Al-9.2W | Co-9Al-9WTomaszewska, A., Moskal, G., Migas, D., Mikuśkiewicz, M. & Maciąg, T. Thermal parameters determination of Co–Al–W as-cast alloy homogenization by DTA analysis. J. Therm. Anal. Calorim. 134, 157–164 (2018).
Co-7.8Al-4.5Cr-7.8W-2.Ta | CoAlWX+ | Co-7.8Al-7.8W-4.5Cr-2Ta | Tsunekane, M., Suzuki, A. & Pollock, T. M. Single-crystal solidification of new Co-Al-W-base alloys. Intermetallics 19, 636–643 (2011). |  | 1412 | 1453 |  | #N/A | 77.9Co-7.8Al-4.5Cr-7.8W-2.0Ta | Co-7.8Al-7.8W-4.5Cr-2TaTsunekane, M., Suzuki, A. & Pollock, T. M. Single-crystal solidification of new Co-Al-W-base alloys. Intermetallics 19, 636–643 (2011).
Co-8.8Al-9.8W-2.Ta | CoAlW-X | Co-8.8Al-9.8W-2Ta | Tsunekane, M., Suzuki, A. & Pollock, T. M. Single-crystal solidification of new Co-Al-W-base alloys. Intermetallics 19, 636–643 (2011). |  | 1407 | 1451 |  | #N/A | 79.4Co-8.8Al-9.8W-2.0Ta | Co-8.8Al-9.8W-2TaTsunekane, M., Suzuki, A. & Pollock, T. M. Single-crystal solidification of new Co-Al-W-base alloys. Intermetallics 19, 636–643 (2011).
Co-9.4Al-10.7W | CoAlW-X | Co-9.4Al-10.7W | Tsunekane, M., Suzuki, A. & Pollock, T. M. Single-crystal solidification of new Co-Al-W-base alloys. Intermetallics 19, 636–643 (2011). |  | 1447 | 1477 |  | #N/A | 79.9Co-9.4Al-10.7W | Co-9.4Al-10.7WTsunekane, M., Suzuki, A. & Pollock, T. M. Single-crystal solidification of new Co-Al-W-base alloys. Intermetallics 19, 636–643 (2011).
Co-32.Ni-8.Al-6.Cr-5.W-2.5Ti-1.5Ta-0.4Si-0.1Hf | Co3Ti | ERBOCo-1 | Volz, N. et al. Thermophysical and Mechanical Properties of Advanced Single Crystalline Co-base Superalloys. Metall. Mater. Trans. A Phys. Metall. Mater. Sci. 49, 4099–4109 (2018). | 1174 | 1319 | 1400 |  | #N/A | 76.5Co-32.0Ni-8.0Al-6.0Cr-5.0W-2.5Ti-1.5Ta-0.4Si-0.1Hf | ERBOCo-1Volz, N. et al. Thermophysical and Mechanical Properties of Advanced Single Crystalline Co-base Superalloys. Metall. Mater. Trans. A Phys. Metall. Mater. Sci. 49, 4099–4109 (2018).
Co-32.Ni-8.Al-6.Cr-5.7W-2.5Ti-1.8Ta-0.4Si-0.1Hf | CoAlWX+ | ERBOCo-4 | Volz, N. et al. Thermophysical and Mechanical Properties of Advanced Single Crystalline Co-base Superalloys. Metall. Mater. Trans. A Phys. Metall. Mater. Sci. 49, 4099–4109 (2018). | 1169 | 1343 | 1384 |  | #N/A | 75.5Co-32.0Ni-8.0Al-6.0Cr-5.7W-2.5Ti-1.8Ta-0.4Si-0.1Hf | ERBOCo-4Volz, N. et al. Thermophysical and Mechanical Properties of Advanced Single Crystalline Co-base Superalloys. Metall. Mater. Trans. A Phys. Metall. Mater. Sci. 49, 4099–4109 (2018).
Co-32.Ni-8.Al-6.Cr-5.W-2.5Ti-1.5Ta-1.Re-0.4Si-0.1Hf | Co3Ti | ERBOCo-3 | Volz, N. et al. Thermophysical and Mechanical Properties of Advanced Single Crystalline Co-base Superalloys. Metall. Mater. Trans. A Phys. Metall. Mater. Sci. 49, 4099–4109 (2018). | 1160 | 1323 | 1412 |  | #N/A | 75.5Co-32.0Ni-8.0Al-6.0Cr-5.0W-2.5Ti-1.5Ta-1.0Re-0.4Si-0.1Hf | ERBOCo-3Volz, N. et al. Thermophysical and Mechanical Properties of Advanced Single Crystalline Co-base Superalloys. Metall. Mater. Trans. A Phys. Metall. Mater. Sci. 49, 4099–4109 (2018).
Co-9.9Al-4.8W | CoAlW-X | Co-10Al-5W-2Ta | Vorontsov, V. A. et al. Coarsening behaviour and interfacial structure of γ′ precipitates in Co-Al-W based superalloys. Acta Mater. 120, 14–23 (2016). | 992 |  |  |  | #N/A | 85.3Co-9.9Al-4.8W | Co-10Al-5W-2TaVorontsov, V. A. et al. Coarsening behaviour and interfacial structure of γ′ precipitates in Co-Al-W based superalloys. Acta Mater. 120, 14–23 (2016).
Co-20.2Ni-7.3Al-7.W | CoAlW-X | Co-7Al-7W-20Ni | Vorontsov, V. A. et al. Coarsening behaviour and interfacial structure of γ′ precipitates in Co-Al-W based superalloys. Acta Mater. 120, 14–23 (2016). | 881 |  |  |  | #N/A | 85.7Co-20.2Ni-7.3Al-7.0W | Co-7Al-7W-20NiVorontsov, V. A. et al. Coarsening behaviour and interfacial structure of γ′ precipitates in Co-Al-W based superalloys. Acta Mater. 120, 14–23 (2016).
Co-7.3Al-6.8W | CoAlW-X | Co-7Al-7W | Vorontsov, V. A. et al. Coarsening behaviour and interfacial structure of γ′ precipitates in Co-Al-W based superalloys. Acta Mater. 120, 14–23 (2016). | 854 |  |  |  | #N/A | 85.9Co-7.3Al-6.8W | Co-7Al-7WVorontsov, V. A. et al. Coarsening behaviour and interfacial structure of γ′ precipitates in Co-Al-W based superalloys. Acta Mater. 120, 14–23 (2016).
Co-9.Al-9.W-2.Ta | CoAlW-X | Co-9Al-9W-2Ta | Wang, L. et al. Microstructure, phase stability and element partitioning of γ-γ′ Co-9Al-9W-2X alloys in different annealing conditions. J. Alloys Compd. 787, 594–605 (2019). | 1065 |  |  |  | #N/A | 80.0Co-9.0Al-9.0W-2.0Ta | Co-9Al-9W-2TaWang, L. et al. Microstructure, phase stability and element partitioning of γ-γ′ Co-9Al-9W-2X alloys in different annealing conditions. J. Alloys Compd. 787, 594–605 (2019).
Co-9.Al-9.W-2.Nb | CoAlW-X | Co-9Al-9W-2Nb | Wang, L. et al. Microstructure, phase stability and element partitioning of γ-γ′ Co-9Al-9W-2X alloys in different annealing conditions. J. Alloys Compd. 787, 594–605 (2019). | 1038 |  |  |  | #N/A | 80.0Co-9.0Al-9.0W-2.0Nb | Co-9Al-9W-2NbWang, L. et al. Microstructure, phase stability and element partitioning of γ-γ′ Co-9Al-9W-2X alloys in different annealing conditions. J. Alloys Compd. 787, 594–605 (2019).
Co-9.Al-9.W-2.Ti | CoAlW-X | Co-9Al-9W-2Ti | Wang, L. et al. Microstructure, phase stability and element partitioning of γ-γ′ Co-9Al-9W-2X alloys in different annealing conditions. J. Alloys Compd. 787, 594–605 (2019). | 1036 |  |  |  | #N/A | 80.0Co-9.0Al-9.0W-2.0Ti | Co-9Al-9W-2TiWang, L. et al. Microstructure, phase stability and element partitioning of γ-γ′ Co-9Al-9W-2X alloys in different annealing conditions. J. Alloys Compd. 787, 594–605 (2019).
Co-9.Al-9.W-2.V | CoAlW-X | Co-9Al-9W-2V | Wang, L. et al. Microstructure, phase stability and element partitioning of γ-γ′ Co-9Al-9W-2X alloys in different annealing conditions. J. Alloys Compd. 787, 594–605 (2019). | 1012 |  |  |  | #N/A | 80.0Co-9.0Al-9.0W-2.0V | Co-9Al-9W-2VWang, L. et al. Microstructure, phase stability and element partitioning of γ-γ′ Co-9Al-9W-2X alloys in different annealing conditions. J. Alloys Compd. 787, 594–605 (2019).
Co-9.Al-9.W-2.Si | CoAlW-X | Co-9Al-9W-2Si | Wang, L. et al. Microstructure, phase stability and element partitioning of γ-γ′ Co-9Al-9W-2X alloys in different annealing conditions. J. Alloys Compd. 787, 594–605 (2019). | 1006 |  |  |  | #N/A | 80.0Co-9.0Al-9.0W-2.0Si | Co-9Al-9W-2SiWang, L. et al. Microstructure, phase stability and element partitioning of γ-γ′ Co-9Al-9W-2X alloys in different annealing conditions. J. Alloys Compd. 787, 594–605 (2019).
Co-9.Al-9.W-2.Mo | CoAlW-X | Co-9Al-9W-2Mo | Wang, L. et al. Microstructure, phase stability and element partitioning of γ-γ′ Co-9Al-9W-2X alloys in different annealing conditions. J. Alloys Compd. 787, 594–605 (2019). | 989 |  |  |  | #N/A | 80.0Co-9.0Al-9.0W-2.0Mo | Co-9Al-9W-2MoWang, L. et al. Microstructure, phase stability and element partitioning of γ-γ′ Co-9Al-9W-2X alloys in different annealing conditions. J. Alloys Compd. 787, 594–605 (2019).
Co-2.Ni-9.Al-9.W | CoAlW-X | Co-9Al-9W-2Ni | Wang, L. et al. Microstructure, phase stability and element partitioning of γ-γ′ Co-9Al-9W-2X alloys in different annealing conditions. J. Alloys Compd. 787, 594–605 (2019). | 976 |  |  |  | #N/A | 82.0Co-2.0Ni-9.0Al-9.0W | Co-9Al-9W-2NiWang, L. et al. Microstructure, phase stability and element partitioning of γ-γ′ Co-9Al-9W-2X alloys in different annealing conditions. J. Alloys Compd. 787, 594–605 (2019).
Co-9.Al-9.W | CoAlW-X | Co-9Al-9W | Wang, L. et al. Microstructure, phase stability and element partitioning of γ-γ′ Co-9Al-9W-2X alloys in different annealing conditions. J. Alloys Compd. 787, 594–605 (2019). | 974 |  |  |  | #N/A | 82.0Co-9.0Al-9.0W | Co-9Al-9WWang, L. et al. Microstructure, phase stability and element partitioning of γ-γ′ Co-9Al-9W-2X alloys in different annealing conditions. J. Alloys Compd. 787, 594–605 (2019).
Co-9.Al-2.Cr-9.W | CoAlW-X | Co-9Al-9W-2Cr | Wang, L. et al. Microstructure, phase stability and element partitioning of γ-γ′ Co-9Al-9W-2X alloys in different annealing conditions. J. Alloys Compd. 787, 594–605 (2019). | 974 |  |  |  | #N/A | 80.0Co-9.0Al-2.0Cr-9.0W | Co-9Al-9W-2CrWang, L. et al. Microstructure, phase stability and element partitioning of γ-γ′ Co-9Al-9W-2X alloys in different annealing conditions. J. Alloys Compd. 787, 594–605 (2019).
Co-8.4Al-8.9W-1.9Ta | CoAlW-X | Weaver Alloy 1 | Weaver, D. S., Shivpuri, R., Brevick, J. & Fraser, H. Thermomechanical Processing of a Gamma-Prime Strengthened Cobalt-Base Superalloy. | 1080 |  |  |  | #N/A | 80.8Co-8.4Al-8.9W-1.9Ta | Weaver Alloy 1Weaver, D. S., Shivpuri, R., Brevick, J. & Fraser, H. Thermomechanical Processing of a Gamma-Prime Strengthened Cobalt-Base Superalloy.
Co-38.Ni-9.Al-6.Cr-2.W-5.Ti-1.Ta-1.Mo | Co3Ti | 9Al | Wen, M. et al. Effects of Al content on microstructures and high-temperature tensile properties of two newly designed CoNi-base superalloys. J. Alloys Compd. 155337 (2020) doi:10.1016/j.jallcom.2020.155337. | 1238 |  | 1372 |  | #N/A | 76.0Co-38.0Ni-9.0Al-6.0Cr-2.0W-5.0Ti-1.0Ta-1.0Mo | 9AlWen, M. et al. Effects of Al content on microstructures and high-temperature tensile properties of two newly designed CoNi-base superalloys. J. Alloys Compd. 155337 (2020) doi:10.1016/j.jallcom.2020.155337.
Co-35.Ni-13.Al-6.Cr-2.W-5.Ti-1.Ta | Co3Ti | 13Al | Wen, M. et al. Effects of Al content on microstructures and high-temperature tensile properties of two newly designed CoNi-base superalloys. J. Alloys Compd. 155337 (2020) doi:10.1016/j.jallcom.2020.155337. | 1220 |  | 1355 |  | #N/A | 73.0Co-35.0Ni-13.0Al-6.0Cr-2.0W-5.0Ti-1.0Ta | 13AlWen, M. et al. Effects of Al content on microstructures and high-temperature tensile properties of two newly designed CoNi-base superalloys. J. Alloys Compd. 155337 (2020) doi:10.1016/j.jallcom.2020.155337.
Co-25.Ni-10.Al-4.W-2.Ti-2.Ta | CoAlWX+ | Co-10Al-4W-25Ni-2Ta-2Ti | Wertz, K. et al. Supersolvus Hot Workability and Dynamic Recrystallization in Wrought Co–Al–W-Base Alloys. in 857–869 (2020). doi:10.1007/978-3-030-51834-9_84. | 1137 |  |  |  | #N/A |  | Co-10Al-4W-25Ni-2Ta-2TiWertz, K. et al. Supersolvus Hot Workability and Dynamic Recrystallization in Wrought Co–Al–W-Base Alloys. in 857–869 (2020). doi:10.1007/978-3-030-51834-9_84.
Co-9.Al-9.W-2.Ta | CoAlW-X | Co-9Al-9W-2Ta | Wertz, K. et al. Supersolvus Hot Workability and Dynamic Recrystallization in Wrought Co–Al–W-Base Alloys. in 857–869 (2020). doi:10.1007/978-3-030-51834-9_84. | 1080 |  |  |  | #N/A |  | Co-9Al-9W-2TaWertz, K. et al. Supersolvus Hot Workability and Dynamic Recrystallization in Wrought Co–Al–W-Base Alloys. in 857–869 (2020). doi:10.1007/978-3-030-51834-9_84.
Co-2.Ni-9.Al-7.5W | CoAlW-X | ERBOCCo-2Ta | Xue, F. et al. Double minimum creep in the rafting regime of a single-crystal Co-base superalloy. Scr. Mater. 142, 129–132 (2018). | 1120 |  |  |  | #N/A | 83.5Co-2.0Ni-9.0Al-7.5W | ERBOCCo-2TaXue, F. et al. Double minimum creep in the rafting regime of a single-crystal Co-base superalloy. Scr. Mater. 142, 129–132 (2018).
Co-45.Ni-9.Al-10.W | CoAlW-X | 45Ni | Xue, F. et al. Effects of Ni on microstructural evolution and γ’ dissolution of novel Co-Al-W base alloys. Jinshu Xuebao/Acta Metall. Sin. 50, 845–853 (2014). | 1079 | 1465 |  |  | #N/A |  | 45NiXue, F. et al. Effects of Ni on microstructural evolution and γ’ dissolution of novel Co-Al-W base alloys. Jinshu Xuebao/Acta Metall. Sin. 50, 845–853 (2014).
Co-35.Ni-9.Al-10.W | CoAlW-X | 35Ni | Xue, F. et al. Effects of Ni on microstructural evolution and γ’ dissolution of novel Co-Al-W base alloys. Jinshu Xuebao/Acta Metall. Sin. 50, 845–853 (2014). | 1049 | 1464 |  |  | #N/A |  | 35NiXue, F. et al. Effects of Ni on microstructural evolution and γ’ dissolution of novel Co-Al-W base alloys. Jinshu Xuebao/Acta Metall. Sin. 50, 845–853 (2014).
Co-25.Ni-9.Al-10.W | CoAlW-X | 25Ni | Xue, F. et al. Effects of Ni on microstructural evolution and γ’ dissolution of novel Co-Al-W base alloys. Jinshu Xuebao/Acta Metall. Sin. 50, 845–853 (2014). | 1037 | 1464 |  |  | #N/A |  | 25NiXue, F. et al. Effects of Ni on microstructural evolution and γ’ dissolution of novel Co-Al-W base alloys. Jinshu Xuebao/Acta Metall. Sin. 50, 845–853 (2014).
Co-15.Ni-9.Al-10.W | CoAlW-X | 15Ni | Xue, F. et al. Effects of Ni on microstructural evolution and γ’ dissolution of novel Co-Al-W base alloys. Jinshu Xuebao/Acta Metall. Sin. 50, 845–853 (2014). | 1030 | 1460 |  |  | #N/A |  | 15NiXue, F. et al. Effects of Ni on microstructural evolution and γ’ dissolution of novel Co-Al-W base alloys. Jinshu Xuebao/Acta Metall. Sin. 50, 845–853 (2014).
Co-9.Al-10.W-2.Ta | CoAlW-X | 2Ta | Xue, F., Wang, M. & Feng, Q. Alloying Effects on Heat-Treated Microstructure in Co-Al-W-Base Superalloys at 1300°C and 900°C. Superalloys 2012 813–821 (2012) doi:10.1002/9781118516430.ch90. | 1100 | 1412 | 1455 |  | #N/A | 79.0Co-9.0Al-10.0W-2.0Ta | 2TaXue, F., Wang, M. & Feng, Q. Alloying Effects on Heat-Treated Microstructure in Co-Al-W-Base Superalloys at 1300°C and 900°C. Superalloys 2012 813–821 (2012) doi:10.1002/9781118516430.ch90.
Co-9.Al-10.W-2.Ti | CoAlW-X | 2Ti | Xue, F., Wang, M. & Feng, Q. Alloying Effects on Heat-Treated Microstructure in Co-Al-W-Base Superalloys at 1300°C and 900°C. Superalloys 2012 813–821 (2012) doi:10.1002/9781118516430.ch90. | 1065 | 1408 | 1468 |  | #N/A | 79.0Co-9.0Al-10.0W-2.0Ti | 2TiXue, F., Wang, M. & Feng, Q. Alloying Effects on Heat-Treated Microstructure in Co-Al-W-Base Superalloys at 1300°C and 900°C. Superalloys 2012 813–821 (2012) doi:10.1002/9781118516430.ch90.
Co-9.Al-10.W-2.Nb | CoAlW-X | 2Nb | Xue, F., Wang, M. & Feng, Q. Alloying Effects on Heat-Treated Microstructure in Co-Al-W-Base Superalloys at 1300°C and 900°C. Superalloys 2012 813–821 (2012) doi:10.1002/9781118516430.ch90. | 1047 | 1405 | 1464 |  | #N/A | 79.0Co-9.0Al-10.0W-2.0Nb | 2NbXue, F., Wang, M. & Feng, Q. Alloying Effects on Heat-Treated Microstructure in Co-Al-W-Base Superalloys at 1300°C and 900°C. Superalloys 2012 813–821 (2012) doi:10.1002/9781118516430.ch90.
Co-9.Al-10.W | CoAlW-X | baseline | Xue, F., Wang, M. & Feng, Q. Alloying Effects on Heat-Treated Microstructure in Co-Al-W-Base Superalloys at 1300°C and 900°C. Superalloys 2012 813–821 (2012) doi:10.1002/9781118516430.ch90. | 1029 | 1459 | 1476 |  | #N/A | 81.0Co-9.0Al-10.0W | baselineXue, F., Wang, M. & Feng, Q. Alloying Effects on Heat-Treated Microstructure in Co-Al-W-Base Superalloys at 1300°C and 900°C. Superalloys 2012 813–821 (2012) doi:10.1002/9781118516430.ch90.
Co-9.Al-10.W-2.Mo | CoAlW-X | 2Mo | Xue, F., Wang, M. & Feng, Q. Alloying Effects on Heat-Treated Microstructure in Co-Al-W-Base Superalloys at 1300°C and 900°C. Superalloys 2012 813–821 (2012) doi:10.1002/9781118516430.ch90. | 1018 | 1440 | 1468 |  | #N/A | 79.0Co-9.0Al-10.0W-2.0Mo | 2MoXue, F., Wang, M. & Feng, Q. Alloying Effects on Heat-Treated Microstructure in Co-Al-W-Base Superalloys at 1300°C and 900°C. Superalloys 2012 813–821 (2012) doi:10.1002/9781118516430.ch90.
Co-9.Al-10.W-2.V | CoAlW-X | 2V | Xue, F., Wang, M. & Feng, Q. Alloying Effects on Heat-Treated Microstructure in Co-Al-W-Base Superalloys at 1300°C and 900°C. Superalloys 2012 813–821 (2012) doi:10.1002/9781118516430.ch90. | 997 | 1443 | 1472 |  | #N/A | 79.0Co-9.0Al-10.0W-2.0V | 2VXue, F., Wang, M. & Feng, Q. Alloying Effects on Heat-Treated Microstructure in Co-Al-W-Base Superalloys at 1300°C and 900°C. Superalloys 2012 813–821 (2012) doi:10.1002/9781118516430.ch90.
Co-6.Al-6.W-6.Ti-2.Ta | CoAlW-X | Alloy TaTi-D | Xue, F., Zhou, H. J. & Feng, Q. Improved High-Temperature Microstructural Stability and Creep Property of Novel Co-Base Single-Crystal Alloys Containing Ta and Ti. JOM 66, 2486–2494 (2014). | 1184 |  |  |  | #N/A | 80.0Co-6.0Al-6.0W-6.0Ti-2.0Ta | Alloy TaTi-DXue, F., Zhou, H. J. & Feng, Q. Improved High-Temperature Microstructural Stability and Creep Property of Novel Co-Base Single-Crystal Alloys Containing Ta and Ti. JOM 66, 2486–2494 (2014).
Co-7.Al-7.W-4.Ti-2.Ta | CoAlWX+ | Alloy TaTi-C | Xue, F., Zhou, H. J. & Feng, Q. Improved High-Temperature Microstructural Stability and Creep Property of Novel Co-Base Single-Crystal Alloys Containing Ta and Ti. JOM 66, 2486–2494 (2014). | 1157 |  |  |  | #N/A | 80.0Co-7.0Al-7.0W-4.0Ti-2.0Ta | Alloy TaTi-CXue, F., Zhou, H. J. & Feng, Q. Improved High-Temperature Microstructural Stability and Creep Property of Novel Co-Base Single-Crystal Alloys Containing Ta and Ti. JOM 66, 2486–2494 (2014).
Co-6.3Al-4.4W-4.Ti-3.Ta | CoAlWX+ | Alloy TaTi-E | Xue, F., Zhou, H. J. & Feng, Q. Improved High-Temperature Microstructural Stability and Creep Property of Novel Co-Base Single-Crystal Alloys Containing Ta and Ti. JOM 66, 2486–2494 (2014). | 1146 |  |  |  | #N/A | 82.3Co-6.3Al-4.4W-4.0Ti-3.0Ta | Alloy TaTi-EXue, F., Zhou, H. J. & Feng, Q. Improved High-Temperature Microstructural Stability and Creep Property of Novel Co-Base Single-Crystal Alloys Containing Ta and Ti. JOM 66, 2486–2494 (2014).
Co-7.Al-8.W-4.Ti-1.Ta | CoAlWX+ | Alloy TaTi | Xue, F., Zhou, H. J. & Feng, Q. Improved High-Temperature Microstructural Stability and Creep Property of Novel Co-Base Single-Crystal Alloys Containing Ta and Ti. JOM 66, 2486–2494 (2014). | 1131 |  |  |  | #N/A | 80.0Co-7.0Al-8.0W-4.0Ti-1.0Ta | Alloy TaTiXue, F., Zhou, H. J. & Feng, Q. Improved High-Temperature Microstructural Stability and Creep Property of Novel Co-Base Single-Crystal Alloys Containing Ta and Ti. JOM 66, 2486–2494 (2014).
Co-7.Al-8.W-4.Ti-1.Ta | CoAlWX+ | Alloy TaTi-B | Xue, F., Zhou, H. J. & Feng, Q. Improved High-Temperature Microstructural Stability and Creep Property of Novel Co-Base Single-Crystal Alloys Containing Ta and Ti. JOM 66, 2486–2494 (2014). | 1131 |  |  |  | #N/A | 80.0Co-7.0Al-8.0W-4.0Ti-1.0Ta | Alloy TaTi-BXue, F., Zhou, H. J. & Feng, Q. Improved High-Temperature Microstructural Stability and Creep Property of Novel Co-Base Single-Crystal Alloys Containing Ta and Ti. JOM 66, 2486–2494 (2014).
Co-8.6Al-6.6W-2.Ti-1.7Ta | CoAlWX+ | Alloy TaTi-A | Xue, F., Zhou, H. J. & Feng, Q. Improved High-Temperature Microstructural Stability and Creep Property of Novel Co-Base Single-Crystal Alloys Containing Ta and Ti. JOM 66, 2486–2494 (2014). | 1097 |  |  |  | #N/A | 81.1Co-8.6Al-6.6W-2.0Ti-1.7Ta | Alloy TaTi-AXue, F., Zhou, H. J. & Feng, Q. Improved High-Temperature Microstructural Stability and Creep Property of Novel Co-Base Single-Crystal Alloys Containing Ta and Ti. JOM 66, 2486–2494 (2014).
Co-7.Al-8.W-4.Ti | CoAlW-X | Alloy Ti | Xue, F., Zhou, H. J. & Feng, Q. Improved High-Temperature Microstructural Stability and Creep Property of Novel Co-Base Single-Crystal Alloys Containing Ta and Ti. JOM 66, 2486–2494 (2014). | 1070 |  |  |  | #N/A | 81.0Co-7.0Al-8.0W-4.0Ti | Alloy TiXue, F., Zhou, H. J. & Feng, Q. Improved High-Temperature Microstructural Stability and Creep Property of Novel Co-Base Single-Crystal Alloys Containing Ta and Ti. JOM 66, 2486–2494 (2014).
Co-7.Al-8.W-1.Ta | CoAlW-X | Alloy Ta | Xue, F., Zhou, H. J. & Feng, Q. Improved High-Temperature Microstructural Stability and Creep Property of Novel Co-Base Single-Crystal Alloys Containing Ta and Ti. JOM 66, 2486–2494 (2014). | 998 |  |  |  | #N/A | 84.0Co-7.0Al-8.0W-1.0Ta | Alloy TaXue, F., Zhou, H. J. & Feng, Q. Improved High-Temperature Microstructural Stability and Creep Property of Novel Co-Base Single-Crystal Alloys Containing Ta and Ti. JOM 66, 2486–2494 (2014).
Co-7.Al-8.W | CoAlW-X | alloy base | Xue, F., Zhou, H. J. & Feng, Q. Improved High-Temperature Microstructural Stability and Creep Property of Novel Co-Base Single-Crystal Alloys Containing Ta and Ti. JOM 66, 2486–2494 (2014). | 919 |  |  |  | #N/A | 85.0Co-7.0Al-8.0W | alloy baseXue, F., Zhou, H. J. & Feng, Q. Improved High-Temperature Microstructural Stability and Creep Property of Novel Co-Base Single-Crystal Alloys Containing Ta and Ti. JOM 66, 2486–2494 (2014).
Co-7.Al-7.W-4.Ti-2.Ta | CoAlWX+ | Alloy B | Xue, F., Zhou, H. J., Ding, X. F., Wang, M. L. & Feng, Q. Improved high temperature γ’ stability of Co-Al-W-base alloys containing Ti and Ta. Mater. Lett. 112, 215–218 (2013). | 1157 |  |  |  | #N/A | 80.0Co-7.0Al-7.0W-4.0Ti-2.0Ta | Alloy BXue, F., Zhou, H. J., Ding, X. F., Wang, M. L. & Feng, Q. Improved high temperature γ’ stability of Co-Al-W-base alloys containing Ti and Ta. Mater. Lett. 112, 215–218 (2013).
Co-7.Al-8.W-4.Ti-1.Ta | CoAlWX+ | Alloy A | Xue, F., Zhou, H. J., Ding, X. F., Wang, M. L. & Feng, Q. Improved high temperature γ’ stability of Co-Al-W-base alloys containing Ti and Ta. Mater. Lett. 112, 215–218 (2013). | 1131 |  |  |  | #N/A | 80.0Co-7.0Al-8.0W-4.0Ti-1.0Ta | Alloy AXue, F., Zhou, H. J., Ding, X. F., Wang, M. L. & Feng, Q. Improved high temperature γ’ stability of Co-Al-W-base alloys containing Ti and Ta. Mater. Lett. 112, 215–218 (2013).
Co-10.1Al-4.9W-1.7Ta | CoAlWX+ | 2Ta-2 | Yan, H. Y. et al. Alloying and the micromechanics of Co-Al-W-X quaternary alloys. Mater. Sci. Eng. A 613, 201–208 (2014). | 982 |  |  |  | #N/A | 83.3Co-10.1Al-4.9W-1.7Ta | 2Ta-2Yan, H. Y. et al. Alloying and the micromechanics of Co-Al-W-X quaternary alloys. Mater. Sci. Eng. A 613, 201–208 (2014).
Co-6.5Al-6.W-2.3Ti | CoAlWX+ | 2Ti-2 | Yan, H. Y. et al. Alloying and the micromechanics of Co-Al-W-X quaternary alloys. Mater. Sci. Eng. A 613, 201–208 (2014). | 921 |  |  |  | #N/A | 85.2Co-6.5Al-6.0W-2.3Ti | 2Ti-2Yan, H. Y. et al. Alloying and the micromechanics of Co-Al-W-X quaternary alloys. Mater. Sci. Eng. A 613, 201–208 (2014).
Co-9.9Al-4.8W-1.8Ta | CoAlW-X | 2Ta | Yan, H. Y., Vorontsov, V. A. & Dye, D. Alloying effects in polycrystalline γ′ strengthened Co-Al-W base alloys. Intermetallics 48, 44–53 (2014). | 983 |  |  |  | #N/A | 83.5Co-9.9Al-4.8W-1.8Ta | 2TaYan, H. Y., Vorontsov, V. A. & Dye, D. Alloying effects in polycrystalline γ′ strengthened Co-Al-W base alloys. Intermetallics 48, 44–53 (2014).
Co-6.4Al-6.W-2.2Ti | CoAlW-X | 2Ti | Yan, H. Y., Vorontsov, V. A. & Dye, D. Alloying effects in polycrystalline γ′ strengthened Co-Al-W base alloys. Intermetallics 48, 44–53 (2014). | 919 |  |  |  | #N/A | 85.4Co-6.4Al-6.0W-2.2Ti | 2TiYan, H. Y., Vorontsov, V. A. & Dye, D. Alloying effects in polycrystalline γ′ strengthened Co-Al-W base alloys. Intermetallics 48, 44–53 (2014).
Co-32.5Ni-11.2Al-20.5Cr-3.4W | CoAlWX+ | 21Cr-32Ni-A | Yan, H. Y., Vorontsov, V. A. & Dye, D. Alloying effects in polycrystalline γ′ strengthened Co-Al-W base alloys. Intermetallics 48, 44–53 (2014). | 906 |  |  |  | #N/A | 64.9Co-32.5Ni-11.2Al-20.5Cr-3.4W | 21Cr-32Ni-AYan, H. Y., Vorontsov, V. A. & Dye, D. Alloying effects in polycrystalline γ′ strengthened Co-Al-W base alloys. Intermetallics 48, 44–53 (2014).
Co-7.2Al-7.2W-0.7Si | CoAlW-X | 1Si | Yan, H. Y., Vorontsov, V. A. & Dye, D. Alloying effects in polycrystalline γ′ strengthened Co-Al-W base alloys. Intermetallics 48, 44–53 (2014). | 883 |  |  |  | #N/A | 84.9Co-7.2Al-7.2W-0.7Si | 1SiYan, H. Y., Vorontsov, V. A. & Dye, D. Alloying effects in polycrystalline γ′ strengthened Co-Al-W base alloys. Intermetallics 48, 44–53 (2014).
Co-20.2Ni-7.3Al-7.W | CoAlW-X | 20Ni | Yan, H. Y., Vorontsov, V. A. & Dye, D. Alloying effects in polycrystalline γ′ strengthened Co-Al-W base alloys. Intermetallics 48, 44–53 (2014). | 881 |  |  |  | #N/A | 85.7Co-20.2Ni-7.3Al-7.0W | 20NiYan, H. Y., Vorontsov, V. A. & Dye, D. Alloying effects in polycrystalline γ′ strengthened Co-Al-W base alloys. Intermetallics 48, 44–53 (2014).
Co-33.2Ni-7.7Al-20.8Cr-6.5W | CoAlWX+ | 21Cr-32Ni | Yan, H. Y., Vorontsov, V. A. & Dye, D. Alloying effects in polycrystalline γ′ strengthened Co-Al-W base alloys. Intermetallics 48, 44–53 (2014). | 880 |  |  |  | #N/A | 65.0Co-33.2Ni-7.7Al-20.8Cr-6.5W | 21Cr-32NiYan, H. Y., Vorontsov, V. A. & Dye, D. Alloying effects in polycrystalline γ′ strengthened Co-Al-W base alloys. Intermetallics 48, 44–53 (2014).
Co-7.2Al-9.8Cr-6.8W | CoAlW-X | 10Cr | Yan, H. Y., Vorontsov, V. A. & Dye, D. Alloying effects in polycrystalline γ′ strengthened Co-Al-W base alloys. Intermetallics 48, 44–53 (2014). | 861 |  |  |  | #N/A | 76.2Co-7.2Al-9.8Cr-6.8W | 10CrYan, H. Y., Vorontsov, V. A. & Dye, D. Alloying effects in polycrystalline γ′ strengthened Co-Al-W base alloys. Intermetallics 48, 44–53 (2014).
Co-7.3Al-6.8W | CoAlW-X | Base | Yan, H. Y., Vorontsov, V. A. & Dye, D. Alloying effects in polycrystalline γ′ strengthened Co-Al-W base alloys. Intermetallics 48, 44–53 (2014). | 854 |  |  |  | #N/A | 85.9Co-7.3Al-6.8W | BaseYan, H. Y., Vorontsov, V. A. & Dye, D. Alloying effects in polycrystalline γ′ strengthened Co-Al-W base alloys. Intermetallics 48, 44–53 (2014).
Co-21.3Ni-9.3Al-21.1Cr-4.7W | CoAlWX+ | 21Cr-21Ni-A | Yan, H. Y., Vorontsov, V. A. & Dye, D. Alloying effects in polycrystalline γ′ strengthened Co-Al-W base alloys. Intermetallics 48, 44–53 (2014). | 837 |  |  |  | #N/A | 64.9Co-21.3Ni-9.3Al-21.1Cr-4.7W | 21Cr-21Ni-AYan, H. Y., Vorontsov, V. A. & Dye, D. Alloying effects in polycrystalline γ′ strengthened Co-Al-W base alloys. Intermetallics 48, 44–53 (2014).
Co-7.4Al-13.2Cr-7.1W | CoAlW-X | 13Cr | Yan, H. Y., Vorontsov, V. A. & Dye, D. Alloying effects in polycrystalline γ′ strengthened Co-Al-W base alloys. Intermetallics 48, 44–53 (2014). | 835 |  |  |  | #N/A | 72.3Co-7.4Al-13.2Cr-7.1W | 13CrYan, H. Y., Vorontsov, V. A. & Dye, D. Alloying effects in polycrystalline γ′ strengthened Co-Al-W base alloys. Intermetallics 48, 44–53 (2014).
Co-6.4Ni-7.7Al-3.W-4.2V | Low-W | 6Ni-4V | Yan, H. Y., Vorontsov, V. A. & Dye, D. Alloying effects in polycrystalline γ′ strengthened Co-Al-W base alloys. Intermetallics 48, 44–53 (2014). | 830 |  |  |  | #N/A | 85.1Co-6.4Ni-7.7Al-3.0W-4.2V | 6Ni-4VYan, H. Y., Vorontsov, V. A. & Dye, D. Alloying effects in polycrystalline γ′ strengthened Co-Al-W base alloys. Intermetallics 48, 44–53 (2014).
Co-7.3Al-4.8W-2.1V | CoAlW-X | 2V | Yan, H. Y., Vorontsov, V. A. & Dye, D. Alloying effects in polycrystalline γ′ strengthened Co-Al-W base alloys. Intermetallics 48, 44–53 (2014). | 825 |  |  |  | #N/A | 85.8Co-7.3Al-4.8W-2.1V | 2VYan, H. Y., Vorontsov, V. A. & Dye, D. Alloying effects in polycrystalline γ′ strengthened Co-Al-W base alloys. Intermetallics 48, 44–53 (2014).
Co-21.7Ni-6.9Al-21.5Cr-7.3W | CoAlWX+ | 21Cr-21Ni | Yan, H. Y., Vorontsov, V. A. & Dye, D. Alloying effects in polycrystalline γ′ strengthened Co-Al-W base alloys. Intermetallics 48, 44–53 (2014). | 815 |  |  |  | #N/A | 64.3Co-21.7Ni-6.9Al-21.5Cr-7.3W | 21Cr-21NiYan, H. Y., Vorontsov, V. A. & Dye, D. Alloying effects in polycrystalline γ′ strengthened Co-Al-W base alloys. Intermetallics 48, 44–53 (2014).
Co-7.2Al-4.7W-1.8Mo | CoAlW-X | 2Mo | Yan, H. Y., Vorontsov, V. A. & Dye, D. Alloying effects in polycrystalline γ′ strengthened Co-Al-W base alloys. Intermetallics 48, 44–53 (2014). | 804 |  |  |  | #N/A | 86.3Co-7.2Al-4.7W-1.8Mo | 2MoYan, H. Y., Vorontsov, V. A. & Dye, D. Alloying effects in polycrystalline γ′ strengthened Co-Al-W base alloys. Intermetallics 48, 44–53 (2014).
Co-7.5Al-17.3Cr-7.W | CoAlW-X | 17Cr | Yan, H. Y., Vorontsov, V. A. & Dye, D. Alloying effects in polycrystalline γ′ strengthened Co-Al-W base alloys. Intermetallics 48, 44–53 (2014). | 778 |  |  |  | #N/A | 68.2Co-7.5Al-17.3Cr-7.0W | 17CrYan, H. Y., Vorontsov, V. A. & Dye, D. Alloying effects in polycrystalline γ′ strengthened Co-Al-W base alloys. Intermetallics 48, 44–53 (2014).
Co-19.5Fe-7.3Al-7.W | CoAlW-X | 20Fe | Yan, H. Y., Vorontsov, V. A. & Dye, D. Alloying effects in polycrystalline γ′ strengthened Co-Al-W base alloys. Intermetallics 48, 44–53 (2014). | 778 |  |  |  | #N/A | 66.2Co-7.3Al-7.0W-19.5Si | 20FeYan, H. Y., Vorontsov, V. A. & Dye, D. Alloying effects in polycrystalline γ′ strengthened Co-Al-W base alloys. Intermetallics 48, 44–53 (2014).
Co-10.9Ni-8.5Al-21.Cr-5.5W | CoAlWX+ | 21Cr-11Ni-A | Yan, H. Y., Vorontsov, V. A. & Dye, D. Alloying effects in polycrystalline γ′ strengthened Co-Al-W base alloys. Intermetallics 48, 44–53 (2014). | 778 |  |  |  | #N/A | 65.0Co-10.9Ni-8.5Al-21.0Cr-5.5W | 21Cr-11Ni-AYan, H. Y., Vorontsov, V. A. & Dye, D. Alloying effects in polycrystalline γ′ strengthened Co-Al-W base alloys. Intermetallics 48, 44–53 (2014).
Co-11.1Ni-7.5Al-20.8Cr-7.2W | CoAlWX+ | 21Cr-11Ni | Yan, H. Y., Vorontsov, V. A. & Dye, D. Alloying effects in polycrystalline γ′ strengthened Co-Al-W base alloys. Intermetallics 48, 44–53 (2014). | 777 |  |  |  | #N/A | 64.5Co-11.1Ni-7.5Al-20.8Cr-7.2W | 21Cr-11NiYan, H. Y., Vorontsov, V. A. & Dye, D. Alloying effects in polycrystalline γ′ strengthened Co-Al-W base alloys. Intermetallics 48, 44–53 (2014).
Co-7.6Al-21.3Cr-7.2W | CoAlW-X | 21Cr | Yan, H. Y., Vorontsov, V. A. & Dye, D. Alloying effects in polycrystalline γ′ strengthened Co-Al-W base alloys. Intermetallics 48, 44–53 (2014). | 726 |  |  |  | #N/A | 63.9Co-7.6Al-21.3Cr-7.2W | 21CrYan, H. Y., Vorontsov, V. A. & Dye, D. Alloying effects in polycrystalline γ′ strengthened Co-Al-W base alloys. Intermetallics 48, 44–53 (2014).
Co-30.Ni-10.Al-10.W-2.Si | CoAlWX+ | FC-2.0 | Yeh, A. C., Wang, S. C., Cheng, C. F., Chang, Y. J. & Chang, S. C. Oxidation Behaviour of Si-Bearing Co-Based Alloys. Oxid. Met. 86, 99–112 (2016). | 1113 |  |  |  | #N/A | 78.0Co-30.0Ni-10.0Al-10.0W-2.0Si | FC-2.0Yeh, A. C., Wang, S. C., Cheng, C. F., Chang, Y. J. & Chang, S. C. Oxidation Behaviour of Si-Bearing Co-Based Alloys. Oxid. Met. 86, 99–112 (2016).
Co-30.Ni-10.Al-10.W-1.5Si | CoAlWX+ | FC-1.5 | Yeh, A. C., Wang, S. C., Cheng, C. F., Chang, Y. J. & Chang, S. C. Oxidation Behaviour of Si-Bearing Co-Based Alloys. Oxid. Met. 86, 99–112 (2016). | 1104 |  |  |  | #N/A | 78.5Co-30.0Ni-10.0Al-10.0W-1.5Si | FC-1.5Yeh, A. C., Wang, S. C., Cheng, C. F., Chang, Y. J. & Chang, S. C. Oxidation Behaviour of Si-Bearing Co-Based Alloys. Oxid. Met. 86, 99–112 (2016).
Co-30.Ni-10.Al-10.W-1.Si | CoAlWX+ | FC-1.0 | Yeh, A. C., Wang, S. C., Cheng, C. F., Chang, Y. J. & Chang, S. C. Oxidation Behaviour of Si-Bearing Co-Based Alloys. Oxid. Met. 86, 99–112 (2016). | 1091 |  |  |  | #N/A | 79.0Co-30.0Ni-10.0Al-10.0W-1.0Si | FC-1.0Yeh, A. C., Wang, S. C., Cheng, C. F., Chang, Y. J. & Chang, S. C. Oxidation Behaviour of Si-Bearing Co-Based Alloys. Oxid. Met. 86, 99–112 (2016).
Co-30.Ni-10.Al-10.W-0.5Si | CoAlWX+ | FC-0.5 | Yeh, A. C., Wang, S. C., Cheng, C. F., Chang, Y. J. & Chang, S. C. Oxidation Behaviour of Si-Bearing Co-Based Alloys. Oxid. Met. 86, 99–112 (2016). | 1075 |  |  |  | #N/A | 79.5Co-30.0Ni-10.0Al-10.0W-0.5Si | FC-0.5Yeh, A. C., Wang, S. C., Cheng, C. F., Chang, Y. J. & Chang, S. C. Oxidation Behaviour of Si-Bearing Co-Based Alloys. Oxid. Met. 86, 99–112 (2016).
Co-30.Ni-10.Al-10.W-0.Si | CoAlW-X | FC-0.0 | Yeh, A. C., Wang, S. C., Cheng, C. F., Chang, Y. J. & Chang, S. C. Oxidation Behaviour of Si-Bearing Co-Based Alloys. Oxid. Met. 86, 99–112 (2016). | 1057 |  |  |  | #N/A | 80.0Co-30.0Ni-10.0Al-10.0W-0.0Si | FC-0.0Yeh, A. C., Wang, S. C., Cheng, C. F., Chang, Y. J. & Chang, S. C. Oxidation Behaviour of Si-Bearing Co-Based Alloys. Oxid. Met. 86, 99–112 (2016).
Co-30.Ni-10.Al-5.W-2.Si | CoAlWX+ | CS-4 | Yeh, A. C., Wang, S. C., Cheng, C. F., Chang, Y. J. & Chang, S. C. Oxidation Behaviour of Si-Bearing Co-Based Alloys. Oxid. Met. 86, 99–112 (2016). | 998 |  |  |  | #N/A | 83.0Co-30.0Ni-10.0Al-5.0W-2.0Si | CS-4Yeh, A. C., Wang, S. C., Cheng, C. F., Chang, Y. J. & Chang, S. C. Oxidation Behaviour of Si-Bearing Co-Based Alloys. Oxid. Met. 86, 99–112 (2016).
Co-3.Al-2.6W-13.5Ti | Co3Ti | Co-13Ti-3W-3Al | Yoo, B., Im, H. J., Seol, J. B. & Choi, P. P. On the microstructural evolution and partitioning behavior of L12-structured γ′-based Co-Ti-W alloys upon Cr and Al alloying. Intermetallics 104, 97–102 (2019). | 1169 | 1209 | 1311 |  | #N/A | 80.9Co-3.0Al-2.6W-13.5Ti | Co-13Ti-3W-3AlYoo, B., Im, H. J., Seol, J. B. & Choi, P. P. On the microstructural evolution and partitioning behavior of L12-structured γ′-based Co-Ti-W alloys upon Cr and Al alloying. Intermetallics 104, 97–102 (2019).
Co-2.1Ni-2.7W-13.2Ti | Co3Ti | Co-13Ti-3W-2Cr | Yoo, B., Im, H. J., Seol, J. B. & Choi, P. P. On the microstructural evolution and partitioning behavior of L12-structured γ′-based Co-Ti-W alloys upon Cr and Al alloying. Intermetallics 104, 97–102 (2019). | 1158 | 1199 | 1315 |  | #N/A | 84.1Co-2.1Ni-2.7W-13.2Ti | Co-13Ti-3W-2CrYoo, B., Im, H. J., Seol, J. B. & Choi, P. P. On the microstructural evolution and partitioning behavior of L12-structured γ′-based Co-Ti-W alloys upon Cr and Al alloying. Intermetallics 104, 97–102 (2019).
Co-4.2Ni-4.9W-12.7Ti | Co3Ti | Co-13Ti-3W-4Cr | Yoo, B., Im, H. J., Seol, J. B. & Choi, P. P. On the microstructural evolution and partitioning behavior of L12-structured γ′-based Co-Ti-W alloys upon Cr and Al alloying. Intermetallics 104, 97–102 (2019). | 1157 | 1192 | 1313 |  | #N/A | 82.4Co-4.2Ni-4.9W-12.7Ti | Co-13Ti-3W-4CrYoo, B., Im, H. J., Seol, J. B. & Choi, P. P. On the microstructural evolution and partitioning behavior of L12-structured γ′-based Co-Ti-W alloys upon Cr and Al alloying. Intermetallics 104, 97–102 (2019).
Co-5.6Al-2.6W-13.3Ti | Co3Ti | Co-13Ti-3W-6Al | Yoo, B., Im, H. J., Seol, J. B. & Choi, P. P. On the microstructural evolution and partitioning behavior of L12-structured γ′-based Co-Ti-W alloys upon Cr and Al alloying. Intermetallics 104, 97–102 (2019). | 1153 | 1202 | 1311 |  | #N/A | 78.5Co-5.6Al-2.6W-13.3Ti | Co-13Ti-3W-6AlYoo, B., Im, H. J., Seol, J. B. & Choi, P. P. On the microstructural evolution and partitioning behavior of L12-structured γ′-based Co-Ti-W alloys upon Cr and Al alloying. Intermetallics 104, 97–102 (2019).
Co-3.1W-14.7Ti | Co3Ti | Co-15Ti-3W | Yoo, B., Im, H. J., Seol, J. B. & Choi, P. P. On the microstructural evolution and partitioning behavior of L12-structured γ′-based Co-Ti-W alloys upon Cr and Al alloying. Intermetallics 104, 97–102 (2019). | 1144 | 1216 | 1318 |  | #N/A | 82.2Co-3.1W-14.7Ti | Co-15Ti-3WYoo, B., Im, H. J., Seol, J. B. & Choi, P. P. On the microstructural evolution and partitioning behavior of L12-structured γ′-based Co-Ti-W alloys upon Cr and Al alloying. Intermetallics 104, 97–102 (2019).
Co-6.8Ti-8.3V-1.1Mo | Co3Ti | Co-8V-8Ti-2Ta | Yu, J. et al. A two-stage predicting model for γ′ solvus temperature of L12-strengthened Co-base superalloys based on machine learning. Intermetallics 110, 106466 (2019). | 1132 |  |  |  | #N/A | 83.8Co-6.8Ti-8.3V-1.1Mo | Co-8V-8Ti-2TaYu, J. et al. A two-stage predicting model for γ′ solvus temperature of L12-strengthened Co-base superalloys based on machine learning. Intermetallics 110, 106466 (2019).
Co-7.Ti-1.Nb-9.4V | Co3Ti | Co-8V-8Ti-2Nb | Yu, J. et al. A two-stage predicting model for γ′ solvus temperature of L12-strengthened Co-base superalloys based on machine learning. Intermetallics 110, 106466 (2019). | 1113 |  |  |  | #N/A | 82.6Co-7.0Ti-1.0Nb-9.4V | Co-8V-8Ti-2NbYu, J. et al. A two-stage predicting model for γ′ solvus temperature of L12-strengthened Co-base superalloys based on machine learning. Intermetallics 110, 106466 (2019).
Co-7.6Ti-8.3V-2.Mo | W-free | Co-8V-8Ti-2Mo | Yu, J. et al. A two-stage predicting model for γ′ solvus temperature of L12-strengthened Co-base superalloys based on machine learning. Intermetallics 110, 106466 (2019). | 1108 |  |  |  | #N/A | 82.1Co-7.6Ti-8.3V-2.0Mo | Co-8V-8Ti-2MoYu, J. et al. A two-stage predicting model for γ′ solvus temperature of L12-strengthened Co-base superalloys based on machine learning. Intermetallics 110, 106466 (2019).
Co-8.Ti-8.V | Co3Ti | Co-8V-8Ti | Yu, J. et al. A two-stage predicting model for γ′ solvus temperature of L12-strengthened Co-base superalloys based on machine learning. Intermetallics 110, 106466 (2019). | 1084 |  |  |  | #N/A | 84.0Co-8.0Ti-8.0V | Co-8V-8TiYu, J. et al. A two-stage predicting model for γ′ solvus temperature of L12-strengthened Co-base superalloys based on machine learning. Intermetallics 110, 106466 (2019).
Co-7.7Ti-8.3V-0.9Mo | W-free | Co-8V-8Ti-2W | Yu, J. et al. A two-stage predicting model for γ′ solvus temperature of L12-strengthened Co-base superalloys based on machine learning. Intermetallics 110, 106466 (2019). | 1084 |  |  |  | #N/A | 83.1Co-7.7Ti-8.3V-0.9Mo | Co-8V-8Ti-2WYu, J. et al. A two-stage predicting model for γ′ solvus temperature of L12-strengthened Co-base superalloys based on machine learning. Intermetallics 110, 106466 (2019).
Co-25.Ni-9.Al-5.Cr-6.W-4.Ti-2.Ta-1.V | CoAlWX+ | wang #4 | Yu, J., Wang, C., Chen, Y., Wang, C. & Liu, X. Accelerated design of L12-strengthened co-base Superalloys based on machine learning of experimental data. Mater. Des. 108996 (2020) doi:10.1016/j.matdes.2020.108996. | 1233 |  |  |  | #N/A | 73.0Co-25.0Ni-9.0Al-5.0Cr-6.0W-4.0Ti-2.0Ta-1.0V | wang #4Yu, J., Wang, C., Chen, Y., Wang, C. & Liu, X. Accelerated design of L12-strengthened co-base Superalloys based on machine learning of experimental data. Mater. Des. 108996 (2020) doi:10.1016/j.matdes.2020.108996.
Co-25.Ni-9.Al-5.Cr-5.W-4.Ti-2.Ta-1.Nb-1.V | Co3Ti | wang #6 | Yu, J., Wang, C., Chen, Y., Wang, C. & Liu, X. Accelerated design of L12-strengthened co-base Superalloys based on machine learning of experimental data. Mater. Des. 108996 (2020) doi:10.1016/j.matdes.2020.108996. | 1230 |  |  |  | #N/A | 73.0Co-25.0Ni-9.0Al-5.0Cr-5.0W-4.0Ti-2.0Ta-1.0Nb-1.0V | wang #6Yu, J., Wang, C., Chen, Y., Wang, C. & Liu, X. Accelerated design of L12-strengthened co-base Superalloys based on machine learning of experimental data. Mater. Des. 108996 (2020) doi:10.1016/j.matdes.2020.108996.
Co-25.Ni-9.Al-5.Cr-6.W-4.Ti-2.Ta-1.Nb | CoAlWX+ | wang #5 | Yu, J., Wang, C., Chen, Y., Wang, C. & Liu, X. Accelerated design of L12-strengthened co-base Superalloys based on machine learning of experimental data. Mater. Des. 108996 (2020) doi:10.1016/j.matdes.2020.108996. | 1229 |  |  |  | #N/A | 73.0Co-25.0Ni-9.0Al-5.0Cr-6.0W-4.0Ti-2.0Ta-1.0Nb | wang #5Yu, J., Wang, C., Chen, Y., Wang, C. & Liu, X. Accelerated design of L12-strengthened co-base Superalloys based on machine learning of experimental data. Mater. Des. 108996 (2020) doi:10.1016/j.matdes.2020.108996.
Co-30.Ni-9.Al-6.W-4.Ti-2.Ta-1.V | CoAlWX+ | wang #2 | Yu, J., Wang, C., Chen, Y., Wang, C. & Liu, X. Accelerated design of L12-strengthened co-base Superalloys based on machine learning of experimental data. Mater. Des. 108996 (2020) doi:10.1016/j.matdes.2020.108996. | 1215 |  |  |  | #N/A | 78.0Co-30.0Ni-9.0Al-6.0W-4.0Ti-2.0Ta-1.0V | wang #2Yu, J., Wang, C., Chen, Y., Wang, C. & Liu, X. Accelerated design of L12-strengthened co-base Superalloys based on machine learning of experimental data. Mater. Des. 108996 (2020) doi:10.1016/j.matdes.2020.108996.
Co-30.Ni-8.Al-6.W-4.Ti-2.Ta-1.Nb-1.V | CoAlWX+ | wang #1 | Yu, J., Wang, C., Chen, Y., Wang, C. & Liu, X. Accelerated design of L12-strengthened co-base Superalloys based on machine learning of experimental data. Mater. Des. 108996 (2020) doi:10.1016/j.matdes.2020.108996. | 1200 |  |  |  | #N/A | 78.0Co-30.0Ni-8.0Al-6.0W-4.0Ti-2.0Ta-1.0Nb-1.0V | wang #1Yu, J., Wang, C., Chen, Y., Wang, C. & Liu, X. Accelerated design of L12-strengthened co-base Superalloys based on machine learning of experimental data. Mater. Des. 108996 (2020) doi:10.1016/j.matdes.2020.108996.
Co-30.Ni-8.Al-6.W-4.Ti-2.Ta-1.Nb | CoAlWX+ | wang #3 | Yu, J., Wang, C., Chen, Y., Wang, C. & Liu, X. Accelerated design of L12-strengthened co-base Superalloys based on machine learning of experimental data. Mater. Des. 108996 (2020) doi:10.1016/j.matdes.2020.108996. | 1198 |  |  |  | #N/A | 79.0Co-30.0Ni-8.0Al-6.0W-4.0Ti-2.0Ta-1.0Nb | wang #3Yu, J., Wang, C., Chen, Y., Wang, C. & Liu, X. Accelerated design of L12-strengthened co-base Superalloys based on machine learning of experimental data. Mater. Des. 108996 (2020) doi:10.1016/j.matdes.2020.108996.
Co-15.Cr-11.Ti | Co3Ti | CTC-1 | Zenk, C. H. et al. A novel type of Co–Ti–Cr-base γ/γ′ superalloys with low mass density. Acta Mater. 135, 244–251 (2017). | 1135 | 1153 | 1327 |  | #N/A | 74.0Co-15.0Cr-11.0Ti | CTC-1Zenk, C. H. et al. A novel type of Co–Ti–Cr-base γ/γ′ superalloys with low mass density. Acta Mater. 135, 244–251 (2017).
Co-37.5Ni-9.Al-8.Cr-9.W-0.04B | CoAlWX+ | NC50 | Zenk, C. H. et al. Intermediate Co/Ni-base model superalloys - Thermophysical properties, creep and oxidation. Scr. Mater. 112, 83–86 (2016). | 1038 | 1410 | 1452 |  | #N/A | 74.0Co-37.5Ni-9.0Al-8.0Cr-9.0W-0.04B | NC50Zenk, C. H. et al. Intermediate Co/Ni-base model superalloys - Thermophysical properties, creep and oxidation. Scr. Mater. 112, 83–86 (2016).
Co-18.8Ni-9.Al-8.Cr-9.W-0.04B | CoAlWX+ | NC75 | Zenk, C. H. et al. Intermediate Co/Ni-base model superalloys - Thermophysical properties, creep and oxidation. Scr. Mater. 112, 83–86 (2016). | 975 | 1412 | 1454 |  | #N/A | 74.0Co-18.8Ni-9.0Al-8.0Cr-9.0W-0.04B | NC75Zenk, C. H. et al. Intermediate Co/Ni-base model superalloys - Thermophysical properties, creep and oxidation. Scr. Mater. 112, 83–86 (2016).
Co-9.Al-8.Cr-9.W-0.04B | CoAlW-X | NC100 | Zenk, C. H. et al. Intermediate Co/Ni-base model superalloys - Thermophysical properties, creep and oxidation. Scr. Mater. 112, 83–86 (2016). | 951 | 1413 | 1456 |  | #N/A | 74.0Co-9.0Al-8.0Cr-9.0W-0.04B | NC100Zenk, C. H. et al. Intermediate Co/Ni-base model superalloys - Thermophysical properties, creep and oxidation. Scr. Mater. 112, 83–86 (2016).
Co-37.5Ni-9.Al-8.Cr-7.3W-0.04B | CoAlWX+ | ERBO-NC50_8Cr | Zenk, C. H. et al. The role of the base element in γ strengthened cobalt/nickel-base superalloys. Proc. Int. Symp. Superalloys 2016-Janua, 971–980 (2016). | 1040 | 1410 | 1452 |  | #N/A | 75.7Co-37.5Ni-9.0Al-8.0Cr-7.3W-0.04B | ERBO-NC50_8CrZenk, C. H. et al. The role of the base element in γ strengthened cobalt/nickel-base superalloys. Proc. Int. Symp. Superalloys 2016-Janua, 971–980 (2016).
Co-41.5Ni-9.6Al-7.4W-0.04B | CoAlW-X | ERBO-NC50_0Cr | Zenk, C. H. et al. The role of the base element in γ strengthened cobalt/nickel-base superalloys. Proc. Int. Symp. Superalloys 2016-Janua, 971–980 (2016). | 1027 | 1445 | 1479 |  | #N/A | 83.0Co-41.5Ni-9.6Al-7.4W-0.04B | ERBO-NC50_0CrZenk, C. H. et al. The role of the base element in γ strengthened cobalt/nickel-base superalloys. Proc. Int. Symp. Superalloys 2016-Janua, 971–980 (2016).
Co-20.8Ni-9.2Al-7.4W-0.04B | CoAlW-X | ERBO-NC75_0Cr | Zenk, C. H. et al. The role of the base element in γ strengthened cobalt/nickel-base superalloys. Proc. Int. Symp. Superalloys 2016-Janua, 971–980 (2016). | 984 | 1447 | 1477 |  | #N/A | 83.4Co-20.8Ni-9.2Al-7.4W-0.04B | ERBO-NC75_0CrZenk, C. H. et al. The role of the base element in γ strengthened cobalt/nickel-base superalloys. Proc. Int. Symp. Superalloys 2016-Janua, 971–980 (2016).
Co-18.8Ni-9.2Al-8.Cr-7.6W-0.04B | CoAlWX+ | ERBO-NC75_8Cr | Zenk, C. H. et al. The role of the base element in γ strengthened cobalt/nickel-base superalloys. Proc. Int. Symp. Superalloys 2016-Janua, 971–980 (2016). | 975 | 1422 | 1455 |  | #N/A | 75.2Co-18.8Ni-9.2Al-8.0Cr-7.6W-0.04B | ERBO-NC75_8CrZenk, C. H. et al. The role of the base element in γ strengthened cobalt/nickel-base superalloys. Proc. Int. Symp. Superalloys 2016-Janua, 971–980 (2016).
Co-9.4Al-7.5W-0.04B | CoAlW-X | ERBO-NC100_0Cr | Zenk, C. H. et al. The role of the base element in γ strengthened cobalt/nickel-base superalloys. Proc. Int. Symp. Superalloys 2016-Janua, 971–980 (2016). | 958 | 1447 | 1477 |  | #N/A | 83.0Co-9.4Al-7.5W-0.04B | ERBO-NC100_0CrZenk, C. H. et al. The role of the base element in γ strengthened cobalt/nickel-base superalloys. Proc. Int. Symp. Superalloys 2016-Janua, 971–980 (2016).
Co-8.7Al-8.Cr-7.9W-0.04B | CoAlW-X | ERBO-NC100_8Cr | Zenk, C. H. et al. The role of the base element in γ strengthened cobalt/nickel-base superalloys. Proc. Int. Symp. Superalloys 2016-Janua, 971–980 (2016). | 950 | 1412 | 1452 |  | #N/A | 75.4Co-8.7Al-8.0Cr-7.9W-0.04B | ERBO-NC100_8CrZenk, C. H. et al. The role of the base element in γ strengthened cobalt/nickel-base superalloys. Proc. Int. Symp. Superalloys 2016-Janua, 971–980 (2016).
Co-12.2Ti | Co3Ti | WG | Zenk, C. H., Neumeier, S., Stone, H. J. & Göken, M. Mechanical properties and lattice misfit of γ/γ’ strengthened Co-base superalloys in the Co-W-Al-Ti quaternary system. Intermetallics 55, 28–39 (2014). | -- | 1213 | 1340 |  | #N/A | 87.8Co-12.2Ti | WGZenk, C. H., Neumeier, S., Stone, H. J. & Göken, M. Mechanical properties and lattice misfit of γ/γ’ strengthened Co-base superalloys in the Co-W-Al-Ti quaternary system. Intermetallics 55, 28–39 (2014).
Co-1.4Al-1.3W-10.3Ti | Co3Ti | WF | Zenk, C. H., Neumeier, S., Stone, H. J. & Göken, M. Mechanical properties and lattice misfit of γ/γ’ strengthened Co-base superalloys in the Co-W-Al-Ti quaternary system. Intermetallics 55, 28–39 (2014). | 1037 | 1274 | 1357 |  | #N/A | 87.0Co-1.4Al-1.3W-10.3Ti | WFZenk, C. H., Neumeier, S., Stone, H. J. & Göken, M. Mechanical properties and lattice misfit of γ/γ’ strengthened Co-base superalloys in the Co-W-Al-Ti quaternary system. Intermetallics 55, 28–39 (2014).
Co-2.8Al-2.5W-8.5Ti | Co3Ti | WE | Zenk, C. H., Neumeier, S., Stone, H. J. & Göken, M. Mechanical properties and lattice misfit of γ/γ’ strengthened Co-base superalloys in the Co-W-Al-Ti quaternary system. Intermetallics 55, 28–39 (2014). | 1035 | 1276 | 1383 |  | #N/A | 86.2Co-2.8Al-2.5W-8.5Ti | WEZenk, C. H., Neumeier, S., Stone, H. J. & Göken, M. Mechanical properties and lattice misfit of γ/γ’ strengthened Co-base superalloys in the Co-W-Al-Ti quaternary system. Intermetallics 55, 28–39 (2014).
Co-4.5Al-4.1W-6.1Ti | CoAlW-X | WD | Zenk, C. H., Neumeier, S., Stone, H. J. & Göken, M. Mechanical properties and lattice misfit of γ/γ’ strengthened Co-base superalloys in the Co-W-Al-Ti quaternary system. Intermetallics 55, 28–39 (2014). | 1032 | 1322 | 1414 |  | #N/A | 85.3Co-4.5Al-4.1W-6.1Ti | WDZenk, C. H., Neumeier, S., Stone, H. J. & Göken, M. Mechanical properties and lattice misfit of γ/γ’ strengthened Co-base superalloys in the Co-W-Al-Ti quaternary system. Intermetallics 55, 28–39 (2014).
Co-7.Al-6.1W-3.7Ti | CoAlWX+ | WC | Zenk, C. H., Neumeier, S., Stone, H. J. & Göken, M. Mechanical properties and lattice misfit of γ/γ’ strengthened Co-base superalloys in the Co-W-Al-Ti quaternary system. Intermetallics 55, 28–39 (2014). | 1017 | 1365 | 1435 |  | #N/A | 83.2Co-7.0Al-6.1W-3.7Ti | WCZenk, C. H., Neumeier, S., Stone, H. J. & Göken, M. Mechanical properties and lattice misfit of γ/γ’ strengthened Co-base superalloys in the Co-W-Al-Ti quaternary system. Intermetallics 55, 28–39 (2014).
Co-8.4Al-7.5W-1.9Ti | CoAlWX+ | WB | Zenk, C. H., Neumeier, S., Stone, H. J. & Göken, M. Mechanical properties and lattice misfit of γ/γ’ strengthened Co-base superalloys in the Co-W-Al-Ti quaternary system. Intermetallics 55, 28–39 (2014). | 1009 | 1397 | 1458 |  | #N/A | 82.2Co-8.4Al-7.5W-1.9Ti | WBZenk, C. H., Neumeier, S., Stone, H. J. & Göken, M. Mechanical properties and lattice misfit of γ/γ’ strengthened Co-base superalloys in the Co-W-Al-Ti quaternary system. Intermetallics 55, 28–39 (2014).
Co-9.9Al-8.8W | CoAlW-X | WA | Zenk, C. H., Neumeier, S., Stone, H. J. & Göken, M. Mechanical properties and lattice misfit of γ/γ’ strengthened Co-base superalloys in the Co-W-Al-Ti quaternary system. Intermetallics 55, 28–39 (2014). | 991 | 1446 | -- |  | #N/A | 81.3Co-9.9Al-8.8W | WAZenk, C. H., Neumeier, S., Stone, H. J. & Göken, M. Mechanical properties and lattice misfit of γ/γ’ strengthened Co-base superalloys in the Co-W-Al-Ti quaternary system. Intermetallics 55, 28–39 (2014).
Co-30.Ni-4.1Al-12.Cr-2.W-4.9Ti-1.Ta-1.6Mo-0.4Si-0.1Hf-0.07C-0.01Zr-0.09B | Low-W | 4Al-4.9Ti | Zhang, Y. Y. et al. Microstructure Evolution of Multicomponent γ′-Strengthened Co-Based Superalloy at 750 °C and 1000 °C with Different Al and Ti Contents. Metall. Mater. Trans. A Phys. Metall. Mater. Sci. 51, 1755–1770 (2020). | 1097 |  |  |  | #N/A | 73.9Co-30.0Ni-4.1Al-12.0Cr-2.0W-4.9Ti-1.0Ta-1.6Mo-0.4Si-0.1Hf-0.07C-0.01Zr-0.09B | 4Al-4.9TiZhang, Y. Y. et al. Microstructure Evolution of Multicomponent γ′-Strengthened Co-Based Superalloy at 750 °C and 1000 °C with Different Al and Ti Contents. Metall. Mater. Trans. A Phys. Metall. Mater. Sci. 51, 1755–1770 (2020).
Co-30.1Ni-5.6Al-11.9Cr-2.1W-4.3Ti-1.Ta-1.6Mo-0.4Si-0.1Hf-0.07C-0.01Zr-0.09B | Low-W | 5.5Al-5.2Ti | Zhang, Y. Y. et al. Microstructure Evolution of Multicomponent γ′-Strengthened Co-Based Superalloy at 750 °C and 1000 °C with Different Al and Ti Contents. Metall. Mater. Trans. A Phys. Metall. Mater. Sci. 51, 1755–1770 (2020). | 1097 |  |  |  | #N/A | 72.9Co-30.1Ni-5.6Al-11.9Cr-2.1W-4.3Ti-1.0Ta-1.6Mo-0.4Si-0.1Hf-0.07C-0.01Zr-0.09B | 5.5Al-5.2TiZhang, Y. Y. et al. Microstructure Evolution of Multicomponent γ′-Strengthened Co-Based Superalloy at 750 °C and 1000 °C with Different Al and Ti Contents. Metall. Mater. Trans. A Phys. Metall. Mater. Sci. 51, 1755–1770 (2020).
Co-30.1Ni-7.1Al-12.1Cr-2.W-3.5Ti-1.Ta-1.3Mo-0.4Si-0.1Hf-0.08C-0.01Zr-0.09B | Low-W | 7Al-3.5Ti | Zhang, Y. Y. et al. Microstructure Evolution of Multicomponent γ′-Strengthened Co-Based Superalloy at 750 °C and 1000 °C with Different Al and Ti Contents. Metall. Mater. Trans. A Phys. Metall. Mater. Sci. 51, 1755–1770 (2020). | 1095 |  |  |  | #N/A | 72.3Co-30.1Ni-7.1Al-12.1Cr-2.0W-3.5Ti-1.0Ta-1.3Mo-0.4Si-0.1Hf-0.08C-0.01Zr-0.09B | 7Al-3.5TiZhang, Y. Y. et al. Microstructure Evolution of Multicomponent γ′-Strengthened Co-Based Superalloy at 750 °C and 1000 °C with Different Al and Ti Contents. Metall. Mater. Trans. A Phys. Metall. Mater. Sci. 51, 1755–1770 (2020).
Co-30.Ni-4.Al-12.Cr-2.W-4.9Ti-1.Ta-1.5Mo-0.4Si-0.1Hf-0.07C-0.01Zr-0.09B | Low-W | 4Al-4.9Ti | Zhang, Y. Y. Y. Y., Fu, H., Zhou, X., Zhang, Y. Y. Y. Y. & Xie, J. Enhanced mechanical properties of wrought γ′-strengthened Co-base superalloys by adjusting the relative content of Al and Ti. Intermetallics 112, 106543 (2019). | 1097 | 1280 | 1381 |  | #N/A | 73.9Co-30.0Ni-4.0Al-12.0Cr-2.0W-4.9Ti-1.0Ta-1.5Mo-0.4Si-0.1Hf-0.07C-0.01Zr-0.09B | 4Al-4.9TiZhang, Y. Y. Y. Y., Fu, H., Zhou, X., Zhang, Y. Y. Y. Y. & Xie, J. Enhanced mechanical properties of wrought γ′-strengthened Co-base superalloys by adjusting the relative content of Al and Ti. Intermetallics 112, 106543 (2019).
Co-30.Ni-5.5Al-12.Cr-2.W-4.2Ti-1.Ta-1.5Mo-0.4Si-0.1Hf-0.07C-0.01Zr-0.09B | Low-W | 5.5Al-4.2Ti | Zhang, Y. Y. Y. Y., Fu, H., Zhou, X., Zhang, Y. Y. Y. Y. & Xie, J. Enhanced mechanical properties of wrought γ′-strengthened Co-base superalloys by adjusting the relative content of Al and Ti. Intermetallics 112, 106543 (2019). | 1097 | 1291 | 1381 |  | #N/A | 73.1Co-30.0Ni-5.5Al-12.0Cr-2.0W-4.2Ti-1.0Ta-1.5Mo-0.4Si-0.1Hf-0.07C-0.01Zr-0.09B | 5.5Al-4.2TiZhang, Y. Y. Y. Y., Fu, H., Zhou, X., Zhang, Y. Y. Y. Y. & Xie, J. Enhanced mechanical properties of wrought γ′-strengthened Co-base superalloys by adjusting the relative content of Al and Ti. Intermetallics 112, 106543 (2019).
Co-30.Ni-7.Al-12.Cr-2.W-3.5Ti-1.Ta-1.5Mo-0.4Si-0.1Hf-0.08C-0.01Zr-0.09B | Low-W | 7Al-3.5Ti | Zhang, Y. Y. Y. Y., Fu, H., Zhou, X., Zhang, Y. Y. Y. Y. & Xie, J. Enhanced mechanical properties of wrought γ′-strengthened Co-base superalloys by adjusting the relative content of Al and Ti. Intermetallics 112, 106543 (2019). | 1095 | 1283 | 1380 |  | #N/A | 72.3Co-30.0Ni-7.0Al-12.0Cr-2.0W-3.5Ti-1.0Ta-1.5Mo-0.4Si-0.1Hf-0.08C-0.01Zr-0.09B | 7Al-3.5TiZhang, Y. Y. Y. Y., Fu, H., Zhou, X., Zhang, Y. Y. Y. Y. & Xie, J. Enhanced mechanical properties of wrought γ′-strengthened Co-base superalloys by adjusting the relative content of Al and Ti. Intermetallics 112, 106543 (2019).
Co-30.Ni-6.Al-12.Cr-2.W-3.5Ti-1.Ta-1.5Mo-0.4Si-0.1Hf-0.09C-0.01Zr-0.08B | Low-W | 6Al-3.5Ti | Zhang, Y. Y. Y. Y., Fu, H., Zhou, X., Zhang, Y. Y. Y. Y. & Xie, J. Enhanced mechanical properties of wrought γ′-strengthened Co-base superalloys by adjusting the relative content of Al and Ti. Intermetallics 112, 106543 (2019). | 1083 | 1298 | 1390 |  | #N/A | 73.3Co-30.0Ni-6.0Al-12.0Cr-2.0W-3.5Ti-1.0Ta-1.5Mo-0.4Si-0.1Hf-0.09C-0.01Zr-0.08B | 6Al-3.5TiZhang, Y. Y. Y. Y., Fu, H., Zhou, X., Zhang, Y. Y. Y. Y. & Xie, J. Enhanced mechanical properties of wrought γ′-strengthened Co-base superalloys by adjusting the relative content of Al and Ti. Intermetallics 112, 106543 (2019).
Co-8.Al-3.W | CoAlW-X | 8Al3W | Zhang, Y. Y. Y., Fu, H., Zhou, X., Zhang, Y. Y. Y. & Xie, J. Effects of aluminum and molybdenum content on the microstructure and properties of multi-component γ′-strengthened cobalt-base superalloys. Mater. Sci. Eng. A 737, 265–273 (2018). | 1105 | 1309 |  |  | #N/A | 89.0Co-8.0Al-3.0W | 8Al3WZhang, Y. Y. Y., Fu, H., Zhou, X., Zhang, Y. Y. Y. & Xie, J. Effects of aluminum and molybdenum content on the microstructure and properties of multi-component γ′-strengthened cobalt-base superalloys. Mater. Sci. Eng. A 737, 265–273 (2018).
Co-8.Al-2.W-1.Mo | Low-W | 8Al2W1Mo | Zhang, Y. Y. Y., Fu, H., Zhou, X., Zhang, Y. Y. Y. & Xie, J. Effects of aluminum and molybdenum content on the microstructure and properties of multi-component γ′-strengthened cobalt-base superalloys. Mater. Sci. Eng. A 737, 265–273 (2018). | 1095 | 1303 |  |  | #N/A | 89.0Co-8.0Al-2.0W-1.0Mo | 8Al2W1MoZhang, Y. Y. Y., Fu, H., Zhou, X., Zhang, Y. Y. Y. & Xie, J. Effects of aluminum and molybdenum content on the microstructure and properties of multi-component γ′-strengthened cobalt-base superalloys. Mater. Sci. Eng. A 737, 265–273 (2018).
Co-6.Al-3.W | CoAlW-X | 6Al3W | Zhang, Y. Y. Y., Fu, H., Zhou, X., Zhang, Y. Y. Y. & Xie, J. Effects of aluminum and molybdenum content on the microstructure and properties of multi-component γ′-strengthened cobalt-base superalloys. Mater. Sci. Eng. A 737, 265–273 (2018). | 1086 | 1326 |  |  | #N/A | 91.0Co-6.0Al-3.0W | 6Al3WZhang, Y. Y. Y., Fu, H., Zhou, X., Zhang, Y. Y. Y. & Xie, J. Effects of aluminum and molybdenum content on the microstructure and properties of multi-component γ′-strengthened cobalt-base superalloys. Mater. Sci. Eng. A 737, 265–273 (2018).
Co-8.Al-1.W-2.Mo | Low-W | 8Al1W2Mo | Zhang, Y. Y. Y., Fu, H., Zhou, X., Zhang, Y. Y. Y. & Xie, J. Effects of aluminum and molybdenum content on the microstructure and properties of multi-component γ′-strengthened cobalt-base superalloys. Mater. Sci. Eng. A 737, 265–273 (2018). | 1086 | 1299 |  |  | #N/A | 89.0Co-8.0Al-1.0W-2.0Mo | 8Al1W2MoZhang, Y. Y. Y., Fu, H., Zhou, X., Zhang, Y. Y. Y. & Xie, J. Effects of aluminum and molybdenum content on the microstructure and properties of multi-component γ′-strengthened cobalt-base superalloys. Mater. Sci. Eng. A 737, 265–273 (2018).
Co-6.Al-2.W-1.Mo | Low-W | 6Al2W1Mo | Zhang, Y. Y. Y., Fu, H., Zhou, X., Zhang, Y. Y. Y. & Xie, J. Effects of aluminum and molybdenum content on the microstructure and properties of multi-component γ′-strengthened cobalt-base superalloys. Mater. Sci. Eng. A 737, 265–273 (2018). | 1074 | 1320 |  |  | #N/A | 91.0Co-6.0Al-2.0W-1.0Mo | 6Al2W1MoZhang, Y. Y. Y., Fu, H., Zhou, X., Zhang, Y. Y. Y. & Xie, J. Effects of aluminum and molybdenum content on the microstructure and properties of multi-component γ′-strengthened cobalt-base superalloys. Mater. Sci. Eng. A 737, 265–273 (2018).
Co-9.Al-9.W-2.Ta-0.02B | CoAlW-X | Co–9Al–9W–2Ta–0.02B | Zhong, F., Li, S. & Sha, J. Tensile behaviour of Co-Al-W-Ta-B-Mo alloys with a coherent γ/γ’ microstructure at room and high temperatures. Mater. Sci. Eng. A 637, 175–182 (2015). | 1091 |  |  |  | #N/A | 80.0Co-9.0Al-9.0W-2.0Ta-0.02B | Co–9Al–9W–2Ta–0.02BZhong, F., Li, S. & Sha, J. Tensile behaviour of Co-Al-W-Ta-B-Mo alloys with a coherent γ/γ’ microstructure at room and high temperatures. Mater. Sci. Eng. A 637, 175–182 (2015).
Co-9.Al-7.W-2.Ta-2.Mo-0.02B | CoAlWX+ | Co–9Al–7W–2Ta–0.02B–2Mo | Zhong, F., Li, S. & Sha, J. Tensile behaviour of Co-Al-W-Ta-B-Mo alloys with a coherent γ/γ’ microstructure at room and high temperatures. Mater. Sci. Eng. A 637, 175–182 (2015). | 1065 |  |  |  | #N/A | 80.0Co-9.0Al-7.0W-2.0Ta-2.0Mo-0.02B | Co–9Al–7W–2Ta–0.02B–2MoZhong, F., Li, S. & Sha, J. Tensile behaviour of Co-Al-W-Ta-B-Mo alloys with a coherent γ/γ’ microstructure at room and high temperatures. Mater. Sci. Eng. A 637, 175–182 (2015).
Co-9.Al-5.W-2.Ta-4.Mo-0.02B | CoAlWX+ | Co–9Al–5W–2Ta–0.02B–4Mo | Zhong, F., Li, S. & Sha, J. Tensile behaviour of Co-Al-W-Ta-B-Mo alloys with a coherent γ/γ’ microstructure at room and high temperatures. Mater. Sci. Eng. A 637, 175–182 (2015). | 1043 |  |  |  | #N/A | 80.0Co-9.0Al-5.0W-2.0Ta-4.0Mo-0.02B | Co–9Al–5W–2Ta–0.02B–4MoZhong, F., Li, S. & Sha, J. Tensile behaviour of Co-Al-W-Ta-B-Mo alloys with a coherent γ/γ’ microstructure at room and high temperatures. Mater. Sci. Eng. A 637, 175–182 (2015).
Co-20.Ni-7.Al-7.W-4.Ti-2.Ta | CoAlWX+ | 20Ni | Zhou, H. J. et al. Alloying effects on microstructural stability and γ′ phase nano-hardness in Co-Al-W-Ta-Ti-base superalloys. in Proceedings of the International Symposium on Superalloys vols 2016-Janua 981–990 (Minerals, Metals and Materials Society, 2016). | 1185 | >1270 |  |  | 80.0Co-20.0Ni-7.0Al-7.0W-4.0Ti-2.0Ta | 80.0Co-20.0Ni-7.0Al-7.0W-4.0Ti-2.0Ta | 20NiZhou, H. J. et al. Alloying effects on microstructural stability and γ′ phase nano-hardness in Co-Al-W-Ta-Ti-base superalloys. in Proceedings of the International Symposium on Superalloys vols 2016-Janua 981–990 (Minerals, Metals and Materials Society, 2016).
Co-7.Al-7.W-4.Ti-2.Ta-1.V | CoAlWX+ | 1V | Zhou, H. J. et al. Alloying effects on microstructural stability and γ′ phase nano-hardness in Co-Al-W-Ta-Ti-base superalloys. in Proceedings of the International Symposium on Superalloys vols 2016-Janua 981–990 (Minerals, Metals and Materials Society, 2016). | 1166 | 1312 |  |  | 79.0Co-7.0Al-7.0W-4.0Ti-2.0Ta-1.0V | 79.0Co-7.0Al-7.0W-4.0Ti-2.0Ta-1.0V | 1VZhou, H. J. et al. Alloying effects on microstructural stability and γ′ phase nano-hardness in Co-Al-W-Ta-Ti-base superalloys. in Proceedings of the International Symposium on Superalloys vols 2016-Janua 981–990 (Minerals, Metals and Materials Society, 2016).
Co-7.Al-7.W-4.Ti-2.Ta | CoAlWX+ | Baseline | Zhou, H. J. et al. Alloying effects on microstructural stability and γ′ phase nano-hardness in Co-Al-W-Ta-Ti-base superalloys. in Proceedings of the International Symposium on Superalloys vols 2016-Janua 981–990 (Minerals, Metals and Materials Society, 2016). | 1160 | 1313 |  |  | 80.0Co-7.0Al-7.0W-4.0Ti-2.0Ta | 80.0Co-7.0Al-7.0W-4.0Ti-2.0Ta | BaselineZhou, H. J. et al. Alloying effects on microstructural stability and γ′ phase nano-hardness in Co-Al-W-Ta-Ti-base superalloys. in Proceedings of the International Symposium on Superalloys vols 2016-Janua 981–990 (Minerals, Metals and Materials Society, 2016).
Co-7.Al-6.W-4.Ti-2.Ta-1.Nb | CoAlWX+ | 1Nb | Zhou, H. J. et al. Alloying effects on microstructural stability and γ′ phase nano-hardness in Co-Al-W-Ta-Ti-base superalloys. in Proceedings of the International Symposium on Superalloys vols 2016-Janua 981–990 (Minerals, Metals and Materials Society, 2016). | 1150 | 1285 |  |  | 80.0Co-7.0Al-6.0W-4.0Ti-2.0Ta-1.0Nb | 80.0Co-7.0Al-6.0W-4.0Ti-2.0Ta-1.0Nb | 1NbZhou, H. J. et al. Alloying effects on microstructural stability and γ′ phase nano-hardness in Co-Al-W-Ta-Ti-base superalloys. in Proceedings of the International Symposium on Superalloys vols 2016-Janua 981–990 (Minerals, Metals and Materials Society, 2016).
Co-7.Al-6.W-4.Ti-2.Ta-1.Mo | CoAlWX+ | 1Mo | Zhou, H. J. et al. Alloying effects on microstructural stability and γ′ phase nano-hardness in Co-Al-W-Ta-Ti-base superalloys. in Proceedings of the International Symposium on Superalloys vols 2016-Janua 981–990 (Minerals, Metals and Materials Society, 2016). | 1143 | 1317 |  |  | 80.0Co-7.0Al-6.0W-4.0Ti-2.0Ta-1.0Mo | 80.0Co-7.0Al-6.0W-4.0Ti-2.0Ta-1.0Mo | 1MoZhou, H. J. et al. Alloying effects on microstructural stability and γ′ phase nano-hardness in Co-Al-W-Ta-Ti-base superalloys. in Proceedings of the International Symposium on Superalloys vols 2016-Janua 981–990 (Minerals, Metals and Materials Society, 2016).
Co-7.Al-4.Cr-7.W-4.Ti-2.Ta | CoAlWX+ | 4Cr | Zhou, H. J. et al. Alloying effects on microstructural stability and γ′ phase nano-hardness in Co-Al-W-Ta-Ti-base superalloys. in Proceedings of the International Symposium on Superalloys vols 2016-Janua 981–990 (Minerals, Metals and Materials Society, 2016). | 1094 | 1323 |  |  | 76.0Co-7.0Al-4.0Cr-7.0W-4.0Ti-2.0Ta | 76.0Co-7.0Al-4.0Cr-7.0W-4.0Ti-2.0Ta | 4CrZhou, H. J. et al. Alloying effects on microstructural stability and γ′ phase nano-hardness in Co-Al-W-Ta-Ti-base superalloys. in Proceedings of the International Symposium on Superalloys vols 2016-Janua 981–990 (Minerals, Metals and Materials Society, 2016).
Co-7.Al-7.W-4.Ti-2.Ta | CoAlWX+ | Alloy A | Zhou, H. J., Xue, F., Chang, H. & Feng, Q. Effect of Mo on microstructural characteristics and coarsening kinetics of γ’ precipitates in Co–Al–W–Ta–Ti alloys. J. Mater. Sci. Technol. 34, 799–805 (2018). | 1157 |  |  |  | #N/A | 80.0Co-7.0Al-7.0W-4.0Ti-2.0Ta | Alloy AZhou, H. J., Xue, F., Chang, H. & Feng, Q. Effect of Mo on microstructural characteristics and coarsening kinetics of γ’ precipitates in Co–Al–W–Ta–Ti alloys. J. Mater. Sci. Technol. 34, 799–805 (2018).
Co-7.Al-6.W-4.Ti-2.Ta-1.Mo | CoAlWX+ | Alloy B | Zhou, H. J., Xue, F., Chang, H. & Feng, Q. Effect of Mo on microstructural characteristics and coarsening kinetics of γ’ precipitates in Co–Al–W–Ta–Ti alloys. J. Mater. Sci. Technol. 34, 799–805 (2018). | 1143 |  |  |  | #N/A | 80.0Co-7.0Al-6.0W-4.0Ti-2.0Ta-1.0Mo | Alloy BZhou, H. J., Xue, F., Chang, H. & Feng, Q. Effect of Mo on microstructural characteristics and coarsening kinetics of γ’ precipitates in Co–Al–W–Ta–Ti alloys. J. Mater. Sci. Technol. 34, 799–805 (2018).
Co-7.Al-8.2W-0.9Ta | CoAlWX+ | 1Ta alloy | Zhou, X., Fu, H., Zhang, Y., Xu, H. & Xie, J. Effect of Ta and Ti on the solidification characteristics of novel γ′-strengthened Co-base superalloys. J. Alloys Compd. 768, 464–475 (2018). |  | 1446 | 1469 |  | #N/A | 83.8Co-7.0Al-8.2W-0.9Ta | 1Ta alloyZhou, X., Fu, H., Zhang, Y., Xu, H. & Xie, J. Effect of Ta and Ti on the solidification characteristics of novel γ′-strengthened Co-base superalloys. J. Alloys Compd. 768, 464–475 (2018).
Co-6.7Al-8.3W-4.Ti | CoAlW-X | 4Ti alloy | Zhou, X., Fu, H., Zhang, Y., Xu, H. & Xie, J. Effect of Ta and Ti on the solidification characteristics of novel γ′-strengthened Co-base superalloys. J. Alloys Compd. 768, 464–475 (2018). |  | 1368 | 1425 |  | #N/A | 81.0Co-6.7Al-8.3W-4.0Ti | 4Ti alloyZhou, X., Fu, H., Zhang, Y., Xu, H. & Xie, J. Effect of Ta and Ti on the solidification characteristics of novel γ′-strengthened Co-base superalloys. J. Alloys Compd. 768, 464–475 (2018).
Co-7.2Al-8.3W | CoAlW-X | Base alloy | Zhou, X., Fu, H., Zhang, Y., Xu, H. & Xie, J. Effect of Ta and Ti on the solidification characteristics of novel γ′-strengthened Co-base superalloys. J. Alloys Compd. 768, 464–475 (2018). |  | 1471 | 1484 |  | #N/A | 84.4Co-7.2Al-8.3W | Base alloyZhou, X., Fu, H., Zhang, Y., Xu, H. & Xie, J. Effect of Ta and Ti on the solidification characteristics of novel γ′-strengthened Co-base superalloys. J. Alloys Compd. 768, 464–475 (2018).
Co-7.1Al-8.2W-4.Ti-1.Ta | CoAlWX+ | TaTi Alloy | Zhou, X., Fu, H., Zhang, Y., Xu, H. & Xie, J. Effect of Ta and Ti on the solidification characteristics of novel γ′-strengthened Co-base superalloys. J. Alloys Compd. 768, 464–475 (2018). |  | 1336 | 1417 |  | #N/A | 79.7Co-7.1Al-8.2W-4.0Ti-1.0Ta | TaTi AlloyZhou, X., Fu, H., Zhang, Y., Xu, H. & Xie, J. Effect of Ta and Ti on the solidification characteristics of novel γ′-strengthened Co-base superalloys. J. Alloys Compd. 768, 464–475 (2018).
Co-30.Ni-6.Al-12.Cr-3.W-6.Ti-1.Ta | CoAlWX+ | 6Al12Cr6Ti | Zhuang, X., Li, L. & Feng, Q. Effects of Al, Cr, and Ti on the Oxidation Behaviors of Multi-component γ/γʹ CoNi-Based Superalloys. in 870–879 (2020). doi:10.1007/978-3-030-51834-9_85. | 1135 |  |  |  | #N/A |  | 6Al12Cr6TiZhuang, X., Li, L. & Feng, Q. Effects of Al, Cr, and Ti on the Oxidation Behaviors of Multi-component γ/γʹ CoNi-Based Superalloys. in 870–879 (2020). doi:10.1007/978-3-030-51834-9_85.
Co-30.Ni-6.Al-12.Cr-3.W-5.Ti-1.Ta | CoAlWX+ | 6Al12Cr5Ti | Zhuang, X., Li, L. & Feng, Q. Effects of Al, Cr, and Ti on the Oxidation Behaviors of Multi-component γ/γʹ CoNi-Based Superalloys. in 870–879 (2020). doi:10.1007/978-3-030-51834-9_85. | 1112 |  |  |  | #N/A |  | 6Al12Cr5TiZhuang, X., Li, L. & Feng, Q. Effects of Al, Cr, and Ti on the Oxidation Behaviors of Multi-component γ/γʹ CoNi-Based Superalloys. in 870–879 (2020). doi:10.1007/978-3-030-51834-9_85.
Co-30.Ni-6.Al-14.Cr-3.W-5.Ti-1.Ta | CoAlWX+ | 6Al14Cr5Ti | Zhuang, X., Li, L. & Feng, Q. Effects of Al, Cr, and Ti on the Oxidation Behaviors of Multi-component γ/γʹ CoNi-Based Superalloys. in 870–879 (2020). doi:10.1007/978-3-030-51834-9_85. | 1108 |  |  |  | #N/A |  | 6Al14Cr5TiZhuang, X., Li, L. & Feng, Q. Effects of Al, Cr, and Ti on the Oxidation Behaviors of Multi-component γ/γʹ CoNi-Based Superalloys. in 870–879 (2020). doi:10.1007/978-3-030-51834-9_85.
Co-30.Ni-8.Al-12.Cr-3.W-4.Ti-1.Ta | CoAlWX+ | 8Al12Cr4Ti | Zhuang, X., Li, L. & Feng, Q. Effects of Al, Cr, and Ti on the Oxidation Behaviors of Multi-component γ/γʹ CoNi-Based Superalloys. in 870–879 (2020). doi:10.1007/978-3-030-51834-9_85. | 1107 |  |  |  | #N/A |  | 8Al12Cr4TiZhuang, X., Li, L. & Feng, Q. Effects of Al, Cr, and Ti on the Oxidation Behaviors of Multi-component γ/γʹ CoNi-Based Superalloys. in 870–879 (2020). doi:10.1007/978-3-030-51834-9_85.
Co-30.Ni-8.Al-14.Cr-3.W-4.Ti-1.Ta | CoAlWX+ | 8Al14Cr4Ti | Zhuang, X., Li, L. & Feng, Q. Effects of Al, Cr, and Ti on the Oxidation Behaviors of Multi-component γ/γʹ CoNi-Based Superalloys. in 870–879 (2020). doi:10.1007/978-3-030-51834-9_85. | 1100 |  |  |  | #N/A |  | 8Al14Cr4TiZhuang, X., Li, L. & Feng, Q. Effects of Al, Cr, and Ti on the Oxidation Behaviors of Multi-component γ/γʹ CoNi-Based Superalloys. in 870–879 (2020). doi:10.1007/978-3-030-51834-9_85.
Co-30.Ni-8.Al-14.Cr-3.W-3.Ti-1.Ta | CoAlWX+ | 8Al14Cr3Ti | Zhuang, X., Li, L. & Feng, Q. Effects of Al, Cr, and Ti on the Oxidation Behaviors of Multi-component γ/γʹ CoNi-Based Superalloys. in 870–879 (2020). doi:10.1007/978-3-030-51834-9_85. | 1075 |  |  |  | #N/A |  | 8Al14Cr3TiZhuang, X., Li, L. & Feng, Q. Effects of Al, Cr, and Ti on the Oxidation Behaviors of Multi-component γ/γʹ CoNi-Based Superalloys. in 870–879 (2020). doi:10.1007/978-3-030-51834-9_85.
Co-8.Al-14.Cr-2.W | Low-W | 8Al2W14Cr | Zhuang, X., Lu, S., Li, L. & Feng, Q. Microstructures and properties of a novel γ′-strengthened multi-component CoNi-based wrought superalloy designed by CALPHAD method. Mater. Sci. Eng. A 780, (2020). | 1090 | 1310 | 1372 |  | #N/A | 76.0Co-8.0Al-14.0Cr-2.0W | 8Al2W14CrZhuang, X., Lu, S., Li, L. & Feng, Q. Microstructures and properties of a novel γ′-strengthened multi-component CoNi-based wrought superalloy designed by CALPHAD method. Mater. Sci. Eng. A 780, (2020).
Co-32.Ni-11.Al-5.Cr-2.W-2.Ti-3.Ta-0.5Nb-0.5Mo | Low-W | 9CoNi-1 | Zou, M., Li, W., Li, L., Zhao, J.-C. & Feng, Q. Machine Learning Assisted Design Approach for Developing γ′-Strengthened Co-Ni-Base Superalloys. in 937–947 (2020). doi:10.1007/978-3-030-51834-9_92. | 1201 |  |  |  | #N/A |  | 9CoNi-1Zou, M., Li, W., Li, L., Zhao, J.-C. & Feng, Q. Machine Learning Assisted Design Approach for Developing γ′-Strengthened Co-Ni-Base Superalloys. in 937–947 (2020). doi:10.1007/978-3-030-51834-9_92.
Co-30.Ni-11.Al-5.Cr-4.W-4.Ti-1.Ta | CoAlWX+ | 7CoNi-1 | Zou, M., Li, W., Li, L., Zhao, J.-C. & Feng, Q. Machine Learning Assisted Design Approach for Developing γ′-Strengthened Co-Ni-Base Superalloys. in 937–947 (2020). doi:10.1007/978-3-030-51834-9_92. | 1173 |  |  |  | #N/A |  | 7CoNi-1Zou, M., Li, W., Li, L., Zhao, J.-C. & Feng, Q. Machine Learning Assisted Design Approach for Developing γ′-Strengthened Co-Ni-Base Superalloys. in 937–947 (2020). doi:10.1007/978-3-030-51834-9_92.
Co-32.0Ni-6.Al-12.0Cr-3.0W-2.5Ti-1.5Ta-0.3Si-0.08C-0.01Zr-0.08B | 0 | CoWalloy1 | Abedi, H. R., & Ojo, O. A. (2021). Numerical Modeling of Gas Tungsten Arc Welding of a Newly Developed Cobalt-Based Superalloy. Metallurgical and Materials Transactions A: Physical Metallurgy and Materials Science, 52(11), 5043–5054. https://doi.org/10.1007/s11661-021-06451-x |  | 1306 | 1384 |  | #VALUE! |  | CoWalloy1Abedi, H. R., & Ojo, O. A. (2021). Numerical Modeling of Gas Tungsten Arc Welding of a Newly Developed Cobalt-Based Superalloy. Metallurgical and Materials Transactions A: Physical Metallurgy and Materials Science, 52(11), 5043–5054. https://doi.org/10.1007/s11661-021-06451-x
Co-28.8Ni-10.Al-10.2Cr-2.1Ti-2.1Ta-1.5Nb-2.2Mo | 0 | MCoHEA | Cao, B. X., Kong, H. J., Ding, Z. Y., Wu, S. W., Luan, J. H., Jiao, Z. B., Lu, J., Liu, C. T., & Yang, T. (2021). A novel L12-strengthened multicomponent Co-rich high-entropy alloy with both high γ′-solvus temperature and superior high-temperature strength. Scripta Materialia, 199. https://doi.org/10.1016/j.scriptamat.2021.113826 | 1125 |  |  |  | #VALUE! |  | MCoHEACao, B. X., Kong, H. J., Ding, Z. Y., Wu, S. W., Luan, J. H., Jiao, Z. B., Lu, J., Liu, C. T., & Yang, T. (2021). A novel L12-strengthened multicomponent Co-rich high-entropy alloy with both high γ′-solvus temperature and superior high-temperature strength. Scripta Materialia, 199. https://doi.org/10.1016/j.scriptamat.2021.113826
Co-12.Al-11.0W | CoAlW-X | 1 | Edtmaier, C., Wolf, M., de Oro Calderon, R., & Schubert, W. D. (2021). Effect of nickel on the formation of γ/γ’ microstructures in WC/Co-Ni-Al-W. International Journal of Refractory Metals and Hard Materials, 100. https://doi.org/10.1016/j.ijrmhm.2021.105652 | 1050
Co-15.0Ni-12.Al-11.0W | 0 | 2 | Edtmaier, C., Wolf, M., de Oro Calderon, R., & Schubert, W. D. (2021). Effect of nickel on the formation of γ/γ’ microstructures in WC/Co-Ni-Al-W. International Journal of Refractory Metals and Hard Materials, 100. https://doi.org/10.1016/j.ijrmhm.2021.105653 | 1080
Co-30.0Ni-12.Al-11.0W | 0 | 3 | Edtmaier, C., Wolf, M., de Oro Calderon, R., & Schubert, W. D. (2021). Effect of nickel on the formation of γ/γ’ microstructures in WC/Co-Ni-Al-W. International Journal of Refractory Metals and Hard Materials, 100. https://doi.org/10.1016/j.ijrmhm.2021.105654 | 1130
Co-45.0Ni-12.Al-11.0W | 0 | 4 | Edtmaier, C., Wolf, M., de Oro Calderon, R., & Schubert, W. D. (2021). Effect of nickel on the formation of γ/γ’ microstructures in WC/Co-Ni-Al-W. International Journal of Refractory Metals and Hard Materials, 100. https://doi.org/10.1016/j.ijrmhm.2021.105655 | 1170
Co-15.0Ni-11.Al-9.0W | 0 | 5 | Edtmaier, C., Wolf, M., de Oro Calderon, R., & Schubert, W. D. (2021). Effect of nickel on the formation of γ/γ’ microstructures in WC/Co-Ni-Al-W. International Journal of Refractory Metals and Hard Materials, 100. https://doi.org/10.1016/j.ijrmhm.2021.105656 | 1070
Co-17.5Ni-11.Al-9.0W | 0 | 6 | Edtmaier, C., Wolf, M., de Oro Calderon, R., & Schubert, W. D. (2021). Effect of nickel on the formation of γ/γ’ microstructures in WC/Co-Ni-Al-W. International Journal of Refractory Metals and Hard Materials, 100. https://doi.org/10.1016/j.ijrmhm.2021.105657 | 1050
Co-20.0Ni-11.Al-9.0W | 0 | 7 | Edtmaier, C., Wolf, M., de Oro Calderon, R., & Schubert, W. D. (2021). Effect of nickel on the formation of γ/γ’ microstructures in WC/Co-Ni-Al-W. International Journal of Refractory Metals and Hard Materials, 100. https://doi.org/10.1016/j.ijrmhm.2021.105658 | 1070
Co-13.0Ni-10.Al-8.0W | 0 | 8 | Edtmaier, C., Wolf, M., de Oro Calderon, R., & Schubert, W. D. (2021). Effect of nickel on the formation of γ/γ’ microstructures in WC/Co-Ni-Al-W. International Journal of Refractory Metals and Hard Materials, 100. https://doi.org/10.1016/j.ijrmhm.2021.105659 | 1000
Co-31.0Ni-10.1Al-2.1Ta-5.1Mo | #N/A | 0Ti | Mukhopadhyay, S., Pandey, P., Baler, N., Biswas, K., Makineni, S. K., & Chattopadhyay, K. (2021). The role of Ti addition on the evolution and stability of γ/γ′ microstructure in a Co-30Ni-10Al-5Mo-2Ta alloy. Acta Materialia, 208, 116736. https://doi.org/10.1016/j.actamat.2021.116736 | 1014 |  |  | PX
Co-32.0Ni-9.9Al-1.4Ti-1.7Ta-4.6Mo | #N/A | 2Ti | Mukhopadhyay, S., Pandey, P., Baler, N., Biswas, K., Makineni, S. K., & Chattopadhyay, K. (2021). The role of Ti addition on the evolution and stability of γ/γ′ microstructure in a Co-30Ni-10Al-5Mo-2Ta alloy. Acta Materialia, 208, 116736. https://doi.org/10.1016/j.actamat.2021.116737 | 1066 |  |  | PX
Co-30.6Ni-9.2Al-3.2Ti-2.1Ta-5.1Mo | #N/A | 3Ti | Mukhopadhyay, S., Pandey, P., Baler, N., Biswas, K., Makineni, S. K., & Chattopadhyay, K. (2021). The role of Ti addition on the evolution and stability of γ/γ′ microstructure in a Co-30Ni-10Al-5Mo-2Ta alloy. Acta Materialia, 208, 116736. https://doi.org/10.1016/j.actamat.2021.116738 | 1135 |  |  | PX
Co-30.5Ni-9.3Al-3.9Ti-2.2Ta-5.0Mo | #N/A | 4Ti | Mukhopadhyay, S., Pandey, P., Baler, N., Biswas, K., Makineni, S. K., & Chattopadhyay, K. (2021). The role of Ti addition on the evolution and stability of γ/γ′ microstructure in a Co-30Ni-10Al-5Mo-2Ta alloy. Acta Materialia, 208, 116736. https://doi.org/10.1016/j.actamat.2021.116739 | 1166 |  |  | PX
Co-31.0Ni-9.7Al-2.3Nb-5.2Mo | #N/A | 2Nb0Ti | Pandey, P., Shankar Prasad, A., Baler, N., & Chattopadhyay, K. (2021). On the effect of Ti addition on microstructural evolution, precipitate coarsening kinetics and mechanical properties in a Co–30Ni–10Al–5Mo–2Nb alloy. Materialia, 16. https://doi.org/10.1016/j.mtla.2021.101072 | 990
Co-30.5Ni-9.5Al-1.0Ti-2.0Nb-4.9Mo | #N/A | 2Nb1Ti | Pandey, P., Shankar Prasad, A., Baler, N., & Chattopadhyay, K. (2021). On the effect of Ti addition on microstructural evolution, precipitate coarsening kinetics and mechanical properties in a Co–30Ni–10Al–5Mo–2Nb alloy. Materialia, 16. https://doi.org/10.1016/j.mtla.2021.101073 | 1016
Co-30.6Ni-9.3Al-1.9Ti-2.1Nb-5.2Mo | #N/A | 2Nb2Ti | Pandey, P., Shankar Prasad, A., Baler, N., & Chattopadhyay, K. (2021). On the effect of Ti addition on microstructural evolution, precipitate coarsening kinetics and mechanical properties in a Co–30Ni–10Al–5Mo–2Nb alloy. Materialia, 16. https://doi.org/10.1016/j.mtla.2021.101074 | 1030
Co-30.7Ni-9.5Al-3.0Ti-1.9Nb-4.9Mo | #N/A | 2Nb3Ti | Pandey, P., Shankar Prasad, A., Baler, N., & Chattopadhyay, K. (2021). On the effect of Ti addition on microstructural evolution, precipitate coarsening kinetics and mechanical properties in a Co–30Ni–10Al–5Mo–2Nb alloy. Materialia, 16. https://doi.org/10.1016/j.mtla.2021.101075 | 1086
Co-30.3Ni-9.4Al-3.9Ti-1.8Nb-4.7Mo | #N/A | 2Nb4Ti | Pandey, P., Shankar Prasad, A., Baler, N., & Chattopadhyay, K. (2021). On the effect of Ti addition on microstructural evolution, precipitate coarsening kinetics and mechanical properties in a Co–30Ni–10Al–5Mo–2Nb alloy. Materialia, 16. https://doi.org/10.1016/j.mtla.2021.101076 | 1117
Co-29.4Ni-9.5Al-5.2Cr-2.2Nb | #N/A | 10Al5Cr | Pandey, P., Mazumder, N., Singh, M. P., Patil, C., Sharma, A., Makineni, S. K., Banerjee, D., & Chattopadhyay, K. (2021). Design of low mass density γ/γ′ CoNi-based superalloys with promising high-temperature mechanical properties. Physical Review Materials, 5(9). https://doi.org/10.1103/PhysRevMaterials.5.093601 | 925
Co-29.8Ni-9.5Al-5.5Cr-2.1Ti-1.9Nb | #N/A | 10Al5Cr2Ti | Pandey, P., Mazumder, N., Singh, M. P., Patil, C., Sharma, A., Makineni, S. K., Banerjee, D., & Chattopadhyay, K. (2021). Design of low mass density γ/γ′ CoNi-based superalloys with promising high-temperature mechanical properties. Physical Review Materials, 5(9). https://doi.org/10.1103/PhysRevMaterials.5.093602 | 1020
Co-30.3Ni-9.5Al-8.5Cr-2.0Ti-2.0Nb | #N/A | 10Al8Cr2Ti | Pandey, P., Mazumder, N., Singh, M. P., Patil, C., Sharma, A., Makineni, S. K., Banerjee, D., & Chattopadhyay, K. (2021). Design of low mass density γ/γ′ CoNi-based superalloys with promising high-temperature mechanical properties. Physical Review Materials, 5(9). https://doi.org/10.1103/PhysRevMaterials.5.093603 | 1031
Co-29.9Ni-10.Al-11.9Cr-2.2Ti-1.9Nb | #N/A | 10Al12Cr2Ti | Pandey, P., Mazumder, N., Singh, M. P., Patil, C., Sharma, A., Makineni, S. K., Banerjee, D., & Chattopadhyay, K. (2021). Design of low mass density γ/γ′ CoNi-based superalloys with promising high-temperature mechanical properties. Physical Review Materials, 5(9). https://doi.org/10.1103/PhysRevMaterials.5.093604 | 1036
Co-30.0Ni-9.1Al-5.3Cr-4.2Ti-2.0Nb | #N/A | 10Al5Cr4Ti | Pandey, P., Mazumder, N., Singh, M. P., Patil, C., Sharma, A., Makineni, S. K., Banerjee, D., & Chattopadhyay, K. (2021). Design of low mass density γ/γ′ CoNi-based superalloys with promising high-temperature mechanical properties. Physical Review Materials, 5(9). https://doi.org/10.1103/PhysRevMaterials.5.093605 | 1094
Co-30.2Ni-9.4Al-8.8Cr-4.4Ti-2.0Nb | #N/A | 10Al8Cr4Ti | Pandey, P., Mazumder, N., Singh, M. P., Patil, C., Sharma, A., Makineni, S. K., Banerjee, D., & Chattopadhyay, K. (2021). Design of low mass density γ/γ′ CoNi-based superalloys with promising high-temperature mechanical properties. Physical Review Materials, 5(9). https://doi.org/10.1103/PhysRevMaterials.5.093606 | 1093
Co-29.8Ni-9.4Al-12.8Cr-3.7Ti-2.0Nb | #N/A | 10Al12Cr4Ti | Pandey, P., Mazumder, N., Singh, M. P., Patil, C., Sharma, A., Makineni, S. K., Banerjee, D., & Chattopadhyay, K. (2021). Design of low mass density γ/γ′ CoNi-based superalloys with promising high-temperature mechanical properties. Physical Review Materials, 5(9). https://doi.org/10.1103/PhysRevMaterials.5.093607 | 1089
Co-30.2Ni-9.8Al-4.0W-3.9Ti-1.9Ta | #N/A | 4W2Ta | Qu, S., Li, Y., Tong, M., Wang, C., & Yang, Y. (2021). Effects of 1 at.% Ta substitution for 1 at.% W on the coarsening kinetics and deformation behavior of γʹ-strengthened CoNi-base superalloys. Materials Science and Engineering A, 823. https://doi.org/10.1016/j.msea.2021.141776 | 1218 | 1338 | 1391
Co-29.7Ni-9.6Al-8.2Cr-1.8Nb-4.8Mo |  | Ti-0 | Roy, A., Singh, M. P., Das, S. M., Makineni, S. K., & Chattopadhyay, K. (2021). Role of Ti on Phase Evolution, Oxidation and Nitridation of Co–30Ni–10Al–8Cr–5Mo–2Nb–(0, 2 & 4) Ti Cobalt Base Superalloys at Elevated Temperature. Metallurgical and Materials Transactions A: Physical Metallurgy and Materials Science, 52(11), 5004–5015. https://doi.org/10.1007/s11661-021-06445-9 | 980 | 1322 | 1395
Co-30.7Ni-9.5Al-7.8Cr-2.1Ti-1.9Nb-4.7Mo |  | Ti-2 | Roy, A., Singh, M. P., Das, S. M., Makineni, S. K., & Chattopadhyay, K. (2021). Role of Ti on Phase Evolution, Oxidation and Nitridation of Co–30Ni–10Al–8Cr–5Mo–2Nb–(0, 2 & 4) Ti Cobalt Base Superalloys at Elevated Temperature. Metallurgical and Materials Transactions A: Physical Metallurgy and Materials Science, 52(11), 5004–5015. https://doi.org/10.1007/s11661-021-06445-10 | 1061 | 1261 | 1352
Co-30.4Ni-9.7Al-8.1Cr-3.9Ti-1.9Nb-5.1Mo |  | Ti-4 | Roy, A., Singh, M. P., Das, S. M., Makineni, S. K., & Chattopadhyay, K. (2021). Role of Ti on Phase Evolution, Oxidation and Nitridation of Co–30Ni–10Al–8Cr–5Mo–2Nb–(0, 2 & 4) Ti Cobalt Base Superalloys at Elevated Temperature. Metallurgical and Materials Transactions A: Physical Metallurgy and Materials Science, 52(11), 5004–5015. https://doi.org/10.1007/s11661-021-06445-11 | 1095 | 1226 | 1325
Co-30.4Ni-9.7Al-2.1Ta-4.7Mo |  | 30Ni2Ta | Singh, M. P., Olu, E. F., Pandey, P., & Chattopadhyay, K. (2021). Thermophysical and magnetic properties of Co-Ni-Mo-Al-Ta class of tungsten free Co-based superalloys. Journal of Alloys and Compounds, 879. https://doi.org/10.1016/j.jallcom.2021.160379 | 1014
Co-30.5Ni-9.7Al-1.9Ti-2.1Ta-4.8Mo |  | 30Ni2Ta2Ti | Singh, M. P., Olu, E. F., Pandey, P., & Chattopadhyay, K. (2021). Thermophysical and magnetic properties of Co-Ni-Mo-Al-Ta class of tungsten free Co-based superalloys. Journal of Alloys and Compounds, 879. https://doi.org/10.1016/j.jallcom.2021.160380 | 1066
Co-30.2Ni-9.8Al-2.0Cr-2.0Ti-1.9Ta-4.6Mo |  | 30Ni2Ta2Ti2Cr | Singh, M. P., Olu, E. F., Pandey, P., & Chattopadhyay, K. (2021). Thermophysical and magnetic properties of Co-Ni-Mo-Al-Ta class of tungsten free Co-based superalloys. Journal of Alloys and Compounds, 879. https://doi.org/10.1016/j.jallcom.2021.160381 | 1101
Co-30.1Ni-9.8Al-4.9Cr-2.0Ti-2.0Ta-4.9Mo |  | 30Ni2Ta2Ti5Cr | Singh, M. P., Olu, E. F., Pandey, P., & Chattopadhyay, K. (2021). Thermophysical and magnetic properties of Co-Ni-Mo-Al-Ta class of tungsten free Co-based superalloys. Journal of Alloys and Compounds, 879. https://doi.org/10.1016/j.jallcom.2021.160382 | 1105
Co-29.5Ni-10.2Al-10.2Cr-1.9Ti-2.1Ta-5.1Mo |  | 30Ni2Ta2Ti10Cr | Singh, M. P., Olu, E. F., Pandey, P., & Chattopadhyay, K. (2021). Thermophysical and magnetic properties of Co-Ni-Mo-Al-Ta class of tungsten free Co-based superalloys. Journal of Alloys and Compounds, 879. https://doi.org/10.1016/j.jallcom.2021.160383 | 1078
Co-8.4Al-4.1W-0.2Ta |  | VF0 | Volz, N., Xue, F., Bezold, A., Zenk, C. H., Fries, S. G., Schreuer, J., Neumeier, S., & Göken, M. (2021). Design of a Co–Al–W–Ta Alloy Series with Varying γ′ Volume Fraction and Their Thermophysical Properties. Metallurgical and Materials Transactions A: Physical Metallurgy and Materials Science, 52(9), 3931–3944. https://doi.org/10.1007/s11661-021-06353-y | 864 | 1442 | 1463
Co-8.6Al-6.0W-0.6Ta |  | VF20 | Volz, N., Xue, F., Bezold, A., Zenk, C. H., Fries, S. G., Schreuer, J., Neumeier, S., & Göken, M. (2021). Design of a Co–Al–W–Ta Alloy Series with Varying γ′ Volume Fraction and Their Thermophysical Properties. Metallurgical and Materials Transactions A: Physical Metallurgy and Materials Science, 52(9), 3931–3944. https://doi.org/10.1007/s11661-021-06353-y | 984 | 1430 | 1454
Co-8.5Al-7.7W-1.1Ta |  | VF40 | Volz, N., Xue, F., Bezold, A., Zenk, C. H., Fries, S. G., Schreuer, J., Neumeier, S., & Göken, M. (2021). Design of a Co–Al–W–Ta Alloy Series with Varying γ′ Volume Fraction and Their Thermophysical Properties. Metallurgical and Materials Transactions A: Physical Metallurgy and Materials Science, 52(9), 3931–3944. https://doi.org/10.1007/s11661-021-06353-y | 1038 | 1419 | 1448
Co-8.4Al-9.3W-1.6Ta |  | VF60 | Volz, N., Xue, F., Bezold, A., Zenk, C. H., Fries, S. G., Schreuer, J., Neumeier, S., & Göken, M. (2021). Design of a Co–Al–W–Ta Alloy Series with Varying γ′ Volume Fraction and Their Thermophysical Properties. Metallurgical and Materials Transactions A: Physical Metallurgy and Materials Science, 52(9), 3931–3944. https://doi.org/10.1007/s11661-021-06353-y | 1088 | 1368 | 1439
Co-8.2Al-11.0W-2.0Ta |  | VF80 | Volz, N., Xue, F., Bezold, A., Zenk, C. H., Fries, S. G., Schreuer, J., Neumeier, S., & Göken, M. (2021). Design of a Co–Al–W–Ta Alloy Series with Varying γ′ Volume Fraction and Their Thermophysical Properties. Metallurgical and Materials Transactions A: Physical Metallurgy and Materials Science, 52(9), 3931–3944. https://doi.org/10.1007/s11661-021-06353-y | 1117 | 1348 | 1429
Co-8.1Al-12.5W-2.4Ta |  | VF100 | Volz, N., Xue, F., Bezold, A., Zenk, C. H., Fries, S. G., Schreuer, J., Neumeier, S., & Göken, M. (2021). Design of a Co–Al–W–Ta Alloy Series with Varying γ′ Volume Fraction and Their Thermophysical Properties. Metallurgical and Materials Transactions A: Physical Metallurgy and Materials Science, 52(9), 3931–3944. https://doi.org/10.1007/s11661-021-06353-y | 1121 | 1353 | 1419
Co-30.1Ni-7.1Al-12.1Cr-2.0W-3.5Ti-1.0Ta-1.6Mo-0.4Si-0.1Hf-0.08C-0.01Zr-0.09B |  | LAMP-Co-7Al3.5Ti | Zhang, Y., Fu, H., He, J., & Xie, J. (2022). Formation mechanism and thermal stability of C15-Laves phase in a Hf-containing Co-based superalloy. Journal of Alloys and Compounds, 891. https://doi.org/10.1016/j.jallcom.2021.162016 |  | 1281 | 1364
Co-8.0Ti-11.0V |  | Co-8Ti-11V | Zhou, P., Gao, X., Song, D., Liu, Y., & Cheng, J. (2021). Effect of Ni on Microstructure and Mechanical Property of a Co-Ti-V-Based Superalloy. Scanning, 2021. https://doi.org/10.1155/2021/6678085 | 1167
Co-5.0Ni-8.0Ti-11.0V |  | Co-8Ti-11V-5Ni | Zhou, P., Gao, X., Song, D., Liu, Y., & Cheng, J. (2021). Effect of Ni on Microstructure and Mechanical Property of a Co-Ti-V-Based Superalloy. Scanning, 2021. https://doi.org/10.1155/2021/6678086 | 1114
Co-10.0Ni-8.0Ti-11.0V |  | Co-8Ti-11V-10Ni | Zhou, P., Gao, X., Song, D., Liu, Y., & Cheng, J. (2021). Effect of Ni on Microstructure and Mechanical Property of a Co-Ti-V-Based Superalloy. Scanning, 2021. https://doi.org/10.1155/2021/6678087 | 1108
Co-29.8Ni-7.8Al-14.4Cr-2.0W-4.3Ti-0.9Ta |  | base | Zhuang, X., Antonov, S., Li, L., & Feng, Q. (2021). Effect of alloying elements on the coarsening rate of γʹ precipitates in multi-component CoNi-based superalloys with high Cr content. Scripta Materialia, 202. https://doi.org/10.1016/j.scriptamat.2021.114004 | 1090
Co-29.8Ni-8.Al-14.3Cr-2.9W-4.2Ti-1.0Ta |  | +1W | Zhuang, X., Antonov, S., Li, L., & Feng, Q. (2021). Effect of alloying elements on the coarsening rate of γʹ precipitates in multi-component CoNi-based superalloys with high Cr content. Scripta Materialia, 202. https://doi.org/10.1016/j.scriptamat.2021.114005 | 1100
Co-29.8Ni-7.9Al-14.2Cr-2.0W-4.2Ti-1.0Ta-1.0Mo |  | +1Mo | Zhuang, X., Antonov, S., Li, L., & Feng, Q. (2021). Effect of alloying elements on the coarsening rate of γʹ precipitates in multi-component CoNi-based superalloys with high Cr content. Scripta Materialia, 202. https://doi.org/10.1016/j.scriptamat.2021.114006 | 1081
Co-30.0Ni-7.8Al-14.3Cr-2.0W-5.3Ti-0.9Ta |  | +1Ti | Zhuang, X., Antonov, S., Li, L., & Feng, Q. (2021). Effect of alloying elements on the coarsening rate of γʹ precipitates in multi-component CoNi-based superalloys with high Cr content. Scripta Materialia, 202. https://doi.org/10.1016/j.scriptamat.2021.114007 | 1114
Co-29.6Ni-10.5Al-3.0Nb |  | 30Ni | Cao, B. X., Xu, W. W., Yu, C. Y., Wu, S. W., Kong, H. J., Ding, Z. Y., Zhang, T. L., Luan, J. H., Xiao, B., Jiao, Z. B., Liu, Y., Yang, T., & Liu, C. T. (2022). L12-strengthened multicomponent Co-Al-Nb-based alloys with high strength and matrix-confined stacking-fault-mediated plasticity. Acta Materialia, 229. https://doi.org/10.1016/j.actamat.2022.117763 | 940 | 1341 | -
Co-28.9Ni-10.3Al-2.1Ti-3.1Nb |  | 30Ni2Ti | Cao, B. X., Xu, W. W., Yu, C. Y., Wu, S. W., Kong, H. J., Ding, Z. Y., Zhang, T. L., Luan, J. H., Xiao, B., Jiao, Z. B., Liu, Y., Yang, T., & Liu, C. T. (2022). L12-strengthened multicomponent Co-Al-Nb-based alloys with high strength and matrix-confined stacking-fault-mediated plasticity. Acta Materialia, 229. https://doi.org/10.1016/j.actamat.2022.117764 | 1042 | 1306 | 1388
Co-29.0Ni-10.1Al-2.2Ta-3.2Nb |  | 30Ni2Ta | Cao, B. X., Xu, W. W., Yu, C. Y., Wu, S. W., Kong, H. J., Ding, Z. Y., Zhang, T. L., Luan, J. H., Xiao, B., Jiao, Z. B., Liu, Y., Yang, T., & Liu, C. T. (2022). L12-strengthened multicomponent Co-Al-Nb-based alloys with high strength and matrix-confined stacking-fault-mediated plasticity. Acta Materialia, 229. https://doi.org/10.1016/j.actamat.2022.117765 | 1106 | 1314 | 1385
Co-29.2Ni-9.8Al-2.2Ti-2.0Ta-3.2Nb |  | 30Ni2Ti2Ta | Cao, B. X., Xu, W. W., Yu, C. Y., Wu, S. W., Kong, H. J., Ding, Z. Y., Zhang, T. L., Luan, J. H., Xiao, B., Jiao, Z. B., Liu, Y., Yang, T., & Liu, C. T. (2022). L12-strengthened multicomponent Co-Al-Nb-based alloys with high strength and matrix-confined stacking-fault-mediated plasticity. Acta Materialia, 229. https://doi.org/10.1016/j.actamat.2022.117766 | 1150 | 1280 | 1356
Co-7.7Ni-12.Al-11.0W |  | 10Ni | Chen, Z., Kishida, K., Inui, H., Heilmaier, M., Glatzel, U., & Eggeler, G. (2022). Improving the intermediate- and high-temperature strength of L12-Co3(Al,W) by Ni and Ta additions. Acta Materialia, 238. https://doi.org/10.1016/j.actamat.2022.118224 | 995
Co-15.4Ni-12.Al-11.0W |  | 20Ni | Chen, Z., Kishida, K., Inui, H., Heilmaier, M., Glatzel, U., & Eggeler, G. (2022). Improving the intermediate- and high-temperature strength of L12-Co3(Al,W) by Ni and Ta additions. Acta Materialia, 238. https://doi.org/10.1016/j.actamat.2022.118225 | 1022
Co-15.4Ni-12.Al-9.0W-2.0Ta |  | 20Ni-2Ta | Chen, Z., Kishida, K., Inui, H., Heilmaier, M., Glatzel, U., & Eggeler, G. (2022). Improving the intermediate- and high-temperature strength of L12-Co3(Al,W) by Ni and Ta additions. Acta Materialia, 238. https://doi.org/10.1016/j.actamat.2022.118226 | 1045
Co-5.Al-14.0V |  | Co-5Al-14V | Chen, Y., Wang, C., Ruan, J., Omori, T., Kainuma, R., Ishida, K., & Liu, X. (2019). High-strength Co–Al–V-base superalloys strengthened by γ′-Co 3 (Al,V) with high solvus temperature. Acta Materialia, 170, 62–74. https://doi.org/10.1016/j.actamat.2019.03.013 | 964 | 1409 | 1440
Co-5.Al-2.0Ti-14.0V |  | 2Ti | Chen, Y., Wang, C., Ruan, J., Omori, T., Kainuma, R., Ishida, K., & Liu, X. (2019). High-strength Co–Al–V-base superalloys strengthened by γ′-Co 3 (Al,V) with high solvus temperature. Acta Materialia, 170, 62–74. https://doi.org/10.1016/j.actamat.2019.03.014 | 1022 | 1338 | 1394
Co-5.Al-2.0Cr-14.0V |  | 2Cr | Chen, Y., Wang, C., Ruan, J., Omori, T., Kainuma, R., Ishida, K., & Liu, X. (2019). High-strength Co–Al–V-base superalloys strengthened by γ′-Co 3 (Al,V) with high solvus temperature. Acta Materialia, 170, 62–74. https://doi.org/10.1016/j.actamat.2019.03.015 | 948 | 1410 | 1444
Co-5.Al-2.0Nb-14.0V |  | 2Nb | Chen, Y., Wang, C., Ruan, J., Omori, T., Kainuma, R., Ishida, K., & Liu, X. (2019). High-strength Co–Al–V-base superalloys strengthened by γ′-Co 3 (Al,V) with high solvus temperature. Acta Materialia, 170, 62–74. https://doi.org/10.1016/j.actamat.2019.03.016 | 1032 | 1309 | 1418
Co-5.Al-14.0V-2.0Mo |  | 2Mo | Chen, Y., Wang, C., Ruan, J., Omori, T., Kainuma, R., Ishida, K., & Liu, X. (2019). High-strength Co–Al–V-base superalloys strengthened by γ′-Co 3 (Al,V) with high solvus temperature. Acta Materialia, 170, 62–74. https://doi.org/10.1016/j.actamat.2019.03.017 | 971 | 1399 | 1433
Co-5.Al-2.0Ta-14.0V |  | 2Ta | Chen, Y., Wang, C., Ruan, J., Omori, T., Kainuma, R., Ishida, K., & Liu, X. (2019). High-strength Co–Al–V-base superalloys strengthened by γ′-Co 3 (Al,V) with high solvus temperature. Acta Materialia, 170, 62–74. https://doi.org/10.1016/j.actamat.2019.03.018 | 1070 | 1354 | 1411
Co-5.Al-2.0W-14.0V |  | 2W | Chen, Y., Wang, C., Ruan, J., Omori, T., Kainuma, R., Ishida, K., & Liu, X. (2019). High-strength Co–Al–V-base superalloys strengthened by γ′-Co 3 (Al,V) with high solvus temperature. Acta Materialia, 170, 62–74. https://doi.org/10.1016/j.actamat.2019.03.019 | 1003 | 1412 | 1445
Co-10.0Ni-8.Al-12.0V |  | 10Ni | Chen, Y., Wang, C., Ruan, J., Omori, T., Kainuma, R., Ishida, K., & Liu, X. (2019). High-strength Co–Al–V-base superalloys strengthened by γ′-Co 3 (Al,V) with high solvus temperature. Acta Materialia, 170, 62–74. https://doi.org/10.1016/j.actamat.2019.03.020 | 979 | 1409 | 1433
Co-20.0Ni-8.Al-12.0V |  | 20Ni | Chen, Y., Wang, C., Ruan, J., Omori, T., Kainuma, R., Ishida, K., & Liu, X. (2019). High-strength Co–Al–V-base superalloys strengthened by γ′-Co 3 (Al,V) with high solvus temperature. Acta Materialia, 170, 62–74. https://doi.org/10.1016/j.actamat.2019.03.021 | 1000 | 1409 | 1431
Co-30.0Ni-8.Al-12.0V |  | 30Ni | Chen, Y., Wang, C., Ruan, J., Omori, T., Kainuma, R., Ishida, K., & Liu, X. (2019). High-strength Co–Al–V-base superalloys strengthened by γ′-Co 3 (Al,V) with high solvus temperature. Acta Materialia, 170, 62–74. https://doi.org/10.1016/j.actamat.2019.03.022 | 1032 | 1408 | 1429
Co-30.0Ni-5.Al-4.0Ta-10.0V |  | Co-30Ni-5Al-10V-4Ta | Chen, Y., Wang, C., Ruan, J., Omori, T., Kainuma, R., Ishida, K., & Liu, X. (2019). High-strength Co–Al–V-base superalloys strengthened by γ′-Co 3 (Al,V) with high solvus temperature. Acta Materialia, 170, 62–74. https://doi.org/10.1016/j.actamat.2019.03.023 | 1119 | 1349 | 1395
Co-30.0Ni-7.5Al-4.0Ta-7.5V |  | Co-30Ni-7.5Al-7.5V-4Ta | Chen, Y., Wang, C., Ruan, J., Omori, T., Kainuma, R., Ishida, K., & Liu, X. (2019). High-strength Co–Al–V-base superalloys strengthened by γ′-Co 3 (Al,V) with high solvus temperature. Acta Materialia, 170, 62–74. https://doi.org/10.1016/j.actamat.2019.03.024 | 1148 | 1349 | 1395
Co-30.0Ni-10.Al-4.0Ta-5.0V |  | Co-30Ni-10Al-5V-4Ta | Chen, Y., Wang, C., Ruan, J., Omori, T., Kainuma, R., Ishida, K., & Liu, X. (2019). High-strength Co–Al–V-base superalloys strengthened by γ′-Co 3 (Al,V) with high solvus temperature. Acta Materialia, 170, 62–74. https://doi.org/10.1016/j.actamat.2019.03.025 | 1172 | 1349 | 1395
Co-30.0Ni-10.Al-2.0Ti-4.0Ta-5.0V |  | Co-30Ni-10Al-5V-4Ta-2Ti | Chen, Y., Wang, C., Ruan, J., Omori, T., Kainuma, R., Ishida, K., & Liu, X. (2019). High-strength Co–Al–V-base superalloys strengthened by γ′-Co 3 (Al,V) with high solvus temperature. Acta Materialia, 170, 62–74. https://doi.org/10.1016/j.actamat.2019.03.026 | 1242 | 1313 | 1367
Co-9.5Al-4.0Nb-2.9Mo |  | Co-10Al-2.5Mo-4.5Nb | Davydov, D. I., Kazantseva, N. v., Ezhov, I. v., Popov, N. A., & Vinogradova, N. I. (2022). Study of structural cobalt heat resistant alloys with cuboidal morphology. AIP Conference Proceedings, 2509. https://doi.org/10.1063/5.0085552 | 914
Co-9.1Al-4.7Nb-5.2Mo |  | Co-10Al-5Mo-5Nb | Davydov, D. I., Kazantseva, N. v., Ezhov, I. v., Popov, N. A., & Vinogradova, N. I. (2022). Study of structural cobalt heat resistant alloys with cuboidal morphology. AIP Conference Proceedings, 2509. https://doi.org/10.1063/5.0085553 | 947
Co-10.5Al-2.8Nb-7.2Mo |  | 1 | Davydov, D. I., Kazantseva, N. v., Popov, N. A., Narygina, I. v., & Popova, E. N. (2020). Structure and Phase Composition of Refractory Alloys of the Co – Al – Mo – Nb System. Metal Science and Heat Treatment, 62(7–8), 475–478. https://doi.org/10.1007/s11041-020-00587-0 | 913
Co-10.2Al-2.1Nb-5.5Mo |  | 2 | Davydov, D. I., Kazantseva, N. v., Popov, N. A., Narygina, I. v., & Popova, E. N. (2020). Structure and Phase Composition of Refractory Alloys of the Co – Al – Mo – Nb System. Metal Science and Heat Treatment, 62(7–8), 475–478. https://doi.org/10.1007/s11041-020-00587-1 | 872
Co-10.9Al-1.6Nb-4.2Mo |  | 3 | Davydov, D. I., Kazantseva, N. v., Popov, N. A., Narygina, I. v., & Popova, E. N. (2020). Structure and Phase Composition of Refractory Alloys of the Co – Al – Mo – Nb System. Metal Science and Heat Treatment, 62(7–8), 475–478. https://doi.org/10.1007/s11041-020-00587-2 | 860
Co-10.1Al-1.0Nb-5.6Mo |  | 4 | Davydov, D. I., Kazantseva, N. v., Popov, N. A., Narygina, I. v., & Popova, E. N. (2020). Structure and Phase Composition of Refractory Alloys of the Co – Al – Mo – Nb System. Metal Science and Heat Treatment, 62(7–8), 475–478. https://doi.org/10.1007/s11041-020-00587-3 | 822
Co-30.0Ni-9.Al-0.0Cr-6.0W-3.0Ti-1.0Ta-0.05Zr-0.12B |  | B | Fallah Sheykhlari, A., Arabi, H., Boutorabi, S. M. A., & Cayron, C. (2022). Effect of chromium content on microstructural evolution of CoNiAlW superalloy. Applied Physics A: Materials Science and Processing, 128(8). https://doi.org/10.1007/s00339-022-05768-7 | 1082 | 1364
Co-30.0Ni-9.Al-6.0Cr-6.0W-3.0Ti-1.0Ta-0.05Zr-0.12B |  | B6Cr | Fallah Sheykhlari, A., Arabi, H., Boutorabi, S. M. A., & Cayron, C. (2022). Effect of chromium content on microstructural evolution of CoNiAlW superalloy. Applied Physics A: Materials Science and Processing, 128(8). https://doi.org/10.1007/s00339-022-05768-8 | 1118 | 1381
Co-30.0Ni-9.Al-10.0Cr-6.0W-3.0Ti-1.0Ta-0.05Zr-0.12B |  | B10Cr | Fallah Sheykhlari, A., Arabi, H., Boutorabi, S. M. A., & Cayron, C. (2022). Effect of chromium content on microstructural evolution of CoNiAlW superalloy. Applied Physics A: Materials Science and Processing, 128(8). https://doi.org/10.1007/s00339-022-05768-9 | 1138 | 1394
Co-30.0Ni-9.Al-14.0Cr-6.0W-3.0Ti-1.0Ta-0.05Zr-0.12B |  | B14Cr | Fallah Sheykhlari, A., Arabi, H., Boutorabi, S. M. A., & Cayron, C. (2022). Effect of chromium content on microstructural evolution of CoNiAlW superalloy. Applied Physics A: Materials Science and Processing, 128(8). https://doi.org/10.1007/s00339-022-05768-10 | 1143
Co-30.1Ni-7.4Al-14.1Cr-2.0W-4.1Ti-1.0Ta-1.0Mo-0.02C-0.15B |  | alloy1Li | Li, H., Zhuang, X., Lu, S., Antonov, S., Li, L., & Feng, Q. (2022). Hot deformation behavior and flow stress modeling of a novel CoNi-based wrought superalloy. Journal of Alloys and Compounds, 894. https://doi.org/10.1016/j.jallcom.2021.162489 | 1090
Co-34.0Ni-4.5Al-15.6Cr-5.5Ti |  | CoNi-baseline | Liang, Z., Paul, J. D. H., Stark, A., Bezold, A., Neumeier, S., Göken, M., & Pyczak, F. (2022). High-Temperature CoNi-Based Superalloys Strengthened by γ′-(Ni,Co)3(Cr,Al,Ti,X): The Effect of Refractory Elements. Metallurgical and Materials Transactions A: Physical Metallurgy and Materials Science. https://doi.org/10.1007/s11661-022-06795-y | 1037 | 1319.3 | 1382.7 | composition table is full of typos
Co-34.3Ni-4.7Al-15.6Cr-5.1Ti-1.9Ta |  | CoNi-2Ta | Liang, Z., Paul, J. D. H., Stark, A., Bezold, A., Neumeier, S., Göken, M., & Pyczak, F. (2022). High-Temperature CoNi-Based Superalloys Strengthened by γ′-(Ni,Co)3(Cr,Al,Ti,X): The Effect of Refractory Elements. Metallurgical and Materials Transactions A: Physical Metallurgy and Materials Science. https://doi.org/10.1007/s11661-022-06795-y | 1126.2 | 1279.5 | 1359.6 | composition table is full of typos
Co-34.7Ni-4.5Al-15.5Cr-4.9Ti-1.8Nb |  | CoNi-2Nb | Liang, Z., Paul, J. D. H., Stark, A., Bezold, A., Neumeier, S., Göken, M., & Pyczak, F. (2022). High-Temperature CoNi-Based Superalloys Strengthened by γ′-(Ni,Co)3(Cr,Al,Ti,X): The Effect of Refractory Elements. Metallurgical and Materials Transactions A: Physical Metallurgy and Materials Science. https://doi.org/10.1007/s11661-022-06795-y | 1132.3 | 1255.8 | 1352.7 | composition table is full of typos
Co-34.6Ni-4.4Al-15.4Cr-0.9W-5.2Ti-2.0Mo |  | CoNi-3W | Liang, Z., Paul, J. D. H., Stark, A., Bezold, A., Neumeier, S., Göken, M., & Pyczak, F. (2022). High-Temperature CoNi-Based Superalloys Strengthened by γ′-(Ni,Co)3(Cr,Al,Ti,X): The Effect of Refractory Elements. Metallurgical and Materials Transactions A: Physical Metallurgy and Materials Science. https://doi.org/10.1007/s11661-022-06795-y | 1049.4 | 1309.9 | 1387.5 | composition table is full of typos
Co-34.8Ni-4.7Al-15.3Cr-3.1W-5.1Ti |  | CoNi-2Mo1W | Liang, Z., Paul, J. D. H., Stark, A., Bezold, A., Neumeier, S., Göken, M., & Pyczak, F. (2022). High-Temperature CoNi-Based Superalloys Strengthened by γ′-(Ni,Co)3(Cr,Al,Ti,X): The Effect of Refractory Elements. Metallurgical and Materials Transactions A: Physical Metallurgy and Materials Science. https://doi.org/10.1007/s11661-022-06795-y | 1058.2 | 1301.8 | 1374.6 | composition table is full of typos
Co-36.4Ni-4.7Al-15.2Cr-1.2W-5.2Ti-1.0Ta-2.1Mo |  | CoNi-2Mo1W2Ti | Liang, Z., Paul, J. D. H., Stark, A., Bezold, A., Neumeier, S., Göken, M., & Pyczak, F. (2022). High-Temperature CoNi-Based Superalloys Strengthened by γ′-(Ni,Co)3(Cr,Al,Ti,X): The Effect of Refractory Elements. Metallurgical and Materials Transactions A: Physical Metallurgy and Materials Science. https://doi.org/10.1007/s11661-022-06795-y | 1143.8 | 1246.8 | 1337.7 | composition table is full of typos
Co-34.4Ni-4.5Al-15.7Cr-1.1W-7.4Ti-1.8Mo |  | CoNi-2Mo1W1Ta | Liang, Z., Paul, J. D. H., Stark, A., Bezold, A., Neumeier, S., Göken, M., & Pyczak, F. (2022). High-Temperature CoNi-Based Superalloys Strengthened by γ′-(Ni,Co)3(Cr,Al,Ti,X): The Effect of Refractory Elements. Metallurgical and Materials Transactions A: Physical Metallurgy and Materials Science. https://doi.org/10.1007/s11661-022-06795-y | 1122.9 | 1271.7 | 1353.8 | composition table is full of typos
Co-29.5Ni-10.8Al-3.0Cr-2.2W-2.0Ti-2.1Ta-1.0Mo |  | MGE-base | Liu, P., Huang, H., Jiang, X., Zhang, Y., Omori, T., Lookman, T., & Su, Y. (2022). Evolution analysis of γ’ precipitate coarsening in Co-based superalloys using kinetic theory and machine learning. Acta Materialia, 235. https://doi.org/10.1016/j.actamat.2022.118101 | 1150.5
Co-29.4Ni-10.8Al-3.0Cr-2.2W-3.6Ti-2.1Ta-1.0Mo |  | MGE-Ti | Liu, P., Huang, H., Jiang, X., Zhang, Y., Omori, T., Lookman, T., & Su, Y. (2022). Evolution analysis of γ’ precipitate coarsening in Co-based superalloys using kinetic theory and machine learning. Acta Materialia, 235. https://doi.org/10.1016/j.actamat.2022.118101 | 1191.3
Co-29.4Ni-10.8Al-3.0Cr-2.2W-2.1Ti-3.6Ta-1.0Mo |  | MGE-Ta | Liu, P., Huang, H., Jiang, X., Zhang, Y., Omori, T., Lookman, T., & Su, Y. (2022). Evolution analysis of γ’ precipitate coarsening in Co-based superalloys using kinetic theory and machine learning. Acta Materialia, 235. https://doi.org/10.1016/j.actamat.2022.118101 | 1206.5
Co-29.6Ni-10.5Al-3.1Cr-1.5W-2.0Ti-2.1Ta-2.5Mo |  | MGE-Mo | Liu, P., Huang, H., Jiang, X., Zhang, Y., Omori, T., Lookman, T., & Su, Y. (2022). Evolution analysis of γ’ precipitate coarsening in Co-based superalloys using kinetic theory and machine learning. Acta Materialia, 235. https://doi.org/10.1016/j.actamat.2022.118101 | 1141
Co-29.7Ni-10.5Al-4.4Cr-1.9W-2.0Ti-2.1Ta-1.0Mo |  | MGE-Cr | Liu, P., Huang, H., Jiang, X., Zhang, Y., Omori, T., Lookman, T., & Su, Y. (2022). Evolution analysis of γ’ precipitate coarsening in Co-based superalloys using kinetic theory and machine learning. Acta Materialia, 235. https://doi.org/10.1016/j.actamat.2022.118101 | 1138.1
Co-29.4Ni-10.8Al-3.0Cr-2.2W-2.0Ti-2.1Ta-1.5Nb-1.0Mo |  | MGE-Nb | Liu, P., Huang, H., Jiang, X., Zhang, Y., Omori, T., Lookman, T., & Su, Y. (2022). Evolution analysis of γ’ precipitate coarsening in Co-based superalloys using kinetic theory and machine learning. Acta Materialia, 235. https://doi.org/10.1016/j.actamat.2022.118101 | 1171.3
Co-29.5Ni-11.Al-3.0Cr-1.8W-2.0Ti-2.0Ta-1.0Mo-1.1Re |  | MGE-Re | Liu, P., Huang, H., Jiang, X., Zhang, Y., Omori, T., Lookman, T., & Su, Y. (2022). Evolution analysis of γ’ precipitate coarsening in Co-based superalloys using kinetic theory and machine learning. Acta Materialia, 235. https://doi.org/10.1016/j.actamat.2022.118101 | 1142.5
Co-34.7Ni-11.1Al-2.8Cr-1.1W-2.0Ti-2.2Ta-1.1Mo |  | MGE-Ni | Liu, P., Huang, H., Jiang, X., Zhang, Y., Omori, T., Lookman, T., & Su, Y. (2022). Evolution analysis of γ’ precipitate coarsening in Co-based superalloys using kinetic theory and machine learning. Acta Materialia, 235. https://doi.org/10.1016/j.actamat.2022.118101 | 1200.1
Co-29.4Ni-11.8Al-3.0Cr-1.8W-2.0Ti-2.1Ta-1.1Mo |  | MGE-Al | Liu, P., Huang, H., Jiang, X., Zhang, Y., Omori, T., Lookman, T., & Su, Y. (2022). Evolution analysis of γ’ precipitate coarsening in Co-based superalloys using kinetic theory and machine learning. Acta Materialia, 235. https://doi.org/10.1016/j.actamat.2022.118101 | 1157.6
Co-29.6Ni-11.1Al-3.0Cr-2.8W-2.1Ti-2.2Ta-1.0Mo |  | MGE-W | Liu, P., Huang, H., Jiang, X., Zhang, Y., Omori, T., Lookman, T., & Su, Y. (2022). Evolution analysis of γ’ precipitate coarsening in Co-based superalloys using kinetic theory and machine learning. Acta Materialia, 235. https://doi.org/10.1016/j.actamat.2022.118101 | 1161.5
Co-2.0W-4.0Ti-2.0Ta-10.0V |  | Co-4Ti-10V-2W-2Ta | Liu, X., Chen, Z., Chen, Y., Yang, S., Pan, Y., Lu, Y., Qu, S., Li, Y., Yang, Y., & Wang, C. (2021). Multicomponent Co-Ti-based superalloy with high solvus temperature and low lattice misfit. Materials Letters, 284. https://doi.org/10.1016/j.matlet.2020.128910 | 1131 | 1261
Co-19.7Ni-10.3Al-6.9Cr-1.0W-5.1Ti-4.1Ta |  | 1-1 | Liu, P., Huang, H., Antonov, S., Wen, C., Xue, D., Chen, H., Li, L., Feng, Q., Omori, T., & Su, Y. (2020). Machine learning assisted design of γ′-strengthened Co-base superalloys with multi-performance optimization. Npj Computational Materials, 6(1). https://doi.org/10.1038/s41524-020-0334-5 | 1193 | 1242.1 | 1273.4
Co-35.6Ni-11.9Al-2.1Cr-1.3W-2.2Ti-4.3Ta |  | 1-2 | Liu, P., Huang, H., Antonov, S., Wen, C., Xue, D., Chen, H., Li, L., Feng, Q., Omori, T., & Su, Y. (2020). Machine learning assisted design of γ′-strengthened Co-base superalloys with multi-performance optimization. Npj Computational Materials, 6(1). https://doi.org/10.1038/s41524-020-0334-5 | 1266.5 | 1315.6 | 1362.4
Co-20.2Ni-9.8Al-7.0Cr-1.4W-4.9Ti-4.4Ta |  | 1-3 | Liu, P., Huang, H., Antonov, S., Wen, C., Xue, D., Chen, H., Li, L., Feng, Q., Omori, T., & Su, Y. (2020). Machine learning assisted design of γ′-strengthened Co-base superalloys with multi-performance optimization. Npj Computational Materials, 6(1). https://doi.org/10.1038/s41524-020-0334-5 | 1198.2 | 1242.2 | 1276.4
Co-24.5Ni-12.5Al-10.0Cr-1.2W-2.0Ti-4.2Ta |  | 1-4 | Liu, P., Huang, H., Antonov, S., Wen, C., Xue, D., Chen, H., Li, L., Feng, Q., Omori, T., & Su, Y. (2020). Machine learning assisted design of γ′-strengthened Co-base superalloys with multi-performance optimization. Npj Computational Materials, 6(1). https://doi.org/10.1038/s41524-020-0334-5 | 1146.3 | 1274 | 1311.4
Co-35.6Ni-11.6Al-2.0Cr-1.2W-3.0Ti-4.2Ta |  | 2-2 | Liu, P., Huang, H., Antonov, S., Wen, C., Xue, D., Chen, H., Li, L., Feng, Q., Omori, T., & Su, Y. (2020). Machine learning assisted design of γ′-strengthened Co-base superalloys with multi-performance optimization. Npj Computational Materials, 6(1). https://doi.org/10.1038/s41524-020-0334-5 | 1259.1 | 1295.2 | 1344.2
Co-35.7Ni-11.3Al-1.8Cr-1.5W-3.0Ti-4.2Ta |  | 2-3 | Liu, P., Huang, H., Antonov, S., Wen, C., Xue, D., Chen, H., Li, L., Feng, Q., Omori, T., & Su, Y. (2020). Machine learning assisted design of γ′-strengthened Co-base superalloys with multi-performance optimization. Npj Computational Materials, 6(1). https://doi.org/10.1038/s41524-020-0334-5 | 1270.2 | 1300.7 | 1352
Co-36.0Ni-12.5Al-2.0Cr-1.3W-1.9Ti-4.1Ta |  | 2-4 | Liu, P., Huang, H., Antonov, S., Wen, C., Xue, D., Chen, H., Li, L., Feng, Q., Omori, T., & Su, Y. (2020). Machine learning assisted design of γ′-strengthened Co-base superalloys with multi-performance optimization. Npj Computational Materials, 6(1). https://doi.org/10.1038/s41524-020-0334-5 | 1271.3 | 1305.8 | 1355.1
Co-37.3Ni-13.3Al-2.0Cr-1.1W-2.0Ti-4.1Ta |  | 4-1 | Liu, P., Huang, H., Antonov, S., Wen, C., Xue, D., Chen, H., Li, L., Feng, Q., Omori, T., & Su, Y. (2020). Machine learning assisted design of γ′-strengthened Co-base superalloys with multi-performance optimization. Npj Computational Materials, 6(1). https://doi.org/10.1038/s41524-020-0334-5 | 1274.4 | 1305.6 | 1352.5
Co-35.6Ni-11.3Al-2.0Cr-1.8W-2.0Ti-4.1Ta |  | 3-3 | Liu, P., Huang, H., Antonov, S., Wen, C., Xue, D., Chen, H., Li, L., Feng, Q., Omori, T., & Su, Y. (2020). Machine learning assisted design of γ′-strengthened Co-base superalloys with multi-performance optimization. Npj Computational Materials, 6(1). https://doi.org/10.1038/s41524-020-0334-5 | 1247.6 | 1319.6 | 1364.7
Co-35.5Ni-13.2Al-2.2Cr-1.2W-1.0Ti-4.0Ta |  | 3-4 | Liu, P., Huang, H., Antonov, S., Wen, C., Xue, D., Chen, H., Li, L., Feng, Q., Omori, T., & Su, Y. (2020). Machine learning assisted design of γ′-strengthened Co-base superalloys with multi-performance optimization. Npj Computational Materials, 6(1). https://doi.org/10.1038/s41524-020-0334-5 | 1252.8 | 1323 | 1365.3
Co-30.0Ni-10.Al-2.0Ta-5.0V |  | base | Liu, X., Cai, W., Chen, Z., Chen, Y., Chen, X., Yang, S., Lu, Y., Han, J., & Wang, C. (2022). Effects of alloying additions on the microstructure, lattice misfit, and solvus temperature of a novel Co–Ni-based superalloy. Intermetallics, 141. https://doi.org/10.1016/j.intermet.2021.107431 | 1075 | 1390
Co-30.0Ni-10.Al-2.0Ti-2.0Ta-5.0V |  | 2Ti | Liu, X., Cai, W., Chen, Z., Chen, Y., Chen, X., Yang, S., Lu, Y., Han, J., & Wang, C. (2022). Effects of alloying additions on the microstructure, lattice misfit, and solvus temperature of a novel Co–Ni-based superalloy. Intermetallics, 141. https://doi.org/10.1016/j.intermet.2021.107431 | 1152 | 1345
Co-30.0Ni-10.Al-2.0Ta-2.0Nb-5.0V |  | 2Nb | Liu, X., Cai, W., Chen, Z., Chen, Y., Chen, X., Yang, S., Lu, Y., Han, J., & Wang, C. (2022). Effects of alloying additions on the microstructure, lattice misfit, and solvus temperature of a novel Co–Ni-based superalloy. Intermetallics, 141. https://doi.org/10.1016/j.intermet.2021.107431 | 1154 | 1323
Co-30.0Ni-10.Al-2.0Ta-5.0V-2.0Mo |  | 2Mo | Liu, X., Cai, W., Chen, Z., Chen, Y., Chen, X., Yang, S., Lu, Y., Han, J., & Wang, C. (2022). Effects of alloying additions on the microstructure, lattice misfit, and solvus temperature of a novel Co–Ni-based superalloy. Intermetallics, 141. https://doi.org/10.1016/j.intermet.2021.107431 | 1098 | 1378
Co-30.0Ni-10.Al-2.0W-2.0Ta-5.0V |  | 2W | Liu, X., Cai, W., Chen, Z., Chen, Y., Chen, X., Yang, S., Lu, Y., Han, J., & Wang, C. (2022). Effects of alloying additions on the microstructure, lattice misfit, and solvus temperature of a novel Co–Ni-based superalloy. Intermetallics, 141. https://doi.org/10.1016/j.intermet.2021.107431 | 1131 | 1390
Co-74.9Ni-4.9Al-14.9Cr-5.3Ti |  | 0Co | Llewelyn, S. C. H., Owen, L. R., Playford, H. Y., Jones, N. G., Dye, D., Hardy, M. C., & Stone, H. J. (2023). Influence of Ni:Co ratio and temperature on the lattice misfit of γ-γ’ Ni-Co-Al-Ti-Cr alloys. Journal of Alloys and Compounds, 937. https://doi.org/10.1016/j.jallcom.2022.168253 | 1142 | 1328 | 1378
Co-65.2Ni-5.1Al-14.9Cr-5.2Ti |  | 9Co | Llewelyn, S. C. H., Owen, L. R., Playford, H. Y., Jones, N. G., Dye, D., Hardy, M. C., & Stone, H. J. (2023). Influence of Ni:Co ratio and temperature on the lattice misfit of γ-γ’ Ni-Co-Al-Ti-Cr alloys. Journal of Alloys and Compounds, 937. https://doi.org/10.1016/j.jallcom.2022.168253 | 1137 | 1325 | 1379
Co-56.2Ni-5.1Al-14.8Cr-5.3Ti |  | 19Co | Llewelyn, S. C. H., Owen, L. R., Playford, H. Y., Jones, N. G., Dye, D., Hardy, M. C., & Stone, H. J. (2023). Influence of Ni:Co ratio and temperature on the lattice misfit of γ-γ’ Ni-Co-Al-Ti-Cr alloys. Journal of Alloys and Compounds, 937. https://doi.org/10.1016/j.jallcom.2022.168253 | 1122 | 1314 | 1383
Co-47.2Ni-5.Al-14.8Cr-5.2Ti |  | 28Co | Llewelyn, S. C. H., Owen, L. R., Playford, H. Y., Jones, N. G., Dye, D., Hardy, M. C., & Stone, H. J. (2023). Influence of Ni:Co ratio and temperature on the lattice misfit of γ-γ’ Ni-Co-Al-Ti-Cr alloys. Journal of Alloys and Compounds, 937. https://doi.org/10.1016/j.jallcom.2022.168253 | 1103 | 1315 | 1386
Co-37.7Ni-5.Al-15.0Cr-5.1Ti |  | 38Co | Llewelyn, S. C. H., Owen, L. R., Playford, H. Y., Jones, N. G., Dye, D., Hardy, M. C., & Stone, H. J. (2023). Influence of Ni:Co ratio and temperature on the lattice misfit of γ-γ’ Ni-Co-Al-Ti-Cr alloys. Journal of Alloys and Compounds, 937. https://doi.org/10.1016/j.jallcom.2022.168253 | 1074 | 1309 | 1386
Co-28.4Ni-5.Al-15.0Cr-5.2Ti |  | 47Co | Llewelyn, S. C. H., Owen, L. R., Playford, H. Y., Jones, N. G., Dye, D., Hardy, M. C., & Stone, H. J. (2023). Influence of Ni:Co ratio and temperature on the lattice misfit of γ-γ’ Ni-Co-Al-Ti-Cr alloys. Journal of Alloys and Compounds, 937. https://doi.org/10.1016/j.jallcom.2022.168253 | 1036 | 1306 | 1391
Co-18.5Ni-4.9Al-15.1Cr-5.2Ti |  | 56Co | Llewelyn, S. C. H., Owen, L. R., Playford, H. Y., Jones, N. G., Dye, D., Hardy, M. C., & Stone, H. J. (2023). Influence of Ni:Co ratio and temperature on the lattice misfit of γ-γ’ Ni-Co-Al-Ti-Cr alloys. Journal of Alloys and Compounds, 937. https://doi.org/10.1016/j.jallcom.2022.168253 | 989 | 1298 | 1395
Co-30.0Ni-11.7Al-5.5W-4.1Ti-2.5Ta-0.08B |  | L26 | Long, F. R., Baik, S. I., Chung, D. W., Xue, F., Lass, E. A., Seidman, D. N., & Dunand, D. C. (2020). Microstructure and creep performance of a multicomponent co-based L12–ordered intermetallic alloy. Acta Materialia, 196, 396–408. https://doi.org/10.1016/j.actamat.2020.06.050 | 1268 | 1296 | 1373
Co-30.0Ni-7.Al-2.0Ti-2.0Nb |  | 2Ti | Mazumder, N., Kumar, D., Singh, M. P., Makineni, S. K., Mukhopadhyay, N. K., & Chattopadhyay, K. (2023). Synergistic effect of multimodal γ’ precipitates tuned through Ti addition on phase stability and strength of Co-Ni based superalloy. Scripta Materialia, 223. https://doi.org/10.1016/j.scriptamat.2022.115105 | 1181 | 1339
Co-30.0Ni-7.Al-4.0Ti-2.0Nb |  | 4Ti | Mazumder, N., Kumar, D., Singh, M. P., Makineni, S. K., Mukhopadhyay, N. K., & Chattopadhyay, K. (2023). Synergistic effect of multimodal γ’ precipitates tuned through Ti addition on phase stability and strength of Co-Ni based superalloy. Scripta Materialia, 223. https://doi.org/10.1016/j.scriptamat.2022.115106 | 1018 | 1297
Co-30.0Ni-7.Al-6.0Ti-2.0Nb |  | 6Ti | Mazumder, N., Kumar, D., Singh, M. P., Makineni, S. K., Mukhopadhyay, N. K., & Chattopadhyay, K. (2023). Synergistic effect of multimodal γ’ precipitates tuned through Ti addition on phase stability and strength of Co-Ni based superalloy. Scripta Materialia, 223. https://doi.org/10.1016/j.scriptamat.2022.115107 | 1079 | 1271
Co-30.2Ni-9.1Al-2.3Nb-5.5Mo-2.1Ru |  | 2Nb2Ru | Pandey, P., Sawant, A., Baler, N., Makineni, S. K., & Chattopadhyay, K. (2022). Effect of Ru addition on γ/γ′ microstructural stability in a low-density CoNi based superalloy. Scripta Materialia, 208. https://doi.org/10.1016/j.scriptamat.2021.114318 | 980
Co-30.3Ni-9.7Al-1.9Ti-2.1Ta-5.3Mo |  | 0B | Sharma, A., Dixit, S., Baler, N., Agrawal, P., Makineni, S. K., & Chattopadhyay, K. (2022). Impact of boron as an alloying addition on the microstructure, thermo-physical properties and creep resistance of a tungsten-free Co-base γ/γ′ superalloy. Materials Science and Engineering A, 855. https://doi.org/10.1016/j.msea.2022.143899 | 1066
Co-30.2Ni-10.1Al-2.1Ti-2.1Ta-5.1Mo-0.02B |  | 0.02B | Sharma, A., Dixit, S., Baler, N., Agrawal, P., Makineni, S. K., & Chattopadhyay, K. (2022). Impact of boron as an alloying addition on the microstructure, thermo-physical properties and creep resistance of a tungsten-free Co-base γ/γ′ superalloy. Materials Science and Engineering A, 855. https://doi.org/10.1016/j.msea.2022.143900 | 1093
Co-30.1Ni-9.1Al-2.2Ti-2.5Ta-5.2Mo-0.04B |  | 0.04B | Sharma, A., Dixit, S., Baler, N., Agrawal, P., Makineni, S. K., & Chattopadhyay, K. (2022). Impact of boron as an alloying addition on the microstructure, thermo-physical properties and creep resistance of a tungsten-free Co-base γ/γ′ superalloy. Materials Science and Engineering A, 855. https://doi.org/10.1016/j.msea.2022.143901 | 1102
Co-31.4Ni-10.2Al-2.1Ti-2.2Ta-5.4Mo-0.08B |  | 0.08B | Sharma, A., Dixit, S., Baler, N., Agrawal, P., Makineni, S. K., & Chattopadhyay, K. (2022). Impact of boron as an alloying addition on the microstructure, thermo-physical properties and creep resistance of a tungsten-free Co-base γ/γ′ superalloy. Materials Science and Engineering A, 855. https://doi.org/10.1016/j.msea.2022.143902 | 1087
Co-29.7Ni-9.5Al-1.8Ti-1.9Ta-5.1Mo-0.18B |  | 0.2B | Sharma, A., Dixit, S., Baler, N., Agrawal, P., Makineni, S. K., & Chattopadhyay, K. (2022). Impact of boron as an alloying addition on the microstructure, thermo-physical properties and creep resistance of a tungsten-free Co-base γ/γ′ superalloy. Materials Science and Engineering A, 855. https://doi.org/10.1016/j.msea.2022.143903 | 1090
Co-30.4Ni-9.8Al-2.1Ti-2.1Ta-4.9Mo-0.37B |  | 0.4B | Sharma, A., Dixit, S., Baler, N., Agrawal, P., Makineni, S. K., & Chattopadhyay, K. (2022). Impact of boron as an alloying addition on the microstructure, thermo-physical properties and creep resistance of a tungsten-free Co-base γ/γ′ superalloy. Materials Science and Engineering A, 855. https://doi.org/10.1016/j.msea.2022.143904 | 1087
Co-31.2Ni-10.4Al-2.1Ti-2.2Ta-5.3Mo-0.78B |  | 0.8B | Sharma, A., Dixit, S., Baler, N., Agrawal, P., Makineni, S. K., & Chattopadhyay, K. (2022). Impact of boron as an alloying addition on the microstructure, thermo-physical properties and creep resistance of a tungsten-free Co-base γ/γ′ superalloy. Materials Science and Engineering A, 855. https://doi.org/10.1016/j.msea.2022.143905 | 1082
Co-30.1Ni-9.1Al-2.2Ti-2.5Ta-5.2Mo-0.40C |  | DS cast alloy | Sharma, A., Mondal, C., Makineni, S. K., Chattopadhyay, K., & Banerjee, D. (2022). Exploring the correlation between microscopic mechanisms and macroscopic behaviour in creep of a directionally solidified tungsten-free γ/γ′ CoNi-base superalloy. Acta Materialia, 228. https://doi.org/10.1016/j.actamat.2022.117738 | 1080 | 1340
Co-10.1Al-2.1Nb-1.0V-3.8Mo |  | 4Mo1V | Singh, M. P., Makineni, S. K., & Chattopadhyay, K. (2020). Achieving lower mass density with high strength in Nb stabilised γ/γ′ Co–Al–Mo–Nb base superalloy by the replacement of Mo with V. Materials Science and Engineering A, 794. https://doi.org/10.1016/j.msea.2020.139826 | 866 | 1312 | 1421
Co-9.3Al-1.9Nb-2.1V-2.9Mo |  | 3Mo2V | Singh, M. P., Makineni, S. K., & Chattopadhyay, K. (2020). Achieving lower mass density with high strength in Nb stabilised γ/γ′ Co–Al–Mo–Nb base superalloy by the replacement of Mo with V. Materials Science and Engineering A, 794. https://doi.org/10.1016/j.msea.2020.139827 | 869 | 1317 | 1412
Co-9.8Al-2.0Nb-2.9V-2.0Mo |  | 2Mo3V | Singh, M. P., Makineni, S. K., & Chattopadhyay, K. (2020). Achieving lower mass density with high strength in Nb stabilised γ/γ′ Co–Al–Mo–Nb base superalloy by the replacement of Mo with V. Materials Science and Engineering A, 794. https://doi.org/10.1016/j.msea.2020.139828 | 870 | 1320 | 1422
Co-9.7Al-1.9Nb-3.9V-1.1Mo |  | 1Mo4V | Singh, M. P., Makineni, S. K., & Chattopadhyay, K. (2020). Achieving lower mass density with high strength in Nb stabilised γ/γ′ Co–Al–Mo–Nb base superalloy by the replacement of Mo with V. Materials Science and Engineering A, 794. https://doi.org/10.1016/j.msea.2020.139829 | 874 | 1321 | 1417
Co-9.8Al-2.0Nb-5.3V |  | 0Mo5V | Singh, M. P., Makineni, S. K., & Chattopadhyay, K. (2020). Achieving lower mass density with high strength in Nb stabilised γ/γ′ Co–Al–Mo–Nb base superalloy by the replacement of Mo with V. Materials Science and Engineering A, 794. https://doi.org/10.1016/j.msea.2020.139830 | 876 | 1310 | 1414
Co-30.0Ni-9.8Al-2.0Nb-5.3V |  | 30Ni0Mo5V | Singh, M. P., Makineni, S. K., & Chattopadhyay, K. (2020). Achieving lower mass density with high strength in Nb stabilised γ/γ′ Co–Al–Mo–Nb base superalloy by the replacement of Mo with V. Materials Science and Engineering A, 794. https://doi.org/10.1016/j.msea.2020.139831 | 1017
Co-9.8Al-7.4W-2.7Ti-0.40C-0.10B |  | Co-Al-W superalloy | Vafaeenezhad, H., Aliakbari-Sani, S., Seyedein, S. H., Ghosh, A., & Eivani, A. R. (2022). Flow behavior and strain rate sensitivity assessment of γand γ’ phases in Co-Al-W-based superalloy using experimental and computational approaches. Journal of Materials Research and Technology, 18, 4617–4630. https://doi.org/10.1016/j.jmrt.2022.03.166 | 1071
Co-12.0Ti |  | Co-14 As Cast | Verma, S. K., Pramanik, A., Jyothsna, K., Vamsi, K. v., & Karthikeyan, S. (2022). Phase Transformation Temperatures, γ–γ′ Lattice Parameter Misfit, and γ′ Precipitate Morphology in Co–Ti–V Alloys. Metallurgical and Materials Transactions A: Physical Metallurgy and Materials Science, 53(11), 4011–4022. https://doi.org/10.1007/s11661-022-06806-y | 1138 | 1220 | 1312
Co-10.2Ti-6.2V |  | Co-10-6 homogenized | Verma, S. K., Pramanik, A., Jyothsna, K., Vamsi, K. v., & Karthikeyan, S. (2022). Phase Transformation Temperatures, γ–γ′ Lattice Parameter Misfit, and γ′ Precipitate Morphology in Co–Ti–V Alloys. Metallurgical and Materials Transactions A: Physical Metallurgy and Materials Science, 53(11), 4011–4022. https://doi.org/10.1007/s11661-022-06806-y | 1112 | 1252 | 1361
Co-6.3Ti-11.4V |  | Co-6-11 homogenized | Verma, S. K., Pramanik, A., Jyothsna, K., Vamsi, K. v., & Karthikeyan, S. (2022). Phase Transformation Temperatures, γ–γ′ Lattice Parameter Misfit, and γ′ Precipitate Morphology in Co–Ti–V Alloys. Metallurgical and Materials Transactions A: Physical Metallurgy and Materials Science, 53(11), 4011–4022. https://doi.org/10.1007/s11661-022-06806-y | 1055 | 1297 | 1388
Co-36.1Ni-13.1Al-7.6Cr-3.0W-3.9Ti-0.1Mo |  | ERBOCo-5 | Wahlmann, B., Bandorf, J., Volz, N., Förner, A., Pröbstle, J., Multerer, K., Göken, M., Markl, M., Neumeier, S., & Körner, C. (2022). Numerical Design of CoNi-Base Superalloys With Improved Casting Structure. Metallurgical and Materials Transactions A. https://doi.org/10.1007/s11661-022-06870-4 | 1164 | 1301 | 1359
Co-37.3Ni-9.6Al-7.6Cr-2.1W-0.8Ti-5.9Mo |  | ERBOCo-6 | Wahlmann, B., Bandorf, J., Volz, N., Förner, A., Pröbstle, J., Multerer, K., Göken, M., Markl, M., Neumeier, S., & Körner, C. (2022). Numerical Design of CoNi-Base Superalloys With Improved Casting Structure. Metallurgical and Materials Transactions A. https://doi.org/10.1007/s11661-022-06870-5 | 1040 | 1384 | 1412
Co-38.3Ni-8.1Al-7.6Cr-2.6W-6.9Mo |  | ERBOCo-7 | Wahlmann, B., Bandorf, J., Volz, N., Förner, A., Pröbstle, J., Multerer, K., Göken, M., Markl, M., Neumeier, S., & Körner, C. (2022). Numerical Design of CoNi-Base Superalloys With Improved Casting Structure. Metallurgical and Materials Transactions A. https://doi.org/10.1007/s11661-022-06870-6 | 985 | 1399 | 1427
Co-35.3Ni-10.6Al-5.3Cr-2.0W-1.0Ti-3.4Ta-1.0V-1.9Mo |  | Base | Xu, H., Zhang, Y., Fu, H., Xue, F., Zhou, X., & Xie, J. (2022). Effects of boron or carbon on solidification behavior of Co-Ni-Al-W-based superalloys. Journal of Alloys and Compounds, 891. https://doi.org/10.1016/j.jallcom.2021.161965 | - | 1270 | 1357
Co-35.6Ni-10.2Al-5.4Cr-2.0W-0.9Ti-3.5Ta-1.0V-1.9Mo-0.54B |  | B4 | Xu, H., Zhang, Y., Fu, H., Xue, F., Zhou, X., & Xie, J. (2022). Effects of boron or carbon on solidification behavior of Co-Ni-Al-W-based superalloys. Journal of Alloys and Compounds, 891. https://doi.org/10.1016/j.jallcom.2021.161969 | - | 1249 | 1345
Co-37.0Ni-10.2Al-4.9Cr-1.8W-1.0Ti-3.4Ta-0.9V-1.8Mo-0.48Zr |  | C4 | Xu, H., Zhang, Y., Fu, H., Xue, F., Zhou, X., & Xie, J. (2022). Effects of boron or carbon on solidification behavior of Co-Ni-Al-W-based superalloys. Journal of Alloys and Compounds, 891. https://doi.org/10.1016/j.jallcom.2021.161973 | - | 1272 | 1360
Co-32.0Ni-8.Al-8.0Cr-5.0W-2.5Ti-1.5Ta-0.4Si-0.1Hf |  | ERBOCo-1 (SX) | Zenk, C. C. H., Volz, N., Zenk, C. C. H., Felfer, P. J., & Neumeier, S. (2020). Impact of the Co/Ni-ratio on microstructure, thermophysical properties and creep performance of multi-component γ′-strengthened superalloys. Crystals, 10(11), 1–12. https://doi.org/10.3390/cryst10111058 | 1145 | 1357 | 1423
Co-44.5Ni-8.Al-8.0Cr-5.0W-2.5Ti-1.5Ta-0.4Si-0.1Hf |  | ERBOCo-1X (SX) | Zenk, C. C. H., Volz, N., Zenk, C. C. H., Felfer, P. J., & Neumeier, S. (2020). Impact of the Co/Ni-ratio on microstructure, thermophysical properties and creep performance of multi-component γ′-strengthened superalloys. Crystals, 10(11), 1–12. https://doi.org/10.3390/cryst10111059 | 1195 | 1355 | 1417
Co-33.8Ni-8.7Al-13.5Cr-2.1W-1.0Ti-0.9Ta-0.3Nb-2.1Mo |  | A1 | Zhuang, X., Antonov, S., Li, W., Lu, S., Li, L., & Feng, Q. (2022). Alloying effects and effective alloy design of high-Cr CoNi-based superalloys via a high-throughput experiments and machine learning framework. Acta Materialia, 118525. https://doi.org/10.1016/j.actamat.2022.118536 | 1050
Co-30.0Ni-8.2Al-14.2Cr-2.0W-2.7Ti-1.3Ta-0.9Nb |  | A2 | Zhuang, X., Antonov, S., Li, W., Lu, S., Li, L., & Feng, Q. (2022). Alloying effects and effective alloy design of high-Cr CoNi-based superalloys via a high-throughput experiments and machine learning framework. Acta Materialia, 118525. https://doi.org/10.1016/j.actamat.2022.118537 | 1095
Co-10.0Ni-5.Al-6.0Ti-3.0Nb-3.0V-0.04B |  | 3 (6Ti-0Cr) | Reyes Tirado, F. L., Taylor, S. v., & Dunand, D. C. (2020). Low-density, W-free Co–Nb–V–Al-based superalloys with γ/γ’ microstructure. Materials Science and Engineering A, 796. https://doi.org/10.1016/j.msea.2020.139977 | 977
Co-10.0Ni-5.Al-4.0Cr-6.0Ti-3.0Nb-3.0V-0.04B |  | 4 (6Ti-4Cr) | Reyes Tirado, F. L., Taylor, S. v., & Dunand, D. C. (2020). Low-density, W-free Co–Nb–V–Al-based superalloys with γ/γ’ microstructure. Materials Science and Engineering A, 796. https://doi.org/10.1016/j.msea.2020.139978 | 1008
Co-10.0Ni-5.Al-8.0Cr-2.0Ti-3.0Nb-3.0V-0.04B |  | 6 (2Ti-8Cr) | Reyes Tirado, F. L., Taylor, S. v., & Dunand, D. C. (2020). Low-density, W-free Co–Nb–V–Al-based superalloys with γ/γ’ microstructure. Materials Science and Engineering A, 796. https://doi.org/10.1016/j.msea.2020.139980 | 953
Co-17.5Ni-12.4Fe-5.4Al-4.2Cr-2.0Ti-1.5Ta-1.4Nb-3.1V-0.08B |  | 12Fe4Cr | Ohl, Fe | 1184 | 1318 | 1377
Co-15.5Ni-14.3Fe-5.6Al-4.2Cr-2.1Ti-1.5Ta-1.5Nb-3.1V-0.08B |  | 14Fe4Cr | Ohl, Fe | 1189 | 1313 | 1377
Co-11.8Ni-18.3Fe-5.5Al-4.1Cr-2.1Ti-1.5Ta-1.5Nb-3.1V-0.08B |  | 18Fe4Cr | Ohl, Fe | 1198 | 1313 | 1373
Co-17.4Ni-12.2Fe-5.4Al-8.3Cr-2.1Ti-1.6Ta-1.5Nb-3.1V-0.08B |  | 12Fe8Cr | Ohl, Fe | 1189 | 1308 | 1368
Co-15.6Ni-14.2Fe-5.4Al-8.3Cr-2.1Ti-1.5Ta-1.5Nb-3.1V-0.08B |  | 14Fe8Cr | Ohl, Fe | 1193 | 1310 | 1366
Co-11.8Ni-18.3Fe-5.5Al-8.3Cr-2.0Ti-1.4Ta-1.4Nb-3.1V-0.08B |  | 18Fe8Cr | Ohl, Fe | 1201 | 1311 | 1365
Co-9.7Ni-5.Al-4.2Cr-2.0Ti-1.6Ta-1.4Nb-3.0V-0.08B |  | 10Ni-4Cr | Ohl B Dunand D, Effects of Ni and Cr additions on γ + γ’ Microstructure and Mechanical Properties of W-free Co-Al-V-Nb-Ta-based Superalloys, Materials Science & Engineering A, (2022), 849 | 970 | 1387 | 1425
Co-19.4Ni-5.1Al-4.1Cr-2.1Ti-1.6Ta-1.4Nb-3.1V-0.08B |  | 20Ni-4Cr | Ohl B Dunand D, Effects of Ni and Cr additions on γ + γ’ Microstructure and Mechanical Properties of W-free Co-Al-V-Nb-Ta-based Superalloys, Materials Science & Engineering A, (2022), 850 | 989 | 1401 | 1408
Co-29.4Ni-5.4Al-4.1Cr-2.3Ti-1.7Ta-1.4Nb-3.1V-0.08B |  | 30Ni-4Cr | Ohl B Dunand D, Effects of Ni and Cr additions on γ + γ’ Microstructure and Mechanical Properties of W-free Co-Al-V-Nb-Ta-based Superalloys, Materials Science & Engineering A, (2022), 851 | 1010 | 1398 | 1413
Co-9.7Ni-5.Al-8.2Cr-2.1Ti-1.6Ta-1.4Nb-3.0V-0.08B |  | 10Ni-8Cr | Ohl B Dunand D, Effects of Ni and Cr additions on γ + γ’ Microstructure and Mechanical Properties of W-free Co-Al-V-Nb-Ta-based Superalloys, Materials Science & Engineering A, (2022), 852 | 989 | 1395 | 1421
Co-19.5Ni-5.Al-8.3Cr-2.1Ti-1.6Ta-1.4Nb-3.0V-0.08B |  | 20Ni-8Cr | Ohl B Dunand D, Effects of Ni and Cr additions on γ + γ’ Microstructure and Mechanical Properties of W-free Co-Al-V-Nb-Ta-based Superalloys, Materials Science & Engineering A, (2022), 853 | 1006 | 1388 | 1413
Co-29.7Ni-5.Al-8.2Cr-2.1Ti-1.7Ta-1.6Nb-3.1V-0.08B |  | 30Ni-8Cr | Ohl B Dunand D, Effects of Ni and Cr additions on γ + γ’ Microstructure and Mechanical Properties of W-free Co-Al-V-Nb-Ta-based Superalloys, Materials Science & Engineering A, (2022), 854 | 1031 | 1382 | 1410
Co-29.2Ni-11.1Al-4.2Cr-5.8W |  | 0Fe | Xue et al., Effects of Fe additions on phase stability, creep properties and oxidation resistance of a CoNi-base superalloy | 1036 | 1438 | 1459
Co-29.2Ni-4.1Fe-10.9Al-4.1Cr-5.8W |  | 4Fe | Xue et al., Effects of Fe additions on phase stability, creep properties and oxidation resistance of a CoNi-base superalloy | 1021 | 1414 | 1446
Co-29.3Ni-8.2Fe-10.8Al-4.1Cr-5.7W |  | 8Fe | Xue et al., Effects of Fe additions on phase stability, creep properties and oxidation resistance of a CoNi-base superalloy | 999 | 1416 | 1442
Co-29.3Ni-12.3Fe-10.4Al-4.1Cr-5.7W |  | 12Fe | Xue et al., Effects of Fe additions on phase stability, creep properties and oxidation resistance of a CoNi-base superalloy | 985 | 1490 | 1437

## Vf
000000000000000000000000 | Label | Category | Name | Paper | Aging Temperature (C) | Aging time (h) | Vf gamma | Vf gamma-prime | Vf B2 | Vf D019 chi | Vf mu | Vf Laves C14 | Vf beta | Vf MC | Vf other | Notes
Co-12.0Ti | Co-12.0Ti | 0 | CoTi | Im, H. J., Choi, W. S., Ryou, K. H., Seol, J. B., Kang, T. H., Ko, W. S., & Choi, P. P. (2021). Enhanced microstructural stability of γ/γ′-strengthened Co-Ti-Mo-based alloys through Al additions. Acta Materialia, 214. https://doi.org/10.1016/j.actamat.2021.117011 | 800 | 24 | 100 | no data | [7 empty] | 800C, 24h
Co-12.0Ti-4.0Mo | Co-12.0Ti-4.0Mo | 0 | CoTiMo | Im, H. J., Choi, W. S., Ryou, K. H., Seol, J. B., Kang, T. H., Ko, W. S., & Choi, P. P. (2021). Enhanced microstructural stability of γ/γ′-strengthened Co-Ti-Mo-based alloys through Al additions. Acta Materialia, 214. https://doi.org/10.1016/j.actamat.2021.117012 | 800 | 24 | 35 | 65 | [7 empty] | 800C, 24h
Co-2.Al-12.0Ti-4.0Mo | Co-2.Al-12.0Ti-4.0Mo | 0 | "+"2Al | Im, H. J., Choi, W. S., Ryou, K. H., Seol, J. B., Kang, T. H., Ko, W. S., & Choi, P. P. (2021). Enhanced microstructural stability of γ/γ′-strengthened Co-Ti-Mo-based alloys through Al additions. Acta Materialia, 214. https://doi.org/10.1016/j.actamat.2021.117013 | 800 | 24 | 28 | 72 | [7 empty] | 800C, 24h
Co-4.Al-12.0Ti-4.0Mo | Co-4.Al-12.0Ti-4.0Mo | 0 | "+"4Al | Im, H. J., Choi, W. S., Ryou, K. H., Seol, J. B., Kang, T. H., Ko, W. S., & Choi, P. P. (2021). Enhanced microstructural stability of γ/γ′-strengthened Co-Ti-Mo-based alloys through Al additions. Acta Materialia, 214. https://doi.org/10.1016/j.actamat.2021.117014 | 800 | 24 | 12 | 88 | [7 empty] | 800C, 24h
Co-2.Al-10.0Ti-4.0Mo | Co-2.Al-10.0Ti-4.0Mo | 0 | 10Ti+2Al | Im, H. J., Choi, W. S., Ryou, K. H., Seol, J. B., Kang, T. H., Ko, W. S., & Choi, P. P. (2021). Enhanced microstructural stability of γ/γ′-strengthened Co-Ti-Mo-based alloys through Al additions. Acta Materialia, 214. https://doi.org/10.1016/j.actamat.2021.117015 | 800 | 24 | 44 | 56 | [7 empty] | 800C, 24h
Co-4.Al-8.0Ti-4.0Mo | Co-4.Al-8.0Ti-4.0Mo | 0 | 8Ti+4Al | Im, H. J., Choi, W. S., Ryou, K. H., Seol, J. B., Kang, T. H., Ko, W. S., & Choi, P. P. (2021). Enhanced microstructural stability of γ/γ′-strengthened Co-Ti-Mo-based alloys through Al additions. Acta Materialia, 214. https://doi.org/10.1016/j.actamat.2021.117016 | 800 | 24 | 49 | 51 | [7 empty] | 800C, 24h
Co-9.Al-8.0W-0.10B | Co-9.Al-8.0W-0.10B | 0 | 8W | Li, Y., Pyczak, F., Oehring, M., Wang, L., Paul, J., Lorenz, U., & Yao, Z. (2017). Thermal stability of γ′ phase in long-term aged Co-Al-W alloys. Journal of Alloys and Compounds, 729, 266–276. https://doi.org/10.1016/j.jallcom.2017.09.157 | 900 | 10000 | 65 | 35 | [7 empty] | 900C, 10000h
Co-9.Al-9.0W-0.10B | Co-9.Al-9.0W-0.10B | 0 | 9W | Li, Y., Pyczak, F., Oehring, M., Wang, L., Paul, J., Lorenz, U., & Yao, Z. (2017). Thermal stability of γ′ phase in long-term aged Co-Al-W alloys. Journal of Alloys and Compounds, 729, 266–276. https://doi.org/10.1016/j.jallcom.2017.09.158 | 900 | 10000 | 54 | 46 | [7 empty] | 900C, 10000h
Co-9.Al-11.0W-0.10B | Co-9.Al-11.0W-0.10B | #N/A | 11W | Li, Y., Pyczak, F., Oehring, M., Wang, L., Paul, J., Lorenz, U., & Yao, Z. (2017). Thermal stability of γ′ phase in long-term aged Co-Al-W alloys. Journal of Alloys and Compounds, 729, 266–276. https://doi.org/10.1016/j.jallcom.2017.09.159 | 900 | 10000 | 28 | 72 | [7 empty] | 900C, 10000h
Co-20.0Ni-7.Al-8.0W-4.0Ti-1.0Ta | Co-20.0Ni-7.Al-8.0W-4.0Ti-1.0Ta | #N/A | Base | Li, W., Li, L., Antonov, S., Wei, C., Zhao, J. C., & Feng, Q. (2021). High-throughput exploration of alloying effects on the microstructural stability and properties of multi-component CoNi-base superalloys. Journal of Alloys and Compounds, 881. https://doi.org/10.1016/j.jallcom.2021.160618 | 1000 | 1000 | 13.8 | 86.2 | [7 empty] | 1000C, 1000h
Co-20.0Ni-15.Al-4.0Ti-1.0Ta | Co-20.0Ni-15.Al-4.0Ti-1.0Ta | #N/A | 15Al0W | Li, W., Li, L., Antonov, S., Wei, C., Zhao, J. C., & Feng, Q. (2021). High-throughput exploration of alloying effects on the microstructural stability and properties of multi-component CoNi-base superalloys. Journal of Alloys and Compounds, 881. https://doi.org/10.1016/j.jallcom.2021.160619 | 1000 | 1000 | 88.6 | 11.4 | [7 empty] | 1000C, 1000h
Co-20.0Ni-7.Al-2.0W-10.0Ti-1.0Ta | Co-20.0Ni-7.Al-2.0W-10.0Ti-1.0Ta | #N/A | 10Ti2W | Li, W., Li, L., Antonov, S., Wei, C., Zhao, J. C., & Feng, Q. (2021). High-throughput exploration of alloying effects on the microstructural stability and properties of multi-component CoNi-base superalloys. Journal of Alloys and Compounds, 881. https://doi.org/10.1016/j.jallcom.2021.160620 | 1000 | 1000 | 20.6 | 79.4 | [7 empty] | 1000C, 1000h
Co-20.0Ni-7.Al-4.0W-4.0Ti-5.0Ta | Co-20.0Ni-7.Al-4.0W-4.0Ti-5.0Ta | #N/A | 5Ta4W | Li, W., Li, L., Antonov, S., Wei, C., Zhao, J. C., & Feng, Q. (2021). High-throughput exploration of alloying effects on the microstructural stability and properties of multi-component CoNi-base superalloys. Journal of Alloys and Compounds, 881. https://doi.org/10.1016/j.jallcom.2021.160621 | 1000 | 1000 | 25.7 | 74.3 | [7 empty] | 1000C, 1000h
Co-20.0Ni-7.Al-3.0W-4.0Ti-1.0Ta-5.0Mo | Co-20.0Ni-7.Al-3.0W-4.0Ti-1.0Ta-5.0Mo | #N/A | 5Mo3W | Li, W., Li, L., Antonov, S., Wei, C., Zhao, J. C., & Feng, Q. (2021). High-throughput exploration of alloying effects on the microstructural stability and properties of multi-component CoNi-base superalloys. Journal of Alloys and Compounds, 881. https://doi.org/10.1016/j.jallcom.2021.160622 | 1000 | 1000 | 32.6 | 67.4 | [7 empty] | 1000C, 1000h
Co-20.0Ni-7.Al-3.0W-4.0Ti-1.0Ta-5.0Nb | Co-20.0Ni-7.Al-3.0W-4.0Ti-1.0Ta-5.0Nb | #N/A | 5Nb3W | Li, W., Li, L., Antonov, S., Wei, C., Zhao, J. C., & Feng, Q. (2021). High-throughput exploration of alloying effects on the microstructural stability and properties of multi-component CoNi-base superalloys. Journal of Alloys and Compounds, 881. https://doi.org/10.1016/j.jallcom.2021.160623 | 1000 | 1000 | 44.4 | 55.6 | [7 empty] | 1000C, 1000h
Co-34.6Ni-1.7Fe-4.3Al-19.5Cr-1.0Ti-1.9Nb-4.8Mo-0.70C | Co-34.6Ni-1.7Fe-4.3Al-19.5Cr-1.0Ti-1.9Nb-4.8Mo-0.70C | #N/A | Co-Ni-based superalloy | Li, C., Teng, J., Yang, B., Ye, X., Liu, J., & Li, Y. (2021). Correlation between microstructure and mechanical properties of novel Co-Ni-based powder metallurgy superalloy. Materials Characterization, 181. https://doi.org/10.1016/j.matchar.2021.111480 | 800 | 3 | 70 | 30 | [7 empty] | 800C, 3h, Powder Metallurgy
Co-31.0Ni-10.1Al-2.1Ta-5.1Mo | Co-31.0Ni-10.1Al-2.1Ta-5.1Mo | #N/A | 0Ti | Mukhopadhyay, S., Pandey, P., Baler, N., Biswas, K., Makineni, S. K., & Chattopadhyay, K. (2021). The role of Ti addition on the evolution and stability of γ/γ′ microstructure in a Co-30Ni-10Al-5Mo-2Ta alloy. Acta Materialia, 208, 116736. https://doi.org/10.1016/j.actamat.2021.116736 | 900 | 50 | 50 | 50 | [7 empty] | +water quenched
Co-32.0Ni-9.9Al-1.4Ti-1.7Ta-4.6Mo | Co-32.0Ni-9.9Al-1.4Ti-1.7Ta-4.6Mo | #N/A | 2Ti | Mukhopadhyay, S., Pandey, P., Baler, N., Biswas, K., Makineni, S. K., & Chattopadhyay, K. (2021). The role of Ti addition on the evolution and stability of γ/γ′ microstructure in a Co-30Ni-10Al-5Mo-2Ta alloy. Acta Materialia, 208, 116736. https://doi.org/10.1016/j.actamat.2021.116737 | 900 | 50 | 38 | 62 | [7 empty] | +water quenched
Co-30.6Ni-9.2Al-3.2Ti-2.1Ta-5.1Mo | Co-30.6Ni-9.2Al-3.2Ti-2.1Ta-5.1Mo | #N/A | 3Ti | Mukhopadhyay, S., Pandey, P., Baler, N., Biswas, K., Makineni, S. K., & Chattopadhyay, K. (2021). The role of Ti addition on the evolution and stability of γ/γ′ microstructure in a Co-30Ni-10Al-5Mo-2Ta alloy. Acta Materialia, 208, 116736. https://doi.org/10.1016/j.actamat.2021.116738 | 900 | 50 | 25 | 75 | [7 empty] | +water quenched
Co-30.5Ni-9.3Al-3.9Ti-2.2Ta-5.0Mo | Co-30.5Ni-9.3Al-3.9Ti-2.2Ta-5.0Mo | #N/A | 4Ti | Mukhopadhyay, S., Pandey, P., Baler, N., Biswas, K., Makineni, S. K., & Chattopadhyay, K. (2021). The role of Ti addition on the evolution and stability of γ/γ′ microstructure in a Co-30Ni-10Al-5Mo-2Ta alloy. Acta Materialia, 208, 116736. https://doi.org/10.1016/j.actamat.2021.116739 | 900 | 50 | 17 | 83 | [7 empty] | +water quenched
Co-36.8Ni-13.3Al-5.8Cr-1.0W-3.5Ta-0.0Hf-0.06C-0.08B-0.0Y | Co-36.8Ni-13.3Al-5.8Cr-1.0W-3.5Ta-0.0Hf-0.06C-0.08B-0.0Y | #N/A | SB-CoNi-10+ | Murray, S. P., Cervellon, A., Cormier, J., & Pollock, T. M. (2021). Low cycle fatigue of a single crystal CoNi-base superalloy. Materials Science and Engineering A, 827. https://doi.org/10.1016/j.msea.2021.142007 | 900 |  | 28 | 72
Co-36.8Ni-13.3Al-5.8Cr-1.0W-3.5Ta-0.0Hf-0.06C-0.08B-0.0Y |  | #N/A | SB-CoNi-10+ | Murray, S. P., Cervellon, A., Cormier, J., & Pollock, T. M. (2021). Low cycle fatigue of a single crystal CoNi-base superalloy. Materials Science and Engineering A, 827. https://doi.org/10.1016/j.msea.2021.142008 | 950 |  | 32 | 68
Co-36.8Ni-13.3Al-5.8Cr-1.0W-3.5Ta-0.0Hf-0.06C-0.08B-0.0Y |  | #N/A | SB-CoNi-10+ | Murray, S. P., Cervellon, A., Cormier, J., & Pollock, T. M. (2021). Low cycle fatigue of a single crystal CoNi-base superalloy. Materials Science and Engineering A, 827. https://doi.org/10.1016/j.msea.2021.142009 | 1000 |  | 32 | 68
Co-36.8Ni-13.3Al-5.8Cr-1.0W-3.5Ta-0.0Hf-0.06C-0.08B-0.0Y |  | #N/A | SB-CoNi-10+ | Murray, S. P., Cervellon, A., Cormier, J., & Pollock, T. M. (2021). Low cycle fatigue of a single crystal CoNi-base superalloy. Materials Science and Engineering A, 827. https://doi.org/10.1016/j.msea.2021.142010 | 1050 |  | 40 | 60
Co-36.8Ni-13.3Al-5.8Cr-1.0W-3.5Ta-0.0Hf-0.06C-0.08B-0.0Y |  | #N/A | SB-CoNi-10+ | Murray, S. P., Cervellon, A., Cormier, J., & Pollock, T. M. (2021). Low cycle fatigue of a single crystal CoNi-base superalloy. Materials Science and Engineering A, 827. https://doi.org/10.1016/j.msea.2021.142011 | 1100 |  | 51 | 49
Co-36.8Ni-13.3Al-5.8Cr-1.0W-3.5Ta-0.0Hf-0.06C-0.08B-0.0Y |  | #N/A | SB-CoNi-10+ | Murray, S. P., Cervellon, A., Cormier, J., & Pollock, T. M. (2021). Low cycle fatigue of a single crystal CoNi-base superalloy. Materials Science and Engineering A, 827. https://doi.org/10.1016/j.msea.2021.142012 | 1150 |  | 75 | 25
Co-36.8Ni-13.3Al-5.8Cr-1.0W-3.5Ta-0.0Hf-0.06C-0.08B-0.0Y |  | #N/A | SB-CoNi-10+ | Murray, S. P., Cervellon, A., Cormier, J., & Pollock, T. M. (2021). Low cycle fatigue of a single crystal CoNi-base superalloy. Materials Science and Engineering A, 827. https://doi.org/10.1016/j.msea.2021.142013 | 1205 |  | 100 | 0
Co-31.0Ni-9.7Al-2.3Nb-5.2Mo | Co-31.0Ni-9.7Al-2.3Nb-5.2Mo | #N/A | 2Nb0Ti | Pandey, P., Shankar Prasad, A., Baler, N., & Chattopadhyay, K. (2021). On the effect of Ti addition on microstructural evolution, precipitate coarsening kinetics and mechanical properties in a Co–30Ni–10Al–5Mo–2Nb alloy. Materialia, 16. https://doi.org/10.1016/j.mtla.2021.101072 | 900 | 50 | 100
Co-30.5Ni-9.5Al-1.0Ti-2.0Nb-4.9Mo | Co-30.5Ni-9.5Al-1.0Ti-2.0Nb-4.9Mo | #N/A | 2Nb1Ti | Pandey, P., Shankar Prasad, A., Baler, N., & Chattopadhyay, K. (2021). On the effect of Ti addition on microstructural evolution, precipitate coarsening kinetics and mechanical properties in a Co–30Ni–10Al–5Mo–2Nb alloy. Materialia, 16. https://doi.org/10.1016/j.mtla.2021.101073 | 900 | 50 | 42 | 58
Co-30.6Ni-9.3Al-1.9Ti-2.1Nb-5.2Mo | Co-30.6Ni-9.3Al-1.9Ti-2.1Nb-5.2Mo | #N/A | 2Nb2Ti | Pandey, P., Shankar Prasad, A., Baler, N., & Chattopadhyay, K. (2021). On the effect of Ti addition on microstructural evolution, precipitate coarsening kinetics and mechanical properties in a Co–30Ni–10Al–5Mo–2Nb alloy. Materialia, 16. https://doi.org/10.1016/j.mtla.2021.101074 | 900 | 50 | 35 | 65
Co-30.7Ni-9.5Al-3.0Ti-1.9Nb-4.9Mo | Co-30.7Ni-9.5Al-3.0Ti-1.9Nb-4.9Mo | #N/A | 2Nb3Ti | Pandey, P., Shankar Prasad, A., Baler, N., & Chattopadhyay, K. (2021). On the effect of Ti addition on microstructural evolution, precipitate coarsening kinetics and mechanical properties in a Co–30Ni–10Al–5Mo–2Nb alloy. Materialia, 16. https://doi.org/10.1016/j.mtla.2021.101075 | 900 | 50 | 26 | 74
Co-30.3Ni-9.4Al-3.9Ti-1.8Nb-4.7Mo | Co-30.3Ni-9.4Al-3.9Ti-1.8Nb-4.7Mo | #N/A | 2Nb4Ti | Pandey, P., Shankar Prasad, A., Baler, N., & Chattopadhyay, K. (2021). On the effect of Ti addition on microstructural evolution, precipitate coarsening kinetics and mechanical properties in a Co–30Ni–10Al–5Mo–2Nb alloy. Materialia, 16. https://doi.org/10.1016/j.mtla.2021.101076 | 900 | 50 | 18 | 82
Co-29.4Ni-9.5Al-5.2Cr-2.2Nb | Co-29.4Ni-9.5Al-5.2Cr-2.2Nb | #N/A | 10Al5Cr | Pandey, P., Mazumder, N., Singh, M. P., Patil, C., Sharma, A., Makineni, S. K., Banerjee, D., & Chattopadhyay, K. (2021). Design of low mass density γ/γ′ CoNi-based superalloys with promising high-temperature mechanical properties. Physical Review Materials, 5(9). https://doi.org/10.1103/PhysRevMaterials.5.093601 | 900 | 50 | 80 | 20
Co-29.8Ni-9.5Al-5.5Cr-2.1Ti-1.9Nb | Co-29.8Ni-9.5Al-5.5Cr-2.1Ti-1.9Nb | #N/A | 10Al5Cr2Ti | Pandey, P., Mazumder, N., Singh, M. P., Patil, C., Sharma, A., Makineni, S. K., Banerjee, D., & Chattopadhyay, K. (2021). Design of low mass density γ/γ′ CoNi-based superalloys with promising high-temperature mechanical properties. Physical Review Materials, 5(9). https://doi.org/10.1103/PhysRevMaterials.5.093602 | 900 | 50 | 50 | 50
Co-30.3Ni-9.5Al-8.5Cr-2.0Ti-2.0Nb | Co-30.3Ni-9.5Al-8.5Cr-2.0Ti-2.0Nb | #N/A | 10Al8Cr2Ti | Pandey, P., Mazumder, N., Singh, M. P., Patil, C., Sharma, A., Makineni, S. K., Banerjee, D., & Chattopadhyay, K. (2021). Design of low mass density γ/γ′ CoNi-based superalloys with promising high-temperature mechanical properties. Physical Review Materials, 5(9). https://doi.org/10.1103/PhysRevMaterials.5.093603 | 900 | 50 | 48 | 52
Co-29.9Ni-10.Al-11.9Cr-2.2Ti-1.9Nb | Co-29.9Ni-10.Al-11.9Cr-2.2Ti-1.9Nb | #N/A | 10Al12Cr2Ti | Pandey, P., Mazumder, N., Singh, M. P., Patil, C., Sharma, A., Makineni, S. K., Banerjee, D., & Chattopadhyay, K. (2021). Design of low mass density γ/γ′ CoNi-based superalloys with promising high-temperature mechanical properties. Physical Review Materials, 5(9). https://doi.org/10.1103/PhysRevMaterials.5.093604 | 900 | 50 | 47 | 53
Co-30.0Ni-9.1Al-5.3Cr-4.2Ti-2.0Nb | Co-30.0Ni-9.1Al-5.3Cr-4.2Ti-2.0Nb | #N/A | 10Al5Cr4Ti | Pandey, P., Mazumder, N., Singh, M. P., Patil, C., Sharma, A., Makineni, S. K., Banerjee, D., & Chattopadhyay, K. (2021). Design of low mass density γ/γ′ CoNi-based superalloys with promising high-temperature mechanical properties. Physical Review Materials, 5(9). https://doi.org/10.1103/PhysRevMaterials.5.093605 | 900 | 50 | 44 | 56
Co-30.2Ni-9.4Al-8.8Cr-4.4Ti-2.0Nb | Co-30.2Ni-9.4Al-8.8Cr-4.4Ti-2.0Nb | #N/A | 10Al8Cr4Ti | Pandey, P., Mazumder, N., Singh, M. P., Patil, C., Sharma, A., Makineni, S. K., Banerjee, D., & Chattopadhyay, K. (2021). Design of low mass density γ/γ′ CoNi-based superalloys with promising high-temperature mechanical properties. Physical Review Materials, 5(9). https://doi.org/10.1103/PhysRevMaterials.5.093606 | 900 | 50 | 42 | 58
Co-29.8Ni-9.4Al-12.8Cr-3.7Ti-2.0Nb | Co-29.8Ni-9.4Al-12.8Cr-3.7Ti-2.0Nb | #N/A | 10Al12Cr4Ti | Pandey, P., Mazumder, N., Singh, M. P., Patil, C., Sharma, A., Makineni, S. K., Banerjee, D., & Chattopadhyay, K. (2021). Design of low mass density γ/γ′ CoNi-based superalloys with promising high-temperature mechanical properties. Physical Review Materials, 5(9). https://doi.org/10.1103/PhysRevMaterials.5.093607 | 900 | 50 | 42 | 58
Co-20.0Ni-10.Al-6.0W | Co-20.0Ni-10.Al-6.0W | #N/A | Co-20Ni-6W-10Al | Park, H., Choe, H., & Dunand, D. C. (2021). Microstructure and compressive properties of 3D-extrusion-printed, aluminized cobalt-based superalloy microlattices. Materials Science and Engineering A, 815. https://doi.org/10.1016/j.msea.2021.141262 | 900 | 65 | 65.6 | 34.4
Co-18.0Ni-13.Al-5.0W | Co-18.0Ni-13.Al-5.0W | #N/A | Co-18Ni-5W-13Al | Park, H., Choe, H., & Dunand, D. C. (2021). Microstructure and compressive properties of 3D-extrusion-printed, aluminized cobalt-based superalloy microlattices. Materials Science and Engineering A, 815. https://doi.org/10.1016/j.msea.2021.141263 | 900 | 65 | 42.4 | 57.6
Co-30.2Ni-9.8Al-4.0W-3.9Ti-1.9Ta | Co-30.2Ni-9.8Al-4.0W-3.9Ti-1.9Ta | #N/A | 4W2Ta | Qu, S., Li, Y., Tong, M., Wang, C., & Yang, Y. (2021). Effects of 1 at.% Ta substitution for 1 at.% W on the coarsening kinetics and deformation behavior of γʹ-strengthened CoNi-base superalloys. Materials Science and Engineering A, 823. https://doi.org/10.1016/j.msea.2021.141776 | 1000 | 1000 | 20 | 80
Co-10.0Ni-6.3Al-4.0Cr-2.5Ti-3.3Nb-3.8V-0.04B | Co-10.0Ni-6.3Al-4.0Cr-2.5Ti-3.3Nb-3.8V-0.04B | #N/A | Nb-1 | Reyes Tirado, F. L., & Dunand, D. C. (2021). Increasing γ’ volume fraction in Co–Nb–V- and Co–Ta–V-based superalloys. Journal of Materials Research and Technology, 11, 2305–2313. https://doi.org/10.1016/j.jmrt.2021.02.028 | 850 | 1000 | 26.3 | 71.7 | [6 empty] | 2 | 2-4% eutectic (C15 + gamma)
Co-10.0Ni-6.3Al-4.0Cr-2.5Ti-1.0Ta-3.3Nb-3.8V-0.04B | Co-10.0Ni-6.3Al-4.0Cr-2.5Ti-1.0Ta-3.3Nb-3.8V-0.04B | #N/A | Nb-1-Ta | Reyes Tirado, F. L., & Dunand, D. C. (2021). Increasing γ’ volume fraction in Co–Nb–V- and Co–Ta–V-based superalloys. Journal of Materials Research and Technology, 11, 2305–2313. https://doi.org/10.1016/j.jmrt.2021.02.029 | 850 | 500 | 26.5 | 71.5 | [6 empty] | 2 | 2-4% eutectic (C15 + gamma)
Co-10.0Ni-7.5Al-4.0Cr-3.0Ti-4.5Nb-4.5V-0.04B | Co-10.0Ni-7.5Al-4.0Cr-3.0Ti-4.5Nb-4.5V-0.04B | #N/A | Nb-2 | Reyes Tirado, F. L., & Dunand, D. C. (2021). Increasing γ’ volume fraction in Co–Nb–V- and Co–Ta–V-based superalloys. Journal of Materials Research and Technology, 11, 2305–2313. https://doi.org/10.1016/j.jmrt.2021.02.030 | 850 | 1000 | 16.9 | 73.1 | [6 empty] | 10 | 20% eutectic (C15 + gamma)
Co-10.0Ni-6.3Al-4.0Cr-2.5Ti-3.3Ta-3.8V-0.04B | Co-10.0Ni-6.3Al-4.0Cr-2.5Ti-3.3Ta-3.8V-0.04B | #N/A | Ta-1 | Reyes Tirado, F. L., & Dunand, D. C. (2021). Increasing γ’ volume fraction in Co–Nb–V- and Co–Ta–V-based superalloys. Journal of Materials Research and Technology, 11, 2305–2313. https://doi.org/10.1016/j.jmrt.2021.02.032 | 850 | 1000 | 31.9 | 68.1
Co-29.7Ni-9.6Al-8.2Cr-1.8Nb-4.8Mo | Co-29.7Ni-9.6Al-8.2Cr-1.8Nb-4.8Mo | #N/A | Ti-0 | Roy, A., Singh, M. P., Das, S. M., Makineni, S. K., & Chattopadhyay, K. (2021). Role of Ti on Phase Evolution, Oxidation and Nitridation of Co–30Ni–10Al–8Cr–5Mo–2Nb–(0, 2 & 4) Ti Cobalt Base Superalloys at Elevated Temperature. Metallurgical and Materials Transactions A: Physical Metallurgy and Materials Science, 52(11), 5004–5015. https://doi.org/10.1007/s11661-021-06445-9 | 900 | 50 | 40 | 60
Co-30.7Ni-9.5Al-7.8Cr-2.1Ti-1.9Nb-4.7Mo | Co-30.7Ni-9.5Al-7.8Cr-2.1Ti-1.9Nb-4.7Mo | #N/A | Ti-2 | Roy, A., Singh, M. P., Das, S. M., Makineni, S. K., & Chattopadhyay, K. (2021). Role of Ti on Phase Evolution, Oxidation and Nitridation of Co–30Ni–10Al–8Cr–5Mo–2Nb–(0, 2 & 4) Ti Cobalt Base Superalloys at Elevated Temperature. Metallurgical and Materials Transactions A: Physical Metallurgy and Materials Science, 52(11), 5004–5015. https://doi.org/10.1007/s11661-021-06445-10 | 900 | 50 | 35 | 65
Co-30.4Ni-9.7Al-8.1Cr-3.9Ti-1.9Nb-5.1Mo | Co-30.4Ni-9.7Al-8.1Cr-3.9Ti-1.9Nb-5.1Mo | #N/A | Ti-4 | Roy, A., Singh, M. P., Das, S. M., Makineni, S. K., & Chattopadhyay, K. (2021). Role of Ti on Phase Evolution, Oxidation and Nitridation of Co–30Ni–10Al–8Cr–5Mo–2Nb–(0, 2 & 4) Ti Cobalt Base Superalloys at Elevated Temperature. Metallurgical and Materials Transactions A: Physical Metallurgy and Materials Science, 52(11), 5004–5015. https://doi.org/10.1007/s11661-021-06445-11 | 900 | 50 | 30 | 70
Co-30.4Ni-9.7Al-2.1Ta-4.7Mo | Co-30.4Ni-9.7Al-2.1Ta-4.7Mo | #N/A | 30Ni2Ta | Singh, M. P., Olu, E. F., Pandey, P., & Chattopadhyay, K. (2021). Thermophysical and magnetic properties of Co-Ni-Mo-Al-Ta class of tungsten free Co-based superalloys. Journal of Alloys and Compounds, 879. https://doi.org/10.1016/j.jallcom.2021.160379 | 900 | 50 | 50 | 50
Co-30.5Ni-9.7Al-1.9Ti-2.1Ta-4.8Mo | Co-30.5Ni-9.7Al-1.9Ti-2.1Ta-4.8Mo | W-free | 30Ni2Ta2Ti | Singh, M. P., Olu, E. F., Pandey, P., & Chattopadhyay, K. (2021). Thermophysical and magnetic properties of Co-Ni-Mo-Al-Ta class of tungsten free Co-based superalloys. Journal of Alloys and Compounds, 879. https://doi.org/10.1016/j.jallcom.2021.160380 | 900 | 50 | 38 | 62
Co-30.2Ni-9.8Al-2.0Cr-2.0Ti-1.9Ta-4.6Mo | Co-30.2Ni-9.8Al-2.0Cr-2.0Ti-1.9Ta-4.6Mo | #N/A | 30Ni2Ta2Ti2Cr | Singh, M. P., Olu, E. F., Pandey, P., & Chattopadhyay, K. (2021). Thermophysical and magnetic properties of Co-Ni-Mo-Al-Ta class of tungsten free Co-based superalloys. Journal of Alloys and Compounds, 879. https://doi.org/10.1016/j.jallcom.2021.160381 | 900 | 50 | 33 | 67
Co-30.1Ni-9.8Al-4.9Cr-2.0Ti-2.0Ta-4.9Mo | Co-30.1Ni-9.8Al-4.9Cr-2.0Ti-2.0Ta-4.9Mo | #N/A | 30Ni2Ta2Ti5Cr | Singh, M. P., Olu, E. F., Pandey, P., & Chattopadhyay, K. (2021). Thermophysical and magnetic properties of Co-Ni-Mo-Al-Ta class of tungsten free Co-based superalloys. Journal of Alloys and Compounds, 879. https://doi.org/10.1016/j.jallcom.2021.160382 | 900 | 50 | 34 | 66
Co-29.5Ni-10.2Al-10.2Cr-1.9Ti-2.1Ta-5.1Mo | Co-29.5Ni-10.2Al-10.2Cr-1.9Ti-2.1Ta-5.1Mo | #N/A | 30Ni2Ta2Ti10Cr | Singh, M. P., Olu, E. F., Pandey, P., & Chattopadhyay, K. (2021). Thermophysical and magnetic properties of Co-Ni-Mo-Al-Ta class of tungsten free Co-based superalloys. Journal of Alloys and Compounds, 879. https://doi.org/10.1016/j.jallcom.2021.160383 | 900 | 50 | 29 | 71
Co-9.Al-7.5W-2.0Ta | Co-9.Al-7.5W-2.0Ta | #N/A | ERBOCo-2Ta | Volz, N., Xue, F., Zenk, C. H., Bezold, A., Gabel, S., Subramanyam, A. P. A., Drautz, R., 10.1016/j.jallcom.2021.160379Hammerschmidt, T., Makineni, S. K., Gault, B., Göken, M., & Neumeier, S. (2021). Understanding creep of a single-crystalline Co-Al-W-Ta superalloy by studying the deformation mechanism, segregation tendency and stacking fault energy. Acta Materialia, 214. https://doi.org/10.1016/j.actamat.2021.117019 | 950 | 50 | 31 | 69 | [7 empty] | not entirely sure if the aging conditions are correct
Co-9.Al-7.5W-2.0Ta |  | #N/A | ERBOCo-2Ta | Volz, N., Xue, F., Zenk, C. H., Bezold, A., Gabel, S., Subramanyam, A. P. A., Drautz, R., 10.1016/j.jallcom.2021.160379Hammerschmidt, T., Makineni, S. K., Gault, B., Göken, M., & Neumeier, S. (2021). Understanding creep of a single-crystalline Co-Al-W-Ta superalloy by studying the deformation mechanism, segregation tendency and stacking fault energy. Acta Materialia, 214. https://doi.org/10.1016/j.actamat.2021.117020 | 975 | 50 | 44 | 56 | [7 empty] | not entirely sure if the aging conditions are correct
Co-9.Al-7.5W-2.0Ta |  | #N/A | ERBOCo-2Ta | Volz, N., Xue, F., Zenk, C. H., Bezold, A., Gabel, S., Subramanyam, A. P. A., Drautz, R., 10.1016/j.jallcom.2021.160379Hammerschmidt, T., Makineni, S. K., Gault, B., Göken, M., & Neumeier, S. (2021). Understanding creep of a single-crystalline Co-Al-W-Ta superalloy by studying the deformation mechanism, segregation tendency and stacking fault energy. Acta Materialia, 214. https://doi.org/10.1016/j.actamat.2021.117021 | 1000 | 50 | 42 | 58 | [7 empty] | not entirely sure if the aging conditions are correct
Co-8.4Al-4.1W-0.2Ta | Co-8.4Al-4.1W-0.2Ta | #N/A | VF0 | Volz, N., Xue, F., Bezold, A., Zenk, C. H., Fries, S. G., Schreuer, J., Neumeier, S., & Göken, M. (2021). Design of a Co–Al–W–Ta Alloy Series with Varying γ′ Volume Fraction and Their Thermophysical Properties. Metallurgical and Materials Transactions A: Physical Metallurgy and Materials Science, 52(9), 3931–3944. https://doi.org/10.1007/s11661-021-06353-y | 900 | 100 | 100 | 0
Co-8.6Al-6.0W-0.6Ta | Co-8.6Al-6.0W-0.6Ta | #N/A | VF20 | Volz, N., Xue, F., Bezold, A., Zenk, C. H., Fries, S. G., Schreuer, J., Neumeier, S., & Göken, M. (2021). Design of a Co–Al–W–Ta Alloy Series with Varying γ′ Volume Fraction and Their Thermophysical Properties. Metallurgical and Materials Transactions A: Physical Metallurgy and Materials Science, 52(9), 3931–3944. https://doi.org/10.1007/s11661-021-06353-y | 900 | 100 | 80 | 20
Co-8.5Al-7.7W-1.1Ta | Co-8.5Al-7.7W-1.1Ta | #N/A | VF40 | Volz, N., Xue, F., Bezold, A., Zenk, C. H., Fries, S. G., Schreuer, J., Neumeier, S., & Göken, M. (2021). Design of a Co–Al–W–Ta Alloy Series with Varying γ′ Volume Fraction and Their Thermophysical Properties. Metallurgical and Materials Transactions A: Physical Metallurgy and Materials Science, 52(9), 3931–3944. https://doi.org/10.1007/s11661-021-06353-y | 900 | 100 | 50 | 50
Co-8.4Al-9.3W-1.6Ta | Co-8.4Al-9.3W-1.6Ta | #N/A | VF60 | Volz, N., Xue, F., Bezold, A., Zenk, C. H., Fries, S. G., Schreuer, J., Neumeier, S., & Göken, M. (2021). Design of a Co–Al–W–Ta Alloy Series with Varying γ′ Volume Fraction and Their Thermophysical Properties. Metallurgical and Materials Transactions A: Physical Metallurgy and Materials Science, 52(9), 3931–3944. https://doi.org/10.1007/s11661-021-06353-y | 900 | 100 | 30 | 70
Co-8.2Al-11.0W-2.0Ta | Co-8.2Al-11.0W-2.0Ta | #N/A | VF80 | Volz, N., Xue, F., Bezold, A., Zenk, C. H., Fries, S. G., Schreuer, J., Neumeier, S., & Göken, M. (2021). Design of a Co–Al–W–Ta Alloy Series with Varying γ′ Volume Fraction and Their Thermophysical Properties. Metallurgical and Materials Transactions A: Physical Metallurgy and Materials Science, 52(9), 3931–3944. https://doi.org/10.1007/s11661-021-06353-y | 900 | 100 | 20 | 65 |  | 3 | 9 | 3
Co-8.1Al-12.5W-2.4Ta | Co-8.1Al-12.5W-2.4Ta | #N/A | VF100 | Volz, N., Xue, F., Bezold, A., Zenk, C. H., Fries, S. G., Schreuer, J., Neumeier, S., & Göken, M. (2021). Design of a Co–Al–W–Ta Alloy Series with Varying γ′ Volume Fraction and Their Thermophysical Properties. Metallurgical and Materials Transactions A: Physical Metallurgy and Materials Science, 52(9), 3931–3944. https://doi.org/10.1007/s11661-021-06353-y | 900 | 100 | 20 | 56 |  | 7 | 14 | 3
Co-9.Al-9.0W-2.0Ta-0.02Ce-0.02B | Co-9.Al-9.0W-2.0Ta-0.02Ce-0.02B | #N/A | Co-9Al-9W-2Ta-0.02B-0.02Ce (SX) | Zhang, B. S., Yu, Y. X., Tao, Z. L., & Sha, J. B. (2021). A comparative study on microstructures and tensile behaviours of a novel polycrystalline and single-crystal Co–9Al–9W–2Ta-0.02B-0.02Ce alloy at room and high temperatures. Intermetallics, 137. https://doi.org/10.1016/j.intermet.2021.107284 | 900 | 50 | 18 | 82 | [7 empty] | SX
Co-9.Al-9.0W-2.0Ta-0.02Ce-0.02B |  | #N/A | Co-9Al-9W-2Ta-0.02B-0.02Ce (PX) | Zhang, B. S., Yu, Y. X., Tao, Z. L., & Sha, J. B. (2021). A comparative study on microstructures and tensile behaviours of a novel polycrystalline and single-crystal Co–9Al–9W–2Ta-0.02B-0.02Ce alloy at room and high temperatures. Intermetallics, 137. https://doi.org/10.1016/j.intermet.2021.107285 | 900 | 50 | 18 | 82 | [7 empty] | PX
Co-29.8Ni-7.8Al-14.4Cr-2.0W-4.3Ti-0.9Ta | Co-29.8Ni-7.8Al-14.4Cr-2.0W-4.3Ti-0.9Ta | #N/A | base | Zhuang, X., Antonov, S., Li, L., & Feng, Q. (2021). Effect of alloying elements on the coarsening rate of γʹ precipitates in multi-component CoNi-based superalloys with high Cr content. Scripta Materialia, 202. https://doi.org/10.1016/j.scriptamat.2021.114004 | 850 | 1000 | 50 | 50
Co-29.8Ni-8.Al-14.3Cr-2.9W-4.2Ti-1.0Ta | Co-29.8Ni-8.Al-14.3Cr-2.9W-4.2Ti-1.0Ta | #N/A | +1W | Zhuang, X., Antonov, S., Li, L., & Feng, Q. (2021). Effect of alloying elements on the coarsening rate of γʹ precipitates in multi-component CoNi-based superalloys with high Cr content. Scripta Materialia, 202. https://doi.org/10.1016/j.scriptamat.2021.114005 | 850 | 1000 | 46 | 54
Co-29.8Ni-7.9Al-14.2Cr-2.0W-4.2Ti-1.0Ta-1.0Mo | Co-29.8Ni-7.9Al-14.2Cr-2.0W-4.2Ti-1.0Ta-1.0Mo | #N/A | +1Mo | Zhuang, X., Antonov, S., Li, L., & Feng, Q. (2021). Effect of alloying elements on the coarsening rate of γʹ precipitates in multi-component CoNi-based superalloys with high Cr content. Scripta Materialia, 202. https://doi.org/10.1016/j.scriptamat.2021.114006 | 850 | 1000 | 49 | 51
Co-30.0Ni-7.8Al-14.3Cr-2.0W-5.3Ti-0.9Ta | Co-30.0Ni-7.8Al-14.3Cr-2.0W-5.3Ti-0.9Ta | #N/A | +1Ti | Zhuang, X., Antonov, S., Li, L., & Feng, Q. (2021). Effect of alloying elements on the coarsening rate of γʹ precipitates in multi-component CoNi-based superalloys with high Cr content. Scripta Materialia, 202. https://doi.org/10.1016/j.scriptamat.2021.114007 | 850 | 1000 | 42 | 58
Co-20.4Ni-9.8Al-7.4W-2.7Ti-0.40C-0.10B | Co-20.4Ni-9.8Al-7.4W-2.7Ti-0.40C-0.10B | CoAlWX+ | Aliakbari alloy | Aliakbari-Sani, S., Vafaeenezhad, H., Arabi, H., & Ebrahimi, G. R. (2022). Quantitative kinetic analysis of γ′ precipitate evolution in a Co–Al–W superalloy during aging heat treatment. Journal of Materials Research and Technology, 21, 3425–3439. https://doi.org/10.1016/j.jmrt.2022.10.165 | 900 | 48 | 24.2 | 75.8
Co-20.4Ni-9.8Al-7.4W-2.7Ti-0.40C-0.10B |  | CoAlWX+ | Aliakbari alloy | Aliakbari-Sani, S., Vafaeenezhad, H., Arabi, H., & Ebrahimi, G. R. (2022). Quantitative kinetic analysis of γ′ precipitate evolution in a Co–Al–W superalloy during aging heat treatment. Journal of Materials Research and Technology, 21, 3425–3439. https://doi.org/10.1016/j.jmrt.2022.10.166 | 840 | 48 | 24.8 | 75.2
Co-20.4Ni-9.8Al-7.4W-2.7Ti-0.40C-0.10B |  | CoAlWX+ | Aliakbari alloy | Aliakbari-Sani, S., Vafaeenezhad, H., Arabi, H., & Ebrahimi, G. R. (2022). Quantitative kinetic analysis of γ′ precipitate evolution in a Co–Al–W superalloy during aging heat treatment. Journal of Materials Research and Technology, 21, 3425–3439. https://doi.org/10.1016/j.jmrt.2022.10.167 | 780 | 48 | 25.9 | 74.1
Co-20.4Ni-9.8Al-7.4W-2.7Ti-0.40C-0.10B |  | CoAlWX+ | Aliakbari alloy | Aliakbari-Sani, S., Vafaeenezhad, H., Arabi, H., & Ebrahimi, G. R. (2022). Quantitative kinetic analysis of γ′ precipitate evolution in a Co–Al–W superalloy during aging heat treatment. Journal of Materials Research and Technology, 21, 3425–3439. https://doi.org/10.1016/j.jmrt.2022.10.168 | 720 | 48 | 27.5 | 72.5
Co-30.0Ni-10.Al-2.0Ti-2.0Ta-5.0Mo | Co-30.0Ni-10.Al-2.0Ti-2.0Ta-5.0Mo | #N/A | Athira alloy | Athira, K. S., Pandey, P., Prabhakar, K. V. P., Chattopadhyay, K., & Chatterjee, S. (2022). Laser welding of a W-free precipitation strengthened Co-base superalloy. Journal of Materials Science, 57(13), 7085–7100. https://doi.org/10.1007/s10853-022-07117-8 | 900 | 50 | 26 | 74
Co-15.Cr-11.Ti | Co-15.Cr-11.Ti | Co3Ti | CTC-1 | Bezold, A., Volz, N., Lenz, M., Zenk, C. H., Spiecker, E., Mills, M., Göken, M., & Neumeier, S. (2021). Yielding behavior of a single-crystalline γ’-strengthened Co-Ti-Cr superalloy. Scripta Materialia, 200. https://doi.org/10.1016/j.scriptamat.2021.113928 | 900 | 100 | 42 | 58 | [7 empty] | [001]
Co-32.0Ni-8.Al-6.0Cr-5.7W-2.8Ti-1.8Ta-0.4Si-0.1Hf | Co-32.0Ni-8.Al-6.0Cr-5.7W-2.8Ti-1.8Ta-0.4Si-0.1Hf | #N/A | ERBOCo-4 (SX) | Bezold, A., Volz, N., Lenz, M., Karpstein, N., Zenk, C. H., Spiecker, E., Göken, M., & Neumeier, S. (2022). Quantification of the temperature-dependent evolution of defect structures in a CoNi-base superalloy. Acta Materialia, 227. https://doi.org/10.1016/j.actamat.2022.117702 | 900 | 16 | 29 | 71 | [7 empty] | 2 aging steps: 1050 for 5h then 900C for 16h
Co-32.Ni-6.Al-12.Cr-3.W-2.5Ti-1.5Ta-0.4Si-0.1Hf-0.08C-0.01Zr-0.08B | Co-32.Ni-6.Al-12.Cr-3.W-2.5Ti-1.5Ta-0.4Si-0.1Hf-0.08C-0.01Zr-0.08B | CoAlWX+ | CoWAlloy1 | Bezold, A., Freund, L. P., Förner, A., Völkl, J., Huber, L. K., Göken, M., & Neumeier, S. (2022). Deformation Mechanisms in Compositionally Complex Polycrystalline CoNi-Base Superalloys: Influence of Temperature, Strain-Rate and Chemistry. Metallurgical and Materials Transactions A: Physical Metallurgy and Materials Science. https://doi.org/10.1007/s11661-022-06912-x | 750 | 16 | 38.3 | 61.7 | [7 empty] | 2 aging steps: 900 for 4h, 750 for 16
Co-31.8Ni-8.7Al-12.6Cr-4.7W-0.3Ti-0.2Ta-0.4Si-0.1Hf-0.08C-0.01Zr-0.08B | Co-31.8Ni-8.7Al-12.6Cr-4.7W-0.3Ti-0.2Ta-0.4Si-0.1Hf-0.08C-0.01Zr-0.08B | CoAlWX+ | CoWAlloy2 | Bezold, A., Freund, L. P., Förner, A., Völkl, J., Huber, L. K., Göken, M., & Neumeier, S. (2022). Deformation Mechanisms in Compositionally Complex Polycrystalline CoNi-Base Superalloys: Influence of Temperature, Strain-Rate and Chemistry. Metallurgical and Materials Transactions A: Physical Metallurgy and Materials Science. https://doi.org/10.1007/s11661-022-06912-x | 750 | 16 | 38.2 | 61.8 | [7 empty] | 3 aging steps: 900 for 4h, 750 for 16
Co-35.0Ni-7.5Al-15.0Cr-5.0W-1.0Ti-1.0Ta-0.4Si-0.1Hf-0.08B | Co-35.0Ni-7.5Al-15.0Cr-5.0W-1.0Ti-1.0Ta-0.4Si-0.1Hf-0.08B | #N/A | PHESA1 | Bezold, A., Freund, L. P., Förner, A., Völkl, J., Huber, L. K., Göken, M., & Neumeier, S. (2022). Deformation Mechanisms in Compositionally Complex Polycrystalline CoNi-Base Superalloys: Influence of Temperature, Strain-Rate and Chemistry. Metallurgical and Materials Transactions A: Physical Metallurgy and Materials Science. https://doi.org/10.1007/s11661-022-06912-x | 750 | 16 | 38.7 | 61.3 | [7 empty] | 4 aging steps: 900 for 4h, 750 for 16
Co-35.0Ni-9.Al-15.0Cr-5.0W-0.3Ti-0.2Ta-0.4Si-0.1Hf-0.08B | Co-35.0Ni-9.Al-15.0Cr-5.0W-0.3Ti-0.2Ta-0.4Si-0.1Hf-0.08B | #N/A | PHESA2 | Bezold, A., Freund, L. P., Förner, A., Völkl, J., Huber, L. K., Göken, M., & Neumeier, S. (2022). Deformation Mechanisms in Compositionally Complex Polycrystalline CoNi-Base Superalloys: Influence of Temperature, Strain-Rate and Chemistry. Metallurgical and Materials Transactions A: Physical Metallurgy and Materials Science. https://doi.org/10.1007/s11661-022-06912-x | 750 | 16 | 38.5 | 61.5 | [7 empty] | 5 aging steps: 900 for 4h, 750 for 16
Co-29.6Ni-10.5Al-3.0Nb | Co-29.6Ni-10.5Al-3.0Nb | #N/A | 30Ni | Cao, B. X., Xu, W. W., Yu, C. Y., Wu, S. W., Kong, H. J., Ding, Z. Y., Zhang, T. L., Luan, J. H., Xiao, B., Jiao, Z. B., Liu, Y., Yang, T., & Liu, C. T. (2022). L12-strengthened multicomponent Co-Al-Nb-based alloys with high strength and matrix-confined stacking-fault-mediated plasticity. Acta Materialia, 229. https://doi.org/10.1016/j.actamat.2022.117763 | 700 | 168 | 61.9 | 38.1
Co-28.9Ni-10.3Al-2.1Ti-3.1Nb | Co-28.9Ni-10.3Al-2.1Ti-3.1Nb | #N/A | 30Ni2Ti | Cao, B. X., Xu, W. W., Yu, C. Y., Wu, S. W., Kong, H. J., Ding, Z. Y., Zhang, T. L., Luan, J. H., Xiao, B., Jiao, Z. B., Liu, Y., Yang, T., & Liu, C. T. (2022). L12-strengthened multicomponent Co-Al-Nb-based alloys with high strength and matrix-confined stacking-fault-mediated plasticity. Acta Materialia, 229. https://doi.org/10.1016/j.actamat.2022.117764 | 700 | 168 | 47.2 | 52.8
Co-29.0Ni-10.1Al-2.2Ta-3.2Nb | Co-29.0Ni-10.1Al-2.2Ta-3.2Nb | #N/A | 30Ni2Ta | Cao, B. X., Xu, W. W., Yu, C. Y., Wu, S. W., Kong, H. J., Ding, Z. Y., Zhang, T. L., Luan, J. H., Xiao, B., Jiao, Z. B., Liu, Y., Yang, T., & Liu, C. T. (2022). L12-strengthened multicomponent Co-Al-Nb-based alloys with high strength and matrix-confined stacking-fault-mediated plasticity. Acta Materialia, 229. https://doi.org/10.1016/j.actamat.2022.117765 | 700 | 168 | 44.4 | 55.6
Co-29.2Ni-9.8Al-2.2Ti-2.0Ta-3.2Nb | Co-29.2Ni-9.8Al-2.2Ti-2.0Ta-3.2Nb | #N/A | 30Ni2Ti2Ta | Cao, B. X., Xu, W. W., Yu, C. Y., Wu, S. W., Kong, H. J., Ding, Z. Y., Zhang, T. L., Luan, J. H., Xiao, B., Jiao, Z. B., Liu, Y., Yang, T., & Liu, C. T. (2022). L12-strengthened multicomponent Co-Al-Nb-based alloys with high strength and matrix-confined stacking-fault-mediated plasticity. Acta Materialia, 229. https://doi.org/10.1016/j.actamat.2022.117766 | 700 | 168 | 39 | 61
Co-13.7Al-7.7W | Co-13.7Al-7.7W | CoAlW-X | Ternary T1 | Casas, R., Galvez, F., & Campos, M. (2022). Microstructure stability and hardening determination through heat treatment of sintered Co γ/γ′ based alloys. Powder Metallurgy, 65(3), 242–252. https://doi.org/10.1080/00325899.2021.1994116 | 900 | 1000 | 26 | 74
Co-11.7Al-9.0W-2.1Ti-1.7Ta | Co-11.7Al-9.0W-2.1Ti-1.7Ta | #N/A | Quinary T2 | Casas, R., Galvez, F., & Campos, M. (2022). Microstructure stability and hardening determination through heat treatment of sintered Co γ/γ′ based alloys. Powder Metallurgy, 65(3), 242–252. https://doi.org/10.1080/00325899.2021.1994116 | 900 | 1000 | 25 | 75
Co-7.7Ni-12.Al-11.0W | Co-7.7Ni-12.Al-11.0W | #N/A | 10Ni | Chen, Z., Kishida, K., Inui, H., Heilmaier, M., Glatzel, U., & Eggeler, G. (2022). Improving the intermediate- and high-temperature strength of L12-Co3(Al,W) by Ni and Ta additions. Acta Materialia, 238. https://doi.org/10.1016/j.actamat.2022.118224 | 850 | 168 | 93.6 |  | 6.2 | 0.2
Co-15.4Ni-12.Al-11.0W | Co-15.4Ni-12.Al-11.0W | #N/A | 20Ni | Chen, Z., Kishida, K., Inui, H., Heilmaier, M., Glatzel, U., & Eggeler, G. (2022). Improving the intermediate- and high-temperature strength of L12-Co3(Al,W) by Ni and Ta additions. Acta Materialia, 238. https://doi.org/10.1016/j.actamat.2022.118225 | 850 | 168 | 97.8 |  | 2.2
Co-15.4Ni-12.Al-9.0W-2.0Ta | Co-15.4Ni-12.Al-9.0W-2.0Ta | #N/A | 20Ni-2Ta | Chen, Z., Kishida, K., Inui, H., Heilmaier, M., Glatzel, U., & Eggeler, G. (2022). Improving the intermediate- and high-temperature strength of L12-Co3(Al,W) by Ni and Ta additions. Acta Materialia, 238. https://doi.org/10.1016/j.actamat.2022.118226 | 850 | 168 | 92.1 |  | 7.4 | 0.5
Co-5.Al-14.0V |  |  | Co-5Al-14V | Chen, Y., Wang, C., Ruan, J., Omori, T., Kainuma, R., Ishida, K., & Liu, X. (2019). High-strength Co–Al–V-base superalloys strengthened by γ′-Co 3 (Al,V) with high solvus temperature. Acta Materialia, 170, 62–74. https://doi.org/10.1016/j.actamat.2019.03.013 | 900 | 4000 | 48 | 52
Co-30.0Ni-5.Al-4.0Ta-10.0V |  |  | Co-30Ni-5Al-10V-4Ta | Chen, Y., Wang, C., Ruan, J., Omori, T., Kainuma, R., Ishida, K., & Liu, X. (2019). High-strength Co–Al–V-base superalloys strengthened by γ′-Co 3 (Al,V) with high solvus temperature. Acta Materialia, 170, 62–74. https://doi.org/10.1016/j.actamat.2019.03.023 | 900 | 4000 | 34 | 66
Co-30.0Ni-7.5Al-4.0Ta-7.5V |  |  | Co-30Ni-7.5Al-7.5V-4Ta | Chen, Y., Wang, C., Ruan, J., Omori, T., Kainuma, R., Ishida, K., & Liu, X. (2019). High-strength Co–Al–V-base superalloys strengthened by γ′-Co 3 (Al,V) with high solvus temperature. Acta Materialia, 170, 62–74. https://doi.org/10.1016/j.actamat.2019.03.024 | 900 | 4000 | 30 | 70
Co-30.0Ni-10.Al-4.0Ta-5.0V |  |  | Co-30Ni-10Al-5V-4Ta | Chen, Y., Wang, C., Ruan, J., Omori, T., Kainuma, R., Ishida, K., & Liu, X. (2019). High-strength Co–Al–V-base superalloys strengthened by γ′-Co 3 (Al,V) with high solvus temperature. Acta Materialia, 170, 62–74. https://doi.org/10.1016/j.actamat.2019.03.025 | 900 | 4000 | 28 | 72
Co-30.0Ni-10.Al-2.0Ti-4.0Ta-5.0V | Co-30.0Ni-10.Al-2.0Ti-4.0Ta-5.0V | #N/A | Co-30Ni-10Al-5V-4Ta-2Ti | Chen, Y., Wang, C., Ruan, J., Omori, T., Kainuma, R., Ishida, K., & Liu, X. (2019). High-strength Co–Al–V-base superalloys strengthened by γ′-Co 3 (Al,V) with high solvus temperature. Acta Materialia, 170, 62–74. https://doi.org/10.1016/j.actamat.2019.03.026 | 700 | 50 | 13 | 87
Co-30.0Ni-9.Al-6.7Cr-6.0W-1.5Ta-0.10C | Co-30.0Ni-9.Al-6.7Cr-6.0W-1.5Ta-0.10C | #N/A | Co–30Ni–9Al–6W-6.7Cr-1.5Ta-0.1C | Chu, C., Li, C., Guan, Y., & Liu, Y. (2022). Microstructure-dependent coarsening behavior of γ′ precipitates in CoNi-based superalloys. Intermetallics, 140. https://doi.org/10.1016/j.intermet.2021.107396 | 900 | 200 | 62 | 38
Co-30.0Ni-9.5Al-6.5Cr-5.5W-4.0Ti-2.0Ta-0.10C | Co-30.0Ni-9.5Al-6.5Cr-5.5W-4.0Ti-2.0Ta-0.10C | #N/A | CoNi | Chu, C., Guo, Q., Guan, Y., Qiao, Z., & Liu, Y. (2022). Deformation mechanisms of a γʹ phase strengthened CoNi-based superalloy at high temperatures. Materials Science and Engineering A, 833. https://doi.org/10.1016/j.msea.2021.142587 | 900 | 200 | 31 | 69
Co-40.0Ni-10.Al-10.0Cr-7.5W-3.0Nb-0.60C-0.06B | Co-40.0Ni-10.Al-10.0Cr-7.5W-3.0Nb-0.60C-0.06B | #N/A | 3Nb | Costa, A. M. S., Oliveira, J. P., Escobar, J. D., Salvador, C. A. F., Monteiro, M. J., Poplawsky, J. D., Nunes, C. A., Ramirez, A. J., & Tschiptschin, A. P. (2022). On the effect of elemental partitioning to secondary phases after solution and aging heat treatments in a Co-Ni-based superalloy. Materials Letters, 309. https://doi.org/10.1016/j.matlet.2021.131377 | 1000 | 168 | 89 | 11
Co-30.0Ni-9.Al-6.0W-3.0Ti-1.0Ta-0.05Zr-0.12B |  |  | superalloy | Fallah Sheykhlari, A., Arabi, H., & Boutorabi, S. M. A. (2023). Directional coalescence of γ’ precipitates during long time aging of CoNiAlW superalloy. Materials Characterization, 196. https://doi.org/10.1016/j.matchar.2022.112597 | 900 | 5000 | 33 | 67
Co-30.0Ni-9.Al-0.0Cr-6.0W-3.0Ti-1.0Ta-0.05Zr-0.12B |  |  | B | Fallah Sheykhlari, A., Arabi, H., Boutorabi, S. M. A., & Cayron, C. (2022). Effect of chromium content on microstructural evolution of CoNiAlW superalloy. Applied Physics A: Materials Science and Processing, 128(8). https://doi.org/10.1007/s00339-022-05768-7 | 900 | 96 | 6 | 94
Co-30.0Ni-9.Al-6.0Cr-6.0W-3.0Ti-1.0Ta-0.05Zr-0.12B |  |  | B6Cr | Fallah Sheykhlari, A., Arabi, H., Boutorabi, S. M. A., & Cayron, C. (2022). Effect of chromium content on microstructural evolution of CoNiAlW superalloy. Applied Physics A: Materials Science and Processing, 128(8). https://doi.org/10.1007/s00339-022-05768-8 | 900 | 96 | 12 | 88 |  |  | <0.5
Co-30.0Ni-9.Al-10.0Cr-6.0W-3.0Ti-1.0Ta-0.05Zr-0.12B |  |  | B10Cr | Fallah Sheykhlari, A., Arabi, H., Boutorabi, S. M. A., & Cayron, C. (2022). Effect of chromium content on microstructural evolution of CoNiAlW superalloy. Applied Physics A: Materials Science and Processing, 128(8). https://doi.org/10.1007/s00339-022-05768-9 | 900 | 96 | 22.3 | 74 |  |  | 3.7
Co-30.0Ni-9.Al-14.0Cr-6.0W-3.0Ti-1.0Ta-0.05Zr-0.12B |  |  | B14Cr | Fallah Sheykhlari, A., Arabi, H., Boutorabi, S. M. A., & Cayron, C. (2022). Effect of chromium content on microstructural evolution of CoNiAlW superalloy. Applied Physics A: Materials Science and Processing, 128(8). https://doi.org/10.1007/s00339-022-05768-10 | 900 | 96 | 33.1 | 57 |  |  | 6.1 |  | 3.8
Co-29.1Ni-8.7Al-6.4Cr-5.8W-1.9Ti-0.11C |  |  | CoNi-based superalloy | Guan, Y., Liu, Y., Ma, Z., Li, H., & Yu, H. (2022). Effect of microstructure on temperature dependence of deformation behavior in polycrystalline CoNi-based superalloy. Journal of Materials Science, 57(1), 687–699. https://doi.org/10.1007/s10853-021-06582-x | 900 | 50 | 50 | 50
Co-28.7Ni-9.Al-14.2Cr-4.6W-0.3Ti-0.2Ta-0.1Hf-0.40C-0.06B-0.1Y |  |  | CoWAlloy2Mod | Haußmann, L., Burbaum, B., Stöhr, B., Förner, A., Freund, L., Göken, M., & Neumeier, S. (2022). Crack-Free Welding of a Co-Base Superalloy with High γ’ Precipitate Fraction. Advanced Engineering Materials. https://doi.org/10.1002/adem.202200609 | 870 | 20 | 58 | 42 | [6 empty] | .5% carbide, 1.7% porosity
Co-7.3Al-7.6W-4.2Ti | Co-7.3Al-7.6W-4.2Ti | #N/A | Co-7.3Al-7.6 W-4.2Ti | He, J., Wang, X., Zhou, H., & Wang, X. (2022). Low cycle fatigue of a γ’-strengthened Co-based single crystal superalloy at 900 °C. Materials Characterization, 185. https://doi.org/10.1016/j.matchar.2022.111720 | 900 | 50 | 18.9 | 81.1
Co-10.Al-9.0W-1.00C | Co-10.Al-9.0W-1.00C | #N/A | Co–10Al–9W–1C | Kamali, H., Field, R. D., Clarke, A. J., Nedjad, S. H., & Kaufman, M. J. (2021). Development of the γ′ Stability in Co–Al–W Alloys at 800 °C by Alloying with Carbon. Metallurgical and Materials Transactions A: Physical Metallurgy and Materials Science, 52(12), 5314–5328. https://doi.org/10.1007/s11661-021-06470-8 | 800 | 64 | 22 | 78
Co-7.Al-5.0W-1.00C | Co-7.Al-5.0W-1.00C | #N/A | Co–7Al–5W–1C | Kamali, H., Field, R. D., Clarke, A. J., Nedjad, S. H., & Kaufman, M. J. (2021). Development of the γ′ Stability in Co–Al–W Alloys at 800 °C by Alloying with Carbon. Metallurgical and Materials Transactions A: Physical Metallurgy and Materials Science, 52(12), 5314–5328. https://doi.org/10.1007/s11661-021-06470-8 | 800 | 64 | 71 | 29
Co-7.Al-5.0W | Co-7.Al-5.0W | #N/A | Co–7Al–5W | Kamali, H., Field, R. D., Clarke, A. J., Nedjad, S. H., & Kaufman, M. J. (2021). Development of the γ′ Stability in Co–Al–W Alloys at 800 °C by Alloying with Carbon. Metallurgical and Materials Transactions A: Physical Metallurgy and Materials Science, 52(12), 5314–5328. https://doi.org/10.1007/s11661-021-06470-8 | 800 | 64 | 84 | 16
Co-30.1Ni-7.4Al-14.1Cr-2.0W-4.1Ti-1.0Ta-1.0Mo-0.02C-0.15B | Co-30.1Ni-7.4Al-14.1Cr-2.0W-4.1Ti-1.0Ta-1.0Mo-0.02C-0.15B | #N/A | alloy1Li | Li, H., Zhuang, X., Lu, S., Antonov, S., Li, L., & Feng, Q. (2022). Hot deformation behavior and flow stress modeling of a novel CoNi-based wrought superalloy. Journal of Alloys and Compounds, 894. https://doi.org/10.1016/j.jallcom.2021.162489 | 1070 | 4 | 64.6 | 35.4
Co-20.0Ni-7.Al-8.0W-4.0Ti-1.0Ta |  |  | Base | Li, W., Li, L., Wei, C., Zhao, J. C., & Feng, Q. (2021). Effects of Ni, Cr and W on the microstructural stability of multicomponent CoNi-base superalloys studied using CALPHAD and diffusion-multiple approaches. Journal of Materials Science and Technology, 80, 139–149. https://doi.org/10.1016/j.jmst.2020.10.080 | 1000 | 1000 | 13.4 | 86.6
Co-40.0Ni-7.Al-8.0W-4.0Ti-1.0Ta |  |  | 40Ni | Li, W., Li, L., Wei, C., Zhao, J. C., & Feng, Q. (2021). Effects of Ni, Cr and W on the microstructural stability of multicomponent CoNi-base superalloys studied using CALPHAD and diffusion-multiple approaches. Journal of Materials Science and Technology, 80, 139–149. https://doi.org/10.1016/j.jmst.2020.10.081 | 1000 | 1000 | 21.4 | 78.6 |  | present
Co-20.0Ni-7.Al-4.0Ti-1.0Ta |  |  | 0W | Li, W., Li, L., Wei, C., Zhao, J. C., & Feng, Q. (2021). Effects of Ni, Cr and W on the microstructural stability of multicomponent CoNi-base superalloys studied using CALPHAD and diffusion-multiple approaches. Journal of Materials Science and Technology, 80, 139–149. https://doi.org/10.1016/j.jmst.2020.10.082 | 1000 | 1000 | 100 | 0
Co-20.0Ni-7.Al-15.0Cr-4.0Ti-1.0Ta |  |  | 15Cr0W | Li, W., Li, L., Wei, C., Zhao, J. C., & Feng, Q. (2021). Effects of Ni, Cr and W on the microstructural stability of multicomponent CoNi-base superalloys studied using CALPHAD and diffusion-multiple approaches. Journal of Materials Science and Technology, 80, 139–149. https://doi.org/10.1016/j.jmst.2020.10.083 | 1000 | 1000 | 83.1 | 16.9
Co-30.1Ni-11.Al-5.0Cr-4.1W-3.9Ti-1.0Ta |  |  | CoNi-based single crystal | Lian, Y., Gao, L., Hu, P., Yin, Q., Wang, X., Wen, Z., & Wang, J. (2022). Effect of withdrawal rate on the microstructure and mechanical properties of a novel monocrystalline CoNi-based superalloy. Materials Today Communications, 30. https://doi.org/10.1016/j.mtcomm.2021.103053 | 1000 | 50 | 12 | 88
Co-30.4Ni-10.5Al-5.0Cr-4.1W-3.9Ti-1.0Ta-0.09C-0.05B | Co-30.4Ni-10.5Al-5.0Cr-4.1W-3.9Ti-1.0Ta-0.09C-0.05B | #N/A | Lian alloy | Lian, Y., Wang, X., Gao, L., Yin, Q., Hu, P., Wen, Z., & Wang, J. (2022). Microstructure and Tensile Behavior of a Novel Monocrystalline Co-Based Superalloy at Different Temperatures. Advanced Engineering Materials, 24(4). https://doi.org/10.1002/adem.202101037 | 1000 | 50 | 14 | 86 | [6 empty] | beta and MC
Co-29.3Ni-4.7Al-15.5Cr-5.3Ti | Co-29.3Ni-4.7Al-15.5Cr-5.3Ti | #N/A | Co-30Ni-15Cr-5Al-5Ti | Liang, Z., Neumeier, S., Rao, Z., Göken, M., & Pyczak, F. (2022). CALPHAD informed design of multicomponent CoNiCr-based superalloys exhibiting large lattice misfit and high yield stress. Materials Science and Engineering A, 854. https://doi.org/10.1016/j.msea.2022.143798 | 900 | 1080 | 52.6 | 47.4
Co-29.3Ni-6.4Al-15.2Cr-5.1Ti-2.1Ta | Co-29.3Ni-6.4Al-15.2Cr-5.1Ti-2.1Ta | #N/A | Co-30Ni-15Cr-5Al-5Ti-2Ta | Liang, Z., Neumeier, S., Rao, Z., Göken, M., & Pyczak, F. (2022). CALPHAD informed design of multicomponent CoNiCr-based superalloys exhibiting large lattice misfit and high yield stress. Materials Science and Engineering A, 854. https://doi.org/10.1016/j.msea.2022.143798 | 900 | 1080 | 33.5 | 66.5
Co-34.0Ni-4.5Al-15.6Cr-5.5Ti |  | #N/A | CoNi-baseline | Liang, Z., Paul, J. D. H., Stark, A., Bezold, A., Neumeier, S., Göken, M., & Pyczak, F. (2022). High-Temperature CoNi-Based Superalloys Strengthened by γ′-(Ni,Co)3(Cr,Al,Ti,X): The Effect of Refractory Elements. Metallurgical and Materials Transactions A: Physical Metallurgy and Materials Science. https://doi.org/10.1007/s11661-022-06795-y | 900 | 1080 | 64.3 | 35.7
Co-34.3Ni-4.7Al-15.6Cr-5.1Ti-1.9Ta |  | #N/A | CoNi-2Ta | Liang, Z., Paul, J. D. H., Stark, A., Bezold, A., Neumeier, S., Göken, M., & Pyczak, F. (2022). High-Temperature CoNi-Based Superalloys Strengthened by γ′-(Ni,Co)3(Cr,Al,Ti,X): The Effect of Refractory Elements. Metallurgical and Materials Transactions A: Physical Metallurgy and Materials Science. https://doi.org/10.1007/s11661-022-06795-y | 900 | 1080 | 39 | 61
Co-34.7Ni-4.5Al-15.5Cr-4.9Ti-1.8Nb |  | #N/A | CoNi-2Nb | Liang, Z., Paul, J. D. H., Stark, A., Bezold, A., Neumeier, S., Göken, M., & Pyczak, F. (2022). High-Temperature CoNi-Based Superalloys Strengthened by γ′-(Ni,Co)3(Cr,Al,Ti,X): The Effect of Refractory Elements. Metallurgical and Materials Transactions A: Physical Metallurgy and Materials Science. https://doi.org/10.1007/s11661-022-06795-y | 900 | 1080 | 44.6 | 55.4
Co-34.6Ni-4.4Al-15.4Cr-0.9W-5.2Ti-2.0Mo |  | #N/A | CoNi-3W | Liang, Z., Paul, J. D. H., Stark, A., Bezold, A., Neumeier, S., Göken, M., & Pyczak, F. (2022). High-Temperature CoNi-Based Superalloys Strengthened by γ′-(Ni,Co)3(Cr,Al,Ti,X): The Effect of Refractory Elements. Metallurgical and Materials Transactions A: Physical Metallurgy and Materials Science. https://doi.org/10.1007/s11661-022-06795-y | 900 | 1080 | 50.2 | 49.8
Co-34.8Ni-4.7Al-15.3Cr-3.1W-5.1Ti |  | #N/A | CoNi-2Mo1W | Liang, Z., Paul, J. D. H., Stark, A., Bezold, A., Neumeier, S., Göken, M., & Pyczak, F. (2022). High-Temperature CoNi-Based Superalloys Strengthened by γ′-(Ni,Co)3(Cr,Al,Ti,X): The Effect of Refractory Elements. Metallurgical and Materials Transactions A: Physical Metallurgy and Materials Science. https://doi.org/10.1007/s11661-022-06795-y | 900 | 1080 | 54.3 | 45.7
Co-36.4Ni-4.7Al-15.2Cr-1.2W-5.2Ti-1.0Ta-2.1Mo |  | #N/A | CoNi-2Mo1W2Ti | Liang, Z., Paul, J. D. H., Stark, A., Bezold, A., Neumeier, S., Göken, M., & Pyczak, F. (2022). High-Temperature CoNi-Based Superalloys Strengthened by γ′-(Ni,Co)3(Cr,Al,Ti,X): The Effect of Refractory Elements. Metallurgical and Materials Transactions A: Physical Metallurgy and Materials Science. https://doi.org/10.1007/s11661-022-06795-y | 900 | 1080 | 50.1 | 49.9
Co-34.4Ni-4.5Al-15.7Cr-1.1W-7.4Ti-1.8Mo |  | #N/A | CoNi-2Mo1W1Ta | Liang, Z., Paul, J. D. H., Stark, A., Bezold, A., Neumeier, S., Göken, M., & Pyczak, F. (2022). High-Temperature CoNi-Based Superalloys Strengthened by γ′-(Ni,Co)3(Cr,Al,Ti,X): The Effect of Refractory Elements. Metallurgical and Materials Transactions A: Physical Metallurgy and Materials Science. https://doi.org/10.1007/s11661-022-06795-y | 900 | 1080 | 50.1 | 49.9
Co-29.5Ni-10.8Al-3.0Cr-2.2W-2.0Ti-2.1Ta-1.0Mo | Co-29.5Ni-10.8Al-3.0Cr-2.2W-2.0Ti-2.1Ta-1.0Mo | #N/A | MGE-base | Liu, P., Huang, H., Jiang, X., Zhang, Y., Omori, T., Lookman, T., & Su, Y. (2022). Evolution analysis of γ’ precipitate coarsening in Co-based superalloys using kinetic theory and machine learning. Acta Materialia, 235. https://doi.org/10.1016/j.actamat.2022.118101 | 1050 | 1000 | 54.5 | 45.5
Co-29.4Ni-10.8Al-3.0Cr-2.2W-3.6Ti-2.1Ta-1.0Mo | Co-29.4Ni-10.8Al-3.0Cr-2.2W-3.6Ti-2.1Ta-1.0Mo | #N/A | MGE-Ti | Liu, P., Huang, H., Jiang, X., Zhang, Y., Omori, T., Lookman, T., & Su, Y. (2022). Evolution analysis of γ’ precipitate coarsening in Co-based superalloys using kinetic theory and machine learning. Acta Materialia, 235. https://doi.org/10.1016/j.actamat.2022.118101 | 1050 | 1000 | 25.1 | 74.9
Co-29.4Ni-10.8Al-3.0Cr-2.2W-2.1Ti-3.6Ta-1.0Mo | Co-29.4Ni-10.8Al-3.0Cr-2.2W-2.1Ti-3.6Ta-1.0Mo | #N/A | MGE-Ta | Liu, P., Huang, H., Jiang, X., Zhang, Y., Omori, T., Lookman, T., & Su, Y. (2022). Evolution analysis of γ’ precipitate coarsening in Co-based superalloys using kinetic theory and machine learning. Acta Materialia, 235. https://doi.org/10.1016/j.actamat.2022.118101 | 1050 | 1000 | 25.8 | 74.2
Co-29.6Ni-10.5Al-3.1Cr-1.5W-2.0Ti-2.1Ta-2.5Mo | Co-29.6Ni-10.5Al-3.1Cr-1.5W-2.0Ti-2.1Ta-2.5Mo | #N/A | MGE-Mo | Liu, P., Huang, H., Jiang, X., Zhang, Y., Omori, T., Lookman, T., & Su, Y. (2022). Evolution analysis of γ’ precipitate coarsening in Co-based superalloys using kinetic theory and machine learning. Acta Materialia, 235. https://doi.org/10.1016/j.actamat.2022.118101 | 1050 | 1000 | 39.3 | 60.7
Co-29.7Ni-10.5Al-4.4Cr-1.9W-2.0Ti-2.1Ta-1.0Mo | Co-29.7Ni-10.5Al-4.4Cr-1.9W-2.0Ti-2.1Ta-1.0Mo | #N/A | MGE-Cr | Liu, P., Huang, H., Jiang, X., Zhang, Y., Omori, T., Lookman, T., & Su, Y. (2022). Evolution analysis of γ’ precipitate coarsening in Co-based superalloys using kinetic theory and machine learning. Acta Materialia, 235. https://doi.org/10.1016/j.actamat.2022.118101 | 1050 | 1000 | 59.3 | 40.7
Co-29.4Ni-10.8Al-3.0Cr-2.2W-2.0Ti-2.1Ta-1.5Nb-1.0Mo | Co-29.4Ni-10.8Al-3.0Cr-2.2W-2.0Ti-2.1Ta-1.5Nb-1.0Mo | #N/A | MGE-Nb | Liu, P., Huang, H., Jiang, X., Zhang, Y., Omori, T., Lookman, T., & Su, Y. (2022). Evolution analysis of γ’ precipitate coarsening in Co-based superalloys using kinetic theory and machine learning. Acta Materialia, 235. https://doi.org/10.1016/j.actamat.2022.118101 | 1050 | 1000 | 26.4 | 73.6
Co-29.5Ni-11.Al-3.0Cr-1.8W-2.0Ti-2.0Ta-1.0Mo-1.1Re | Co-29.5Ni-11.Al-3.0Cr-1.8W-2.0Ti-2.0Ta-1.0Mo-1.1Re | #N/A | MGE-Re | Liu, P., Huang, H., Jiang, X., Zhang, Y., Omori, T., Lookman, T., & Su, Y. (2022). Evolution analysis of γ’ precipitate coarsening in Co-based superalloys using kinetic theory and machine learning. Acta Materialia, 235. https://doi.org/10.1016/j.actamat.2022.118101 | 1050 | 1000 | 62.3 | 37.7
Co-34.7Ni-11.1Al-2.8Cr-1.1W-2.0Ti-2.2Ta-1.1Mo | Co-34.7Ni-11.1Al-2.8Cr-1.1W-2.0Ti-2.2Ta-1.1Mo | #N/A | MGE-Ni | Liu, P., Huang, H., Jiang, X., Zhang, Y., Omori, T., Lookman, T., & Su, Y. (2022). Evolution analysis of γ’ precipitate coarsening in Co-based superalloys using kinetic theory and machine learning. Acta Materialia, 235. https://doi.org/10.1016/j.actamat.2022.118101 | 1050 | 1000 | 58.3 | 41.7
Co-29.4Ni-11.8Al-3.0Cr-1.8W-2.0Ti-2.1Ta-1.1Mo | Co-29.4Ni-11.8Al-3.0Cr-1.8W-2.0Ti-2.1Ta-1.1Mo | #N/A | MGE-Al | Liu, P., Huang, H., Jiang, X., Zhang, Y., Omori, T., Lookman, T., & Su, Y. (2022). Evolution analysis of γ’ precipitate coarsening in Co-based superalloys using kinetic theory and machine learning. Acta Materialia, 235. https://doi.org/10.1016/j.actamat.2022.118101 | 1050 | 1000 | 47.6 | 52.4
Co-29.6Ni-11.1Al-3.0Cr-2.8W-2.1Ti-2.2Ta-1.0Mo | Co-29.6Ni-11.1Al-3.0Cr-2.8W-2.1Ti-2.2Ta-1.0Mo | #N/A | MGE-W | Liu, P., Huang, H., Jiang, X., Zhang, Y., Omori, T., Lookman, T., & Su, Y. (2022). Evolution analysis of γ’ precipitate coarsening in Co-based superalloys using kinetic theory and machine learning. Acta Materialia, 235. https://doi.org/10.1016/j.actamat.2022.118101 | 1050 | 1000 | 41.5 | 58.5
Co-29.5Ni-10.8Al-3.0Cr-2.2W-2.0Ti-2.1Ta-1.0Mo | Co-29.5Ni-10.8Al-3.0Cr-2.2W-2.0Ti-2.1Ta-1.0Mo | #N/A | MGE-base | Liu, P., Huang, H., Jiang, X., Zhang, Y., Omori, T., Lookman, T., & Su, Y. (2022). Evolution analysis of γ’ precipitate coarsening in Co-based superalloys using kinetic theory and machine learning. Acta Materialia, 235. https://doi.org/10.1016/j.actamat.2022.118101 | 1100 | 500 | 78.1 | 21.9
Co-29.4Ni-10.8Al-3.0Cr-2.2W-3.6Ti-2.1Ta-1.0Mo | Co-29.4Ni-10.8Al-3.0Cr-2.2W-3.6Ti-2.1Ta-1.0Mo | #N/A | MGE-Ti | Liu, P., Huang, H., Jiang, X., Zhang, Y., Omori, T., Lookman, T., & Su, Y. (2022). Evolution analysis of γ’ precipitate coarsening in Co-based superalloys using kinetic theory and machine learning. Acta Materialia, 235. https://doi.org/10.1016/j.actamat.2022.118101 | 1100 | 500 | 41.7 | 58.3
Co-29.4Ni-10.8Al-3.0Cr-2.2W-2.1Ti-3.6Ta-1.0Mo | Co-29.4Ni-10.8Al-3.0Cr-2.2W-2.1Ti-3.6Ta-1.0Mo | #N/A | MGE-Ta | Liu, P., Huang, H., Jiang, X., Zhang, Y., Omori, T., Lookman, T., & Su, Y. (2022). Evolution analysis of γ’ precipitate coarsening in Co-based superalloys using kinetic theory and machine learning. Acta Materialia, 235. https://doi.org/10.1016/j.actamat.2022.118101 | 1100 | 500 | 36.6 | 63.4
Co-29.6Ni-10.5Al-3.1Cr-1.5W-2.0Ti-2.1Ta-2.5Mo | Co-29.6Ni-10.5Al-3.1Cr-1.5W-2.0Ti-2.1Ta-2.5Mo | #N/A | MGE-Mo | Liu, P., Huang, H., Jiang, X., Zhang, Y., Omori, T., Lookman, T., & Su, Y. (2022). Evolution analysis of γ’ precipitate coarsening in Co-based superalloys using kinetic theory and machine learning. Acta Materialia, 235. https://doi.org/10.1016/j.actamat.2022.118101 | 1100 | 500 | 70.3 | 29.7
Co-29.7Ni-10.5Al-4.4Cr-1.9W-2.0Ti-2.1Ta-1.0Mo | Co-29.7Ni-10.5Al-4.4Cr-1.9W-2.0Ti-2.1Ta-1.0Mo | #N/A | MGE-Cr | Liu, P., Huang, H., Jiang, X., Zhang, Y., Omori, T., Lookman, T., & Su, Y. (2022). Evolution analysis of γ’ precipitate coarsening in Co-based superalloys using kinetic theory and machine learning. Acta Materialia, 235. https://doi.org/10.1016/j.actamat.2022.118101 | 1100 | 500 | 79.8 | 20.2
Co-29.4Ni-10.8Al-3.0Cr-2.2W-2.0Ti-2.1Ta-1.5Nb-1.0Mo | Co-29.4Ni-10.8Al-3.0Cr-2.2W-2.0Ti-2.1Ta-1.5Nb-1.0Mo | #N/A | MGE-Nb | Liu, P., Huang, H., Jiang, X., Zhang, Y., Omori, T., Lookman, T., & Su, Y. (2022). Evolution analysis of γ’ precipitate coarsening in Co-based superalloys using kinetic theory and machine learning. Acta Materialia, 235. https://doi.org/10.1016/j.actamat.2022.118101 | 1100 | 500 | 40.9 | 59.1
Co-29.5Ni-11.Al-3.0Cr-1.8W-2.0Ti-2.0Ta-1.0Mo-1.1Re | Co-29.5Ni-11.Al-3.0Cr-1.8W-2.0Ti-2.0Ta-1.0Mo-1.1Re | #N/A | MGE-Re | Liu, P., Huang, H., Jiang, X., Zhang, Y., Omori, T., Lookman, T., & Su, Y. (2022). Evolution analysis of γ’ precipitate coarsening in Co-based superalloys using kinetic theory and machine learning. Acta Materialia, 235. https://doi.org/10.1016/j.actamat.2022.118101 | 1100 | 500 | 87.4 | 12.6
Co-34.7Ni-11.1Al-2.8Cr-1.1W-2.0Ti-2.2Ta-1.1Mo | Co-34.7Ni-11.1Al-2.8Cr-1.1W-2.0Ti-2.2Ta-1.1Mo | #N/A | MGE-Ni | Liu, P., Huang, H., Jiang, X., Zhang, Y., Omori, T., Lookman, T., & Su, Y. (2022). Evolution analysis of γ’ precipitate coarsening in Co-based superalloys using kinetic theory and machine learning. Acta Materialia, 235. https://doi.org/10.1016/j.actamat.2022.118101 | 1100 | 500 | 83.4 | 16.6
Co-29.4Ni-11.8Al-3.0Cr-1.8W-2.0Ti-2.1Ta-1.1Mo | Co-29.4Ni-11.8Al-3.0Cr-1.8W-2.0Ti-2.1Ta-1.1Mo | #N/A | MGE-Al | Liu, P., Huang, H., Jiang, X., Zhang, Y., Omori, T., Lookman, T., & Su, Y. (2022). Evolution analysis of γ’ precipitate coarsening in Co-based superalloys using kinetic theory and machine learning. Acta Materialia, 235. https://doi.org/10.1016/j.actamat.2022.118101 | 1100 | 500 | 78.4 | 21.6
Co-29.6Ni-11.1Al-3.0Cr-2.8W-2.1Ti-2.2Ta-1.0Mo | Co-29.6Ni-11.1Al-3.0Cr-2.8W-2.1Ti-2.2Ta-1.0Mo | #N/A | MGE-W | Liu, P., Huang, H., Jiang, X., Zhang, Y., Omori, T., Lookman, T., & Su, Y. (2022). Evolution analysis of γ’ precipitate coarsening in Co-based superalloys using kinetic theory and machine learning. Acta Materialia, 235. https://doi.org/10.1016/j.actamat.2022.118101 | 1100 | 500 | 72.9 | 27.1
Co-35.6Ni-11.9Al-2.1Cr-1.3W-2.2Ti-4.3Ta | Co-35.6Ni-11.9Al-2.1Cr-1.3W-2.2Ti-4.3Ta | #N/A | 2023-01-02 | Liu, P., Huang, H., Antonov, S., Wen, C., Xue, D., Chen, H., Li, L., Feng, Q., Omori, T., & Su, Y. (2020). Machine learning assisted design of γ′-strengthened Co-base superalloys with multi-performance optimization. Npj Computational Materials, 6(1). https://doi.org/10.1038/s41524-020-0334-5 | 1000 | 1000 | 25.5 | 74.5
Co-35.6Ni-11.3Al-2.0Cr-1.8W-2.0Ti-4.1Ta | Co-35.6Ni-11.3Al-2.0Cr-1.8W-2.0Ti-4.1Ta | #N/A | 2023-03-03 | Liu, P., Huang, H., Antonov, S., Wen, C., Xue, D., Chen, H., Li, L., Feng, Q., Omori, T., & Su, Y. (2020). Machine learning assisted design of γ′-strengthened Co-base superalloys with multi-performance optimization. Npj Computational Materials, 6(1). https://doi.org/10.1038/s41524-020-0334-5 | 1000 | 1000 | 23.2 | 76.8
Co-35.5Ni-13.2Al-2.2Cr-1.2W-1.0Ti-4.0Ta | Co-35.5Ni-13.2Al-2.2Cr-1.2W-1.0Ti-4.0Ta | #N/A | 2023-03-04 | Liu, P., Huang, H., Antonov, S., Wen, C., Xue, D., Chen, H., Li, L., Feng, Q., Omori, T., & Su, Y. (2020). Machine learning assisted design of γ′-strengthened Co-base superalloys with multi-performance optimization. Npj Computational Materials, 6(1). https://doi.org/10.1038/s41524-020-0334-5 | 1000 | 1000 | 20.1 | 79.9
Co-30.0Ni-10.Al-2.0Ti-2.0Ta-5.0V | Co-30.0Ni-10.Al-2.0Ti-2.0Ta-5.0V | #N/A | 2Ti | Liu, X., Cai, W., Chen, Z., Chen, Y., Chen, X., Yang, S., Lu, Y., Han, J., & Wang, C. (2022). Effects of alloying additions on the microstructure, lattice misfit, and solvus temperature of a novel Co–Ni-based superalloy. Intermetallics, 141. https://doi.org/10.1016/j.intermet.2021.107431 | 1000 | 200 | 44.4 | 55.6
Co-30.0Ni-10.Al-2.0Ta-2.0Nb-5.0V | Co-30.0Ni-10.Al-2.0Ta-2.0Nb-5.0V | #N/A | 2Nb | Liu, X., Cai, W., Chen, Z., Chen, Y., Chen, X., Yang, S., Lu, Y., Han, J., & Wang, C. (2022). Effects of alloying additions on the microstructure, lattice misfit, and solvus temperature of a novel Co–Ni-based superalloy. Intermetallics, 141. https://doi.org/10.1016/j.intermet.2021.107431 | 1000 | 200 | 41.8 | 58.2
Co-30.0Ni-10.Al-2.0Ta-5.0V-2.0Mo | Co-30.0Ni-10.Al-2.0Ta-5.0V-2.0Mo | #N/A | 2Mo | Liu, X., Cai, W., Chen, Z., Chen, Y., Chen, X., Yang, S., Lu, Y., Han, J., & Wang, C. (2022). Effects of alloying additions on the microstructure, lattice misfit, and solvus temperature of a novel Co–Ni-based superalloy. Intermetallics, 141. https://doi.org/10.1016/j.intermet.2021.107431 | 1000 | 200 | 55.3 | 44.7
Co-30.0Ni-10.Al-2.0W-2.0Ta-5.0V | Co-30.0Ni-10.Al-2.0W-2.0Ta-5.0V | #N/A | 2W | Liu, X., Cai, W., Chen, Z., Chen, Y., Chen, X., Yang, S., Lu, Y., Han, J., & Wang, C. (2022). Effects of alloying additions on the microstructure, lattice misfit, and solvus temperature of a novel Co–Ni-based superalloy. Intermetallics, 141. https://doi.org/10.1016/j.intermet.2021.107431 | 1000 | 200 | 40.8 | 59.2
Co-30.0Ni-10.Al-2.0Ta-5.0V | Co-30.0Ni-10.Al-2.0Ta-5.0V | #N/A | base | Liu, X., Cai, W., Chen, Z., Chen, Y., Chen, X., Yang, S., Lu, Y., Han, J., & Wang, C. (2022). Effects of alloying additions on the microstructure, lattice misfit, and solvus temperature of a novel Co–Ni-based superalloy. Intermetallics, 141. https://doi.org/10.1016/j.intermet.2021.107431 | 900 | 100 | 37.4 | 62.6
Co-30.0Ni-10.Al-2.0Ti-2.0Ta-5.0V | Co-30.0Ni-10.Al-2.0Ti-2.0Ta-5.0V | #N/A | 2Ti | Liu, X., Cai, W., Chen, Z., Chen, Y., Chen, X., Yang, S., Lu, Y., Han, J., & Wang, C. (2022). Effects of alloying additions on the microstructure, lattice misfit, and solvus temperature of a novel Co–Ni-based superalloy. Intermetallics, 141. https://doi.org/10.1016/j.intermet.2021.107431 | 900 | 100 | 32.5 | 67.5
Co-30.0Ni-10.Al-2.0Ta-2.0Nb-5.0V | Co-30.0Ni-10.Al-2.0Ta-2.0Nb-5.0V | #N/A | 2Nb | Liu, X., Cai, W., Chen, Z., Chen, Y., Chen, X., Yang, S., Lu, Y., Han, J., & Wang, C. (2022). Effects of alloying additions on the microstructure, lattice misfit, and solvus temperature of a novel Co–Ni-based superalloy. Intermetallics, 141. https://doi.org/10.1016/j.intermet.2021.107431 | 900 | 100 | 30.3 | 69.7
Co-30.0Ni-10.Al-2.0Ta-5.0V-2.0Mo | Co-30.0Ni-10.Al-2.0Ta-5.0V-2.0Mo | #N/A | 2Mo | Liu, X., Cai, W., Chen, Z., Chen, Y., Chen, X., Yang, S., Lu, Y., Han, J., & Wang, C. (2022). Effects of alloying additions on the microstructure, lattice misfit, and solvus temperature of a novel Co–Ni-based superalloy. Intermetallics, 141. https://doi.org/10.1016/j.intermet.2021.107431 | 900 | 100 | 35.9 | 64.1
Co-30.0Ni-10.Al-2.0W-2.0Ta-5.0V | Co-30.0Ni-10.Al-2.0W-2.0Ta-5.0V | #N/A | 2W | Liu, X., Cai, W., Chen, Z., Chen, Y., Chen, X., Yang, S., Lu, Y., Han, J., & Wang, C. (2022). Effects of alloying additions on the microstructure, lattice misfit, and solvus temperature of a novel Co–Ni-based superalloy. Intermetallics, 141. https://doi.org/10.1016/j.intermet.2021.107431 | 900 | 100 | 33.6 | 66.4
Co-30.0Ni-11.7Al-5.5W-4.1Ti-2.5Ta-0.08B | Co-30.0Ni-11.7Al-5.5W-4.1Ti-2.5Ta-0.08B | #N/A | L26 | Long, F. R., Baik, S. I., Chung, D. W., Xue, F., Lass, E. A., Seidman, D. N., & Dunand, D. C. (2020). Microstructure and creep performance of a multicomponent co-based L12–ordered intermetallic alloy. Acta Materialia, 196, 396–408. https://doi.org/10.1016/j.actamat.2020.06.050 | 1000 | 1000 | 0 | 100
Co-30.0Ni-11.7Al-5.5W-4.1Ti-2.5Ta-0.08B | Co-30.0Ni-11.7Al-5.5W-4.1Ti-2.5Ta-0.08B | #N/A | L26 | Long, F. R., Baik, S. I., Chung, D. W., Xue, F., Lass, E. A., Seidman, D. N., & Dunand, D. C. (2020). Microstructure and creep performance of a multicomponent co-based L12–ordered intermetallic alloy. Acta Materialia, 196, 396–408. https://doi.org/10.1016/j.actamat.2020.06.050 | 900 | 1000 | 0 | 100
Co-30.0Ni-11.7Al-5.5W-4.1Ti-2.5Ta-0.08B | Co-30.0Ni-11.7Al-5.5W-4.1Ti-2.5Ta-0.08B | #N/A | L26 | Long, F. R., Baik, S. I., Chung, D. W., Xue, F., Lass, E. A., Seidman, D. N., & Dunand, D. C. (2020). Microstructure and creep performance of a multicomponent co-based L12–ordered intermetallic alloy. Acta Materialia, 196, 396–408. https://doi.org/10.1016/j.actamat.2020.06.050 | 1100 | 168 | 0 | 100
Co-7.Al-8.0W-4.0Ti-1.0Ta | Co-7.Al-8.0W-4.0Ti-1.0Ta | CoAlWX+ | 5Co | Lu, S., Luo, Z., Li, L., & Feng, Q. (2022). Comparison of Creep Mechanisms Between Co-Al-W- and CoNi-Based Single Crystal Superalloys at Low Temperature and High Stresses. Metallurgical and Materials Transactions A: Physical Metallurgy and Materials Science. https://doi.org/10.1007/s11661-022-06892-y | 900 | 50 | 20.9 | 79.1
Co-30.0Ni-11.Al-5.0Cr-4.0W-4.0Ti-1.0Ta | Co-30.0Ni-11.Al-5.0Cr-4.0W-4.0Ti-1.0Ta | #N/A | 7CoNi | Lu, S., Luo, Z., Li, L., & Feng, Q. (2022). Comparison of Creep Mechanisms Between Co-Al-W- and CoNi-Based Single Crystal Superalloys at Low Temperature and High Stresses. Metallurgical and Materials Transactions A: Physical Metallurgy and Materials Science. https://doi.org/10.1007/s11661-022-06892-y | 800 | 16 | 12.1 | 87.9
Co-30.0Ni-7.Al-2.0Ti-2.0Nb |  |  | 2Ti | Mazumder, N., Kumar, D., Singh, M. P., Makineni, S. K., Mukhopadhyay, N. K., & Chattopadhyay, K. (2023). Synergistic effect of multimodal γ’ precipitates tuned through Ti addition on phase stability and strength of Co-Ni based superalloy. Scripta Materialia, 223. https://doi.org/10.1016/j.scriptamat.2022.115105 | 900 | 50 | 59 | 41
Co-30.0Ni-7.Al-4.0Ti-2.0Nb |  |  | 4Ti | Mazumder, N., Kumar, D., Singh, M. P., Makineni, S. K., Mukhopadhyay, N. K., & Chattopadhyay, K. (2023). Synergistic effect of multimodal γ’ precipitates tuned through Ti addition on phase stability and strength of Co-Ni based superalloy. Scripta Materialia, 223. https://doi.org/10.1016/j.scriptamat.2022.115106 | 900 | 50 | 44 | 56
Co-30.0Ni-7.Al-6.0Ti-2.0Nb |  |  | 6Ti | Mazumder, N., Kumar, D., Singh, M. P., Makineni, S. K., Mukhopadhyay, N. K., & Chattopadhyay, K. (2023). Synergistic effect of multimodal γ’ precipitates tuned through Ti addition on phase stability and strength of Co-Ni based superalloy. Scripta Materialia, 223. https://doi.org/10.1016/j.scriptamat.2022.115107 | 900 | 50 | 40 | 60
Co-30.2Ni-9.1Al-2.3Nb-5.5Mo-2.1Ru |  |  | 2Nb2Ru | Pandey, P., Sawant, A., Baler, N., Makineni, S. K., & Chattopadhyay, K. (2022). Effect of Ru addition on γ/γ′ microstructural stability in a low-density CoNi based superalloy. Scripta Materialia, 208. https://doi.org/10.1016/j.scriptamat.2021.114318 | 900 | 50 | 57 | 43
Co-2.Ti-2.Ta-12.V | Co-2.Ti-2.Ta-12.V | W-free | Co-V-Ta-Ti alloy | Qu, S., Li, Y., Wang, C., Liu, X., Qian, K., Ruan, J., Chen, Y., & Yang, Y. (2020). Coarsening behavior of γʹ precipitates and compression deformation mechanism of a novel Co–V–Ta–Ti superalloy. Materials Science and Engineering: A, 787, 139455. https://doi.org/10.1016/j.msea.2020.139455 | 900 | 3000 | 35 | 65
Co-29.9Ni-7.3Al-2.0Cr-2.5Ti |  |  | 2Cr | Shang, H., Ma, Q., Gao, Q., Zhang, H., Li, H., Zhang, H., & Sun, L. (2022). Yield strength anomaly evaluation of W-free Co-Ni-Al-based superalloys during high temperature tensile tests. Materials Characterization, 192. https://doi.org/10.1016/j.matchar.2022.112242 | 500 | - | 53.3 | 46.7 | [7 empty] | seems like there was just homogenization with no aging
Co-29.9Ni-7.3Al-2.0Cr-2.5Ti |  |  | 2Cr | Shang, H., Ma, Q., Gao, Q., Zhang, H., Li, H., Zhang, H., & Sun, L. (2022). Yield strength anomaly evaluation of W-free Co-Ni-Al-based superalloys during high temperature tensile tests. Materials Characterization, 192. https://doi.org/10.1016/j.matchar.2022.112242 | 650 | - | 61.4 | 38.6 | [7 empty] | seems like there was just homogenization with no aging
Co-29.9Ni-7.3Al-2.0Cr-2.5Ti |  |  | 2Cr | Shang, H., Ma, Q., Gao, Q., Zhang, H., Li, H., Zhang, H., & Sun, L. (2022). Yield strength anomaly evaluation of W-free Co-Ni-Al-based superalloys during high temperature tensile tests. Materials Characterization, 192. https://doi.org/10.1016/j.matchar.2022.112242 | 800 | - | 72.3 | 27.7 | [7 empty] | seems like there was just homogenization with no aging
Co-29.2Ni-7.5Al-2.5Ti-2.0Mo |  |  | 2Mo | Shang, H., Ma, Q., Gao, Q., Zhang, H., Li, H., Zhang, H., & Sun, L. (2022). Yield strength anomaly evaluation of W-free Co-Ni-Al-based superalloys during high temperature tensile tests. Materials Characterization, 192. https://doi.org/10.1016/j.matchar.2022.112243 | 500 | - | 47.9 | 52.1 | [7 empty] | seems like there was just homogenization with no aging
Co-29.2Ni-7.5Al-2.5Ti-2.0Mo |  |  | 2Mo | Shang, H., Ma, Q., Gao, Q., Zhang, H., Li, H., Zhang, H., & Sun, L. (2022). Yield strength anomaly evaluation of W-free Co-Ni-Al-based superalloys during high temperature tensile tests. Materials Characterization, 192. https://doi.org/10.1016/j.matchar.2022.112243 | 650 | - | 57.8 | 42.2 | [7 empty] | seems like there was just homogenization with no aging
Co-29.2Ni-7.5Al-2.5Ti-2.0Mo |  |  | 2Mo | Shang, H., Ma, Q., Gao, Q., Zhang, H., Li, H., Zhang, H., & Sun, L. (2022). Yield strength anomaly evaluation of W-free Co-Ni-Al-based superalloys during high temperature tensile tests. Materials Characterization, 192. https://doi.org/10.1016/j.matchar.2022.112243 | 800 | - | 68.3 | 31.7 | [7 empty] | seems like there was just homogenization with no aging
Co-30.3Ni-9.7Al-1.9Ti-2.1Ta-5.3Mo | Co-30.3Ni-9.7Al-1.9Ti-2.1Ta-5.3Mo | #N/A | 0B | Sharma, A., Dixit, S., Baler, N., Agrawal, P., Makineni, S. K., & Chattopadhyay, K. (2022). Impact of boron as an alloying addition on the microstructure, thermo-physical properties and creep resistance of a tungsten-free Co-base γ/γ′ superalloy. Materials Science and Engineering A, 855. https://doi.org/10.1016/j.msea.2022.143899 | 900 | 50 | 30 | 70
Co-30.2Ni-10.1Al-2.1Ti-2.1Ta-5.1Mo-0.02B | Co-30.2Ni-10.1Al-2.1Ti-2.1Ta-5.1Mo-0.02B | #N/A | 0.02B | Sharma, A., Dixit, S., Baler, N., Agrawal, P., Makineni, S. K., & Chattopadhyay, K. (2022). Impact of boron as an alloying addition on the microstructure, thermo-physical properties and creep resistance of a tungsten-free Co-base γ/γ′ superalloy. Materials Science and Engineering A, 855. https://doi.org/10.1016/j.msea.2022.143900 | 900 | 50 | 30 | 70
Co-30.1Ni-9.1Al-2.2Ti-2.5Ta-5.2Mo-0.04B | Co-30.1Ni-9.1Al-2.2Ti-2.5Ta-5.2Mo-0.04B | #N/A | 0.04B | Sharma, A., Dixit, S., Baler, N., Agrawal, P., Makineni, S. K., & Chattopadhyay, K. (2022). Impact of boron as an alloying addition on the microstructure, thermo-physical properties and creep resistance of a tungsten-free Co-base γ/γ′ superalloy. Materials Science and Engineering A, 855. https://doi.org/10.1016/j.msea.2022.143901 | 900 | 50 | 30 | 70
Co-31.4Ni-10.2Al-2.1Ti-2.2Ta-5.4Mo-0.08B | Co-31.4Ni-10.2Al-2.1Ti-2.2Ta-5.4Mo-0.08B | #N/A | 0.08B | Sharma, A., Dixit, S., Baler, N., Agrawal, P., Makineni, S. K., & Chattopadhyay, K. (2022). Impact of boron as an alloying addition on the microstructure, thermo-physical properties and creep resistance of a tungsten-free Co-base γ/γ′ superalloy. Materials Science and Engineering A, 855. https://doi.org/10.1016/j.msea.2022.143902 | 900 | 50 | 30 | 70
Co-29.7Ni-9.5Al-1.8Ti-1.9Ta-5.1Mo-0.18B | Co-29.7Ni-9.5Al-1.8Ti-1.9Ta-5.1Mo-0.18B | #N/A | 0.2B | Sharma, A., Dixit, S., Baler, N., Agrawal, P., Makineni, S. K., & Chattopadhyay, K. (2022). Impact of boron as an alloying addition on the microstructure, thermo-physical properties and creep resistance of a tungsten-free Co-base γ/γ′ superalloy. Materials Science and Engineering A, 855. https://doi.org/10.1016/j.msea.2022.143903 | 900 | 50 | 30 | 70
Co-30.4Ni-9.8Al-2.1Ti-2.1Ta-4.9Mo-0.37B | Co-30.4Ni-9.8Al-2.1Ti-2.1Ta-4.9Mo-0.37B | #N/A | 0.4B | Sharma, A., Dixit, S., Baler, N., Agrawal, P., Makineni, S. K., & Chattopadhyay, K. (2022). Impact of boron as an alloying addition on the microstructure, thermo-physical properties and creep resistance of a tungsten-free Co-base γ/γ′ superalloy. Materials Science and Engineering A, 855. https://doi.org/10.1016/j.msea.2022.143904 | 900 | 50 | 30 | 70
Co-31.2Ni-10.4Al-2.1Ti-2.2Ta-5.3Mo-0.78B | Co-31.2Ni-10.4Al-2.1Ti-2.2Ta-5.3Mo-0.78B | #N/A | 0.8B | Sharma, A., Dixit, S., Baler, N., Agrawal, P., Makineni, S. K., & Chattopadhyay, K. (2022). Impact of boron as an alloying addition on the microstructure, thermo-physical properties and creep resistance of a tungsten-free Co-base γ/γ′ superalloy. Materials Science and Engineering A, 855. https://doi.org/10.1016/j.msea.2022.143905 | 900 | 50 | 30 | 70
Co-30.1Ni-9.1Al-2.2Ti-2.5Ta-5.2Mo-0.40C |  |  | DS cast alloy | Sharma, A., Mondal, C., Makineni, S. K., Chattopadhyay, K., & Banerjee, D. (2022). Exploring the correlation between microscopic mechanisms and macroscopic behaviour in creep of a directionally solidified tungsten-free γ/γ′ CoNi-base superalloy. Acta Materialia, 228. https://doi.org/10.1016/j.actamat.2022.117738 | 900 | 50 | 26 | 74
Co-30.0Ni-9.8Al-2.0Nb-5.3V |  |  | 30Ni0Mo5V | Singh, M. P., Makineni, S. K., & Chattopadhyay, K. (2020). Achieving lower mass density with high strength in Nb stabilised γ/γ′ Co–Al–Mo–Nb base superalloy by the replacement of Mo with V. Materials Science and Engineering A, 794. https://doi.org/10.1016/j.msea.2020.139831 | 900 | 30 | 29 | 71
Co-12.0Ti |  |  | Co-14 As Cast | Verma, S. K., Pramanik, A., Jyothsna, K., Vamsi, K. v., & Karthikeyan, S. (2022). Phase Transformation Temperatures, γ–γ′ Lattice Parameter Misfit, and γ′ Precipitate Morphology in Co–Ti–V Alloys. Metallurgical and Materials Transactions A: Physical Metallurgy and Materials Science, 53(11), 4011–4022. https://doi.org/10.1007/s11661-022-06806-y | 800 | 24 | 36 | 64
Co-10.2Ti-6.2V |  |  | Co-10-6 homogenized | Verma, S. K., Pramanik, A., Jyothsna, K., Vamsi, K. v., & Karthikeyan, S. (2022). Phase Transformation Temperatures, γ–γ′ Lattice Parameter Misfit, and γ′ Precipitate Morphology in Co–Ti–V Alloys. Metallurgical and Materials Transactions A: Physical Metallurgy and Materials Science, 53(11), 4011–4022. https://doi.org/10.1007/s11661-022-06806-y | 800 | 24 | 37 | 63
Co-6.3Ti-11.4V |  |  | Co-6-11 homogenized | Verma, S. K., Pramanik, A., Jyothsna, K., Vamsi, K. v., & Karthikeyan, S. (2022). Phase Transformation Temperatures, γ–γ′ Lattice Parameter Misfit, and γ′ Precipitate Morphology in Co–Ti–V Alloys. Metallurgical and Materials Transactions A: Physical Metallurgy and Materials Science, 53(11), 4011–4022. https://doi.org/10.1007/s11661-022-06806-y | 800 | 24 | 37 | 63
Co-12.0Ti |  |  | Co-14 As Cast | Verma, S. K., Pramanik, A., Jyothsna, K., Vamsi, K. v., & Karthikeyan, S. (2022). Phase Transformation Temperatures, γ–γ′ Lattice Parameter Misfit, and γ′ Precipitate Morphology in Co–Ti–V Alloys. Metallurgical and Materials Transactions A: Physical Metallurgy and Materials Science, 53(11), 4011–4022. https://doi.org/10.1007/s11661-022-06806-y | 1000 | 8 | 70 | 30
Co-10.2Ti-6.2V |  |  | Co-10-6 homogenized | Verma, S. K., Pramanik, A., Jyothsna, K., Vamsi, K. v., & Karthikeyan, S. (2022). Phase Transformation Temperatures, γ–γ′ Lattice Parameter Misfit, and γ′ Precipitate Morphology in Co–Ti–V Alloys. Metallurgical and Materials Transactions A: Physical Metallurgy and Materials Science, 53(11), 4011–4022. https://doi.org/10.1007/s11661-022-06806-y | 1000 | 8 | 54 | 46
Co-6.3Ti-11.4V |  |  | Co-6-11 homogenized | Verma, S. K., Pramanik, A., Jyothsna, K., Vamsi, K. v., & Karthikeyan, S. (2022). Phase Transformation Temperatures, γ–γ′ Lattice Parameter Misfit, and γ′ Precipitate Morphology in Co–Ti–V Alloys. Metallurgical and Materials Transactions A: Physical Metallurgy and Materials Science, 53(11), 4011–4022. https://doi.org/10.1007/s11661-022-06806-y | 1000 | 8 | 65 | 35
Co-12.0Ti |  |  | Co-14 As Cast | Verma, S. K., Pramanik, A., Jyothsna, K., Vamsi, K. v., & Karthikeyan, S. (2022). Phase Transformation Temperatures, γ–γ′ Lattice Parameter Misfit, and γ′ Precipitate Morphology in Co–Ti–V Alloys. Metallurgical and Materials Transactions A: Physical Metallurgy and Materials Science, 53(11), 4011–4022. https://doi.org/10.1007/s11661-022-06806-y | 1100 | 8 | 99 | 1
Co-10.2Ti-6.2V |  |  | Co-10-6 homogenized | Verma, S. K., Pramanik, A., Jyothsna, K., Vamsi, K. v., & Karthikeyan, S. (2022). Phase Transformation Temperatures, γ–γ′ Lattice Parameter Misfit, and γ′ Precipitate Morphology in Co–Ti–V Alloys. Metallurgical and Materials Transactions A: Physical Metallurgy and Materials Science, 53(11), 4011–4022. https://doi.org/10.1007/s11661-022-06806-y | 1100 | 8 | 94 | 6
Co-75.0Ni-9.Al-8.0Cr-8.0W |  |  | NC0 | Volz, N., Zenk, C. H., Karpstein, N., Lenz, M., Spiecker, E., Göken, M., & Neumeier, S. (2022). Creep properties and deformation mechanisms of single-crystalline γ′-strengthened superalloys in dependence of the Co/Ni ratio. Philosophical Magazine, 102(8), 718–744. https://doi.org/10.1080/14786435.2021.2017051 | 900 | 100 | 68 | 32
Co-56.3Ni-9.Al-8.0Cr-8.0W |  |  | NC25 | Volz, N., Zenk, C. H., Karpstein, N., Lenz, M., Spiecker, E., Göken, M., & Neumeier, S. (2022). Creep properties and deformation mechanisms of single-crystalline γ′-strengthened superalloys in dependence of the Co/Ni ratio. Philosophical Magazine, 102(8), 718–744. https://doi.org/10.1080/14786435.2021.2017052 | 900 | 100 | 54 | 46
Co-37.5Ni-9.Al-8.0Cr-8.0W |  |  | NC50 | Volz, N., Zenk, C. H., Karpstein, N., Lenz, M., Spiecker, E., Göken, M., & Neumeier, S. (2022). Creep properties and deformation mechanisms of single-crystalline γ′-strengthened superalloys in dependence of the Co/Ni ratio. Philosophical Magazine, 102(8), 718–744. https://doi.org/10.1080/14786435.2021.2017053 | 900 | 100 | 49 | 51
Co-18.8Ni-9.Al-8.0Cr-8.0W |  |  | NC75 | Volz, N., Zenk, C. H., Karpstein, N., Lenz, M., Spiecker, E., Göken, M., & Neumeier, S. (2022). Creep properties and deformation mechanisms of single-crystalline γ′-strengthened superalloys in dependence of the Co/Ni ratio. Philosophical Magazine, 102(8), 718–744. https://doi.org/10.1080/14786435.2021.2017054 | 900 | 100 | 37 | 63
Co-9.Al-8.0Cr-8.0W |  |  | NC100 | Volz, N., Zenk, C. H., Karpstein, N., Lenz, M., Spiecker, E., Göken, M., & Neumeier, S. (2022). Creep properties and deformation mechanisms of single-crystalline γ′-strengthened superalloys in dependence of the Co/Ni ratio. Philosophical Magazine, 102(8), 718–744. https://doi.org/10.1080/14786435.2021.2017055 | 900 | 100 | 36 | 64
Co-34.0Ni-10.5Al-15.0Cr-3.0W-1.0Ta-0.15C-0.04Zr-0.20B |  |  | V208C | Vorontsov, V. A., McAuliffe, T. P., Hardy, M. C., Dye, D., & Bantounas, I. (2022). Precipitate dissolution during deformation induced twin thickening in a CoNi-base superalloy subject to creep. Acta Materialia, 232. https://doi.org/10.1016/j.actamat.2022.117936 | 825 | 4 | 48 | 52
Co-36.1Ni-13.1Al-7.6Cr-3.0W-3.9Ti-0.1Mo | Co-36.1Ni-13.1Al-7.6Cr-3.0W-3.9Ti-0.1Mo | #N/A | ERBOCo-5 | Wahlmann, B., Bandorf, J., Volz, N., Förner, A., Pröbstle, J., Multerer, K., Göken, M., Markl, M., Neumeier, S., & Körner, C. (2022). Numerical Design of CoNi-Base Superalloys With Improved Casting Structure. Metallurgical and Materials Transactions A. https://doi.org/10.1007/s11661-022-06870-4 | 750 |  | 21.576 | 78.424
Co-36.1Ni-13.1Al-7.6Cr-3.0W-3.9Ti-0.1Mo |  | #N/A | ERBOCo-5 | Wahlmann, B., Bandorf, J., Volz, N., Förner, A., Pröbstle, J., Multerer, K., Göken, M., Markl, M., Neumeier, S., & Körner, C. (2022). Numerical Design of CoNi-Base Superalloys With Improved Casting Structure. Metallurgical and Materials Transactions A. https://doi.org/10.1007/s11661-022-06870-4 | 800 |  | 18.704 | 81.296
Co-36.1Ni-13.1Al-7.6Cr-3.0W-3.9Ti-0.1Mo |  | #N/A | ERBOCo-5 | Wahlmann, B., Bandorf, J., Volz, N., Förner, A., Pröbstle, J., Multerer, K., Göken, M., Markl, M., Neumeier, S., & Körner, C. (2022). Numerical Design of CoNi-Base Superalloys With Improved Casting Structure. Metallurgical and Materials Transactions A. https://doi.org/10.1007/s11661-022-06870-4 | 850 |  | 20.532 | 79.468
Co-36.1Ni-13.1Al-7.6Cr-3.0W-3.9Ti-0.1Mo |  | #N/A | ERBOCo-5 | Wahlmann, B., Bandorf, J., Volz, N., Förner, A., Pröbstle, J., Multerer, K., Göken, M., Markl, M., Neumeier, S., & Körner, C. (2022). Numerical Design of CoNi-Base Superalloys With Improved Casting Structure. Metallurgical and Materials Transactions A. https://doi.org/10.1007/s11661-022-06870-4 | 900 |  | 20.271 | 79.729
Co-36.1Ni-13.1Al-7.6Cr-3.0W-3.9Ti-0.1Mo |  | #N/A | ERBOCo-5 | Wahlmann, B., Bandorf, J., Volz, N., Förner, A., Pröbstle, J., Multerer, K., Göken, M., Markl, M., Neumeier, S., & Körner, C. (2022). Numerical Design of CoNi-Base Superalloys With Improved Casting Structure. Metallurgical and Materials Transactions A. https://doi.org/10.1007/s11661-022-06870-4 | 950 |  | 31.586 | 68.414
Co-36.1Ni-13.1Al-7.6Cr-3.0W-3.9Ti-0.1Mo |  | #N/A | ERBOCo-5 | Wahlmann, B., Bandorf, J., Volz, N., Förner, A., Pröbstle, J., Multerer, K., Göken, M., Markl, M., Neumeier, S., & Körner, C. (2022). Numerical Design of CoNi-Base Superalloys With Improved Casting Structure. Metallurgical and Materials Transactions A. https://doi.org/10.1007/s11661-022-06870-4 | 1000 |  | 34.458 | 65.542
Co-36.1Ni-13.1Al-7.6Cr-3.0W-3.9Ti-0.1Mo |  | #N/A | ERBOCo-5 | Wahlmann, B., Bandorf, J., Volz, N., Förner, A., Pröbstle, J., Multerer, K., Göken, M., Markl, M., Neumeier, S., & Körner, C. (2022). Numerical Design of CoNi-Base Superalloys With Improved Casting Structure. Metallurgical and Materials Transactions A. https://doi.org/10.1007/s11661-022-06870-4 | 1050 |  | 68.578 | 31.422
Co-36.1Ni-13.1Al-7.6Cr-3.0W-3.9Ti-0.1Mo |  | #N/A | ERBOCo-5 | Wahlmann, B., Bandorf, J., Volz, N., Förner, A., Pröbstle, J., Multerer, K., Göken, M., Markl, M., Neumeier, S., & Körner, C. (2022). Numerical Design of CoNi-Base Superalloys With Improved Casting Structure. Metallurgical and Materials Transactions A. https://doi.org/10.1007/s11661-022-06870-4 | 1100 |  | 79.197 | 20.803
Co-36.1Ni-13.1Al-7.6Cr-3.0W-3.9Ti-0.1Mo |  | #N/A | ERBOCo-5 | Wahlmann, B., Bandorf, J., Volz, N., Förner, A., Pröbstle, J., Multerer, K., Göken, M., Markl, M., Neumeier, S., & Körner, C. (2022). Numerical Design of CoNi-Base Superalloys With Improved Casting Structure. Metallurgical and Materials Transactions A. https://doi.org/10.1007/s11661-022-06870-4 | 1163.8 |  | 99.47776 | 0.52224
Co-37.3Ni-9.6Al-7.6Cr-2.1W-0.8Ti-5.9Mo | Co-37.3Ni-9.6Al-7.6Cr-2.1W-0.8Ti-5.9Mo | #N/A | ERBOCo-6 | Wahlmann, B., Bandorf, J., Volz, N., Förner, A., Pröbstle, J., Multerer, K., Göken, M., Markl, M., Neumeier, S., & Körner, C. (2022). Numerical Design of CoNi-Base Superalloys With Improved Casting Structure. Metallurgical and Materials Transactions A. https://doi.org/10.1007/s11661-022-06870-5 | 750 |  | 56.741 | 43.259
Co-37.3Ni-9.6Al-7.6Cr-2.1W-0.8Ti-5.9Mo |  | #N/A | ERBOCo-6 | Wahlmann, B., Bandorf, J., Volz, N., Förner, A., Pröbstle, J., Multerer, K., Göken, M., Markl, M., Neumeier, S., & Körner, C. (2022). Numerical Design of CoNi-Base Superalloys With Improved Casting Structure. Metallurgical and Materials Transactions A. https://doi.org/10.1007/s11661-022-06870-5 | 800 |  | 57.611 | 42.389
Co-37.3Ni-9.6Al-7.6Cr-2.1W-0.8Ti-5.9Mo |  | #N/A | ERBOCo-6 | Wahlmann, B., Bandorf, J., Volz, N., Förner, A., Pröbstle, J., Multerer, K., Göken, M., Markl, M., Neumeier, S., & Körner, C. (2022). Numerical Design of CoNi-Base Superalloys With Improved Casting Structure. Metallurgical and Materials Transactions A. https://doi.org/10.1007/s11661-022-06870-5 | 900 |  | 68.926 | 31.074
Co-37.3Ni-9.6Al-7.6Cr-2.1W-0.8Ti-5.9Mo |  | #N/A | ERBOCo-6 | Wahlmann, B., Bandorf, J., Volz, N., Förner, A., Pröbstle, J., Multerer, K., Göken, M., Markl, M., Neumeier, S., & Körner, C. (2022). Numerical Design of CoNi-Base Superalloys With Improved Casting Structure. Metallurgical and Materials Transactions A. https://doi.org/10.1007/s11661-022-06870-5 | 950 |  | 73.888 | 26.112
Co-37.3Ni-9.6Al-7.6Cr-2.1W-0.8Ti-5.9Mo |  | #N/A | ERBOCo-6 | Wahlmann, B., Bandorf, J., Volz, N., Förner, A., Pröbstle, J., Multerer, K., Göken, M., Markl, M., Neumeier, S., & Körner, C. (2022). Numerical Design of CoNi-Base Superalloys With Improved Casting Structure. Metallurgical and Materials Transactions A. https://doi.org/10.1007/s11661-022-06870-5 | 1039.5 |  | 99.30368 | 0.69632
Co-38.3Ni-8.1Al-7.6Cr-2.6W-6.9Mo | Co-38.3Ni-8.1Al-7.6Cr-2.6W-6.9Mo | #N/A | ERBOCo-7 | Wahlmann, B., Bandorf, J., Volz, N., Förner, A., Pröbstle, J., Multerer, K., Göken, M., Markl, M., Neumeier, S., & Körner, C. (2022). Numerical Design of CoNi-Base Superalloys With Improved Casting Structure. Metallurgical and Materials Transactions A. https://doi.org/10.1007/s11661-022-06870-6 | 750 |  | 61.267 | 38.733
Co-38.3Ni-8.1Al-7.6Cr-2.6W-6.9Mo |  | #N/A | ERBOCo-7 | Wahlmann, B., Bandorf, J., Volz, N., Förner, A., Pröbstle, J., Multerer, K., Göken, M., Markl, M., Neumeier, S., & Körner, C. (2022). Numerical Design of CoNi-Base Superalloys With Improved Casting Structure. Metallurgical and Materials Transactions A. https://doi.org/10.1007/s11661-022-06870-6 | 800 |  | 53.868 | 46.132
Co-38.3Ni-8.1Al-7.6Cr-2.6W-6.9Mo |  | #N/A | ERBOCo-7 | Wahlmann, B., Bandorf, J., Volz, N., Förner, A., Pröbstle, J., Multerer, K., Göken, M., Markl, M., Neumeier, S., & Körner, C. (2022). Numerical Design of CoNi-Base Superalloys With Improved Casting Structure. Metallurgical and Materials Transactions A. https://doi.org/10.1007/s11661-022-06870-6 | 850 |  | 63.095 | 36.905
Co-38.3Ni-8.1Al-7.6Cr-2.6W-6.9Mo |  | #N/A | ERBOCo-7 | Wahlmann, B., Bandorf, J., Volz, N., Förner, A., Pröbstle, J., Multerer, K., Göken, M., Markl, M., Neumeier, S., & Körner, C. (2022). Numerical Design of CoNi-Base Superalloys With Improved Casting Structure. Metallurgical and Materials Transactions A. https://doi.org/10.1007/s11661-022-06870-6 | 900 |  | 79.807 | 20.193
Co-38.3Ni-8.1Al-7.6Cr-2.6W-6.9Mo |  | #N/A | ERBOCo-7 | Wahlmann, B., Bandorf, J., Volz, N., Förner, A., Pröbstle, J., Multerer, K., Göken, M., Markl, M., Neumeier, S., & Körner, C. (2022). Numerical Design of CoNi-Base Superalloys With Improved Casting Structure. Metallurgical and Materials Transactions A. https://doi.org/10.1007/s11661-022-06870-6 | 950 |  | 93.3849 | 6.6151
Co-38.3Ni-8.1Al-7.6Cr-2.6W-6.9Mo |  | #N/A | ERBOCo-7 | Wahlmann, B., Bandorf, J., Volz, N., Förner, A., Pröbstle, J., Multerer, K., Göken, M., Markl, M., Neumeier, S., & Körner, C. (2022). Numerical Design of CoNi-Base Superalloys With Improved Casting Structure. Metallurgical and Materials Transactions A. https://doi.org/10.1007/s11661-022-06870-6 | 985.39 |  | 99.47776 | 0.52224
Co-15.9Ni-13.6Al-19.W-0.7Ta-0.6Mo-0.3Re | Co-15.9Ni-13.6Al-19.W-0.7Ta-0.6Mo-0.3Re | CoAlWX+ | alloy1 | Epishin, A. I. et al. Thermal stability of the structure of a heat-resistant cobalt alloy hardened with intermetallic γ’-phase precipitates. Russ. Metall. 2016, 286–291 (2016). | 16.495 |  | 40.107 | 59.893
| 0 | #N/A | alloy1 | Epishin, A. I. et al. Thermal stability of the structure of a heat-resistant cobalt alloy hardened with intermetallic γ’-phase precipitates. Russ. Metall. 2016, 286–291 (2016). | 639.18 |  | 39.84 | 60.16
|  | #N/A | alloy1 | Epishin, A. I. et al. Thermal stability of the structure of a heat-resistant cobalt alloy hardened with intermetallic γ’-phase precipitates. Russ. Metall. 2016, 286–291 (2016). | 694.85 |  | 41.043 | 58.957
|  | #N/A | alloy1 | Epishin, A. I. et al. Thermal stability of the structure of a heat-resistant cobalt alloy hardened with intermetallic γ’-phase precipitates. Russ. Metall. 2016, 286–291 (2016). | 793.81 |  | 50.535 | 49.465
|  | #N/A | alloy1 | Epishin, A. I. et al. Thermal stability of the structure of a heat-resistant cobalt alloy hardened with intermetallic γ’-phase precipitates. Russ. Metall. 2016, 286–291 (2016). | 896.91 |  | 69.519 | 30.481
|  | #N/A | alloy1 | Epishin, A. I. et al. Thermal stability of the structure of a heat-resistant cobalt alloy hardened with intermetallic γ’-phase precipitates. Russ. Metall. 2016, 286–291 (2016). | 993.81 |  | 97.7273 | 2.2727
|  | #N/A | alloy1 | Epishin, A. I. et al. Thermal stability of the structure of a heat-resistant cobalt alloy hardened with intermetallic γ’-phase precipitates. Russ. Metall. 2016, 286–291 (2016). | 1000 |  | 99.8 | 0.2
Co-16.8Ni-9.7Al-6.3Cr-5.3W-2.9Ta |  |  | Base metal | Wang, S. Y., Hou, X. Y., Cheng, Y., Sun, Y., Yang, Y. H., Li, J. G., Zhang, H. W., & Zhou, Y. Z. (2022). Effect of temperature on the tensile deformation behavior and fracture mechanism of a transient liquid-phase bonding joint of γ′-strengthened Co-based single-crystal superalloy. Journal of Materials Science, 57(25), 12012–12033. https://doi.org/10.1007/s10853-022-07351-0 | 750 |  | 30 | 70
Co-51.0Ni-6.3Al-11.1Cr-0.6W-5.0Ti-0.5Nb-1.5Mo |  |  | Xiao alloy | Xiao, Z., He, J., Gu, J., Gan, B., Yu, H., Bi, Z., Du, J., & Song, M. (2022). Tensile properties and deformation mechanisms of a new Ni–Co base superalloy from room temperature up to 750 °C. Intermetallics, 150. https://doi.org/10.1016/j.intermet.2022.107697 | 760 | 16 | 55 | 45
Co-8.7Al-10.1W |  |  | Co-8.8Al-9.8W | Xu, Y., Lv, X., Ma, T., Li, H., & Wang, T. (2022). Effect of Ta and Ni on γ′ phase morphology and compression behavior of Co-8.8Al-9.8W superalloys. Materials Science and Engineering A, 839. https://doi.org/10.1016/j.msea.2022.142739 | 900 | 50 | 17.7 | 82.3
Co-8.6Al-10.1W-2.1Ta |  |  | 2Ta | Xu, Y., Lv, X., Ma, T., Li, H., & Wang, T. (2022). Effect of Ta and Ni on γ′ phase morphology and compression behavior of Co-8.8Al-9.8W superalloys. Materials Science and Engineering A, 839. https://doi.org/10.1016/j.msea.2022.142739 | 900 | 50 | 14.4 | 85.6
Co-2.3Ni-8.8Al-10.5W |  |  | 2Ni | Xu, Y., Lv, X., Ma, T., Li, H., & Wang, T. (2022). Effect of Ta and Ni on γ′ phase morphology and compression behavior of Co-8.8Al-9.8W superalloys. Materials Science and Engineering A, 839. https://doi.org/10.1016/j.msea.2022.142739 | 900 | 50 | 19.5 | 80.5
Co-35.3Ni-10.6Al-5.3Cr-2.0W-1.0Ti-3.4Ta-1.0V-1.9Mo |  |  | Base | Xu, H., Zhang, Y., Fu, H., Xue, F., Zhou, X., & Xie, J. (2022). Effects of boron or carbon on solidification behavior of Co-Ni-Al-W-based superalloys. Journal of Alloys and Compounds, 891. https://doi.org/10.1016/j.jallcom.2021.161965 | - |  | 93.1 |  |  |  |  | 6.3 | 0.6 |  |  | aging not mentioned
Co-36.0Ni-10.1Al-5.2Cr-2.0W-1.0Ti-3.5Ta-0.9V-1.9Mo-0.05B |  |  | B1 | Xu, H., Zhang, Y., Fu, H., Xue, F., Zhou, X., & Xie, J. (2022). Effects of boron or carbon on solidification behavior of Co-Ni-Al-W-based superalloys. Journal of Alloys and Compounds, 891. https://doi.org/10.1016/j.jallcom.2021.161966 | - |  | 92.9 |  |  |  |  | 6.5 | 0.6 |  |  | aging not mentioned
Co-35.9Ni-10.1Al-5.2Cr-1.9W-1.1Ti-3.4Ta-0.9V-1.9Mo-0.08B |  |  | B2 | Xu, H., Zhang, Y., Fu, H., Xue, F., Zhou, X., & Xie, J. (2022). Effects of boron or carbon on solidification behavior of Co-Ni-Al-W-based superalloys. Journal of Alloys and Compounds, 891. https://doi.org/10.1016/j.jallcom.2021.161967 | - |  | 92.7 |  |  |  |  | 6.8 | 0.5 |  |  | aging not mentioned
Co-35.0Ni-10.5Al-5.3Cr-1.9W-1.0Ti-3.6Ta-0.9V-1.9Mo-0.27B |  |  | B3 | Xu, H., Zhang, Y., Fu, H., Xue, F., Zhou, X., & Xie, J. (2022). Effects of boron or carbon on solidification behavior of Co-Ni-Al-W-based superalloys. Journal of Alloys and Compounds, 891. https://doi.org/10.1016/j.jallcom.2021.161968 | - |  | 92.7 |  |  |  |  | 7.1 | 0.2 |  |  | aging not mentioned
Co-35.6Ni-10.2Al-5.4Cr-2.0W-0.9Ti-3.5Ta-1.0V-1.9Mo-0.54B |  |  | B4 | Xu, H., Zhang, Y., Fu, H., Xue, F., Zhou, X., & Xie, J. (2022). Effects of boron or carbon on solidification behavior of Co-Ni-Al-W-based superalloys. Journal of Alloys and Compounds, 891. https://doi.org/10.1016/j.jallcom.2021.161969 | - |  | 91 |  |  |  |  | 8.9 | 0.1 |  |  | aging not mentioned
Co-37.0Ni-10.2Al-4.9Cr-1.8W-1.0Ti-3.4Ta-0.9V-1.8Mo-0.05Zr |  |  | C1 | Xu, H., Zhang, Y., Fu, H., Xue, F., Zhou, X., & Xie, J. (2022). Effects of boron or carbon on solidification behavior of Co-Ni-Al-W-based superalloys. Journal of Alloys and Compounds, 891. https://doi.org/10.1016/j.jallcom.2021.161970 | - |  | 93.5 |  |  |  |  | 6.1 | 0.4 |  |  | aging not mentioned
Co-36.5Ni-10.4Al-4.8Cr-1.8W-1.0Ti-3.4Ta-1.0V-1.7Mo-0.09Zr |  |  | C2 | Xu, H., Zhang, Y., Fu, H., Xue, F., Zhou, X., & Xie, J. (2022). Effects of boron or carbon on solidification behavior of Co-Ni-Al-W-based superalloys. Journal of Alloys and Compounds, 891. https://doi.org/10.1016/j.jallcom.2021.161971 | - |  | 95.5 |  |  |  |  | 4.2 | 0.3 |  |  | aging not mentioned
Co-36.7Ni-10.1Al-5.1Cr-1.9W-1.0Ti-3.2Ta-0.9V-1.9Mo-0.21Zr |  |  | C3 | Xu, H., Zhang, Y., Fu, H., Xue, F., Zhou, X., & Xie, J. (2022). Effects of boron or carbon on solidification behavior of Co-Ni-Al-W-based superalloys. Journal of Alloys and Compounds, 891. https://doi.org/10.1016/j.jallcom.2021.161972 | - |  | 94.8 |  |  |  |  | 3.3 | 0.2 | 1.7 |  | aging not mentioned
Co-37.0Ni-10.2Al-4.9Cr-1.8W-1.0Ti-3.4Ta-0.9V-1.8Mo-0.48Zr |  |  | C4 | Xu, H., Zhang, Y., Fu, H., Xue, F., Zhou, X., & Xie, J. (2022). Effects of boron or carbon on solidification behavior of Co-Ni-Al-W-based superalloys. Journal of Alloys and Compounds, 891. https://doi.org/10.1016/j.jallcom.2021.161973 | - |  | 92.9 |  |  |  |  | 1.7 | 0.1 | 5.3 |  | aging not mentioned
Co-9.Al-7.5W-2.0Ta |  |  | ERBOCo-2Ta (SX) | Xue, F., Zenk, C. H., Freund, L. P., Neumeier, S., & Göken, M. (2021). Understanding raft formation and precipitate shearing during double minimum creep in a γ′-strengthened single crystalline Co-base superalloy. Philosophical Magazine, 101(3), 326–353. https://doi.org/10.1080/14786435.2020.1836415 | 900 | 200 | 49 | 51
Co-8.8Al-9.8W | Co-8.8Al-9.8W | CoAlW-X | 0Nd | Xu, Y., Ma, T., Lv, X., Li, H., & Yang, Y. (2022). Effect of Rare Earth Nd on the Microstructure and Compression Behavior of Co-8.8Al-9.8 W Alloy. Journal of Materials Engineering and Performance. https://doi.org/10.1007/s11665-022-07317-y | 900 | 50 | 20 | 80 |  | present | present
Co-8.8Al-9.8W-0.5Nd | Co-8.8Al-9.8W-0.5Nd | #N/A | 0.5Nd | Xu, Y., Ma, T., Lv, X., Li, H., & Yang, Y. (2022). Effect of Rare Earth Nd on the Microstructure and Compression Behavior of Co-8.8Al-9.8 W Alloy. Journal of Materials Engineering and Performance. https://doi.org/10.1007/s11665-022-07317-y | 900 | 50 | 20 | 80 |  | present | present
Co-8.6Al-9.5W-2.9Nd | Co-8.6Al-9.5W-2.9Nd | #N/A | 3Nd | Xu, Y., Ma, T., Lv, X., Li, H., & Yang, Y. (2022). Effect of Rare Earth Nd on the Microstructure and Compression Behavior of Co-8.8Al-9.8 W Alloy. Journal of Materials Engineering and Performance. https://doi.org/10.1007/s11665-022-07317-y | 900 | 50 | 20 | 80 |  | present | present
Co-12.Al-7.6W |  |  | Co-12Al-8W | Yoo, B., Jung, C., Ryou, K., Choi, W. S., Haußmann, L., Yang, S., Boll, T., Neumeier, S., & Choi, P.-P. (2022). Directed energy deposition of γ/γ’ Co-Al-W superalloys. Additive Manufacturing, 60, 103287. https://doi.org/10.1016/j.addma.2022.103287 | 900 | 24 | 36 | 64 | [7 empty] | calculated by lever rule
Co-32.0Ni-8.Al-8.0Cr-5.0W-2.5Ti-1.5Ta-0.4Si-0.1Hf |  |  | ERBOCo-1 (SX) | Zenk, C. C. H., Volz, N., Zenk, C. C. H., Felfer, P. J., & Neumeier, S. (2020). Impact of the Co/Ni-ratio on microstructure, thermophysical properties and creep performance of multi-component γ′-strengthened superalloys. Crystals, 10(11), 1–12. https://doi.org/10.3390/cryst10111058 | 900 | 16 | 30 | 70
Co-44.5Ni-8.Al-8.0Cr-5.0W-2.5Ti-1.5Ta-0.4Si-0.1Hf |  |  | ERBOCo-1X (SX) | Zenk, C. C. H., Volz, N., Zenk, C. C. H., Felfer, P. J., & Neumeier, S. (2020). Impact of the Co/Ni-ratio on microstructure, thermophysical properties and creep performance of multi-component γ′-strengthened superalloys. Crystals, 10(11), 1–12. https://doi.org/10.3390/cryst10111059 | 900 | 16 | 30 | 70
Co-30.0Ni-8.Al-12.0Cr-3.0W-3.0Ti-1.0Ta | Co-30.0Ni-8.Al-12.0Cr-3.0W-3.0Ti-1.0Ta | #N/A | Base | Zhuang, X., Antonov, S., Li, W., Lu, S., Li, L., & Feng, Q. (2022). Alloying effects and effective alloy design of high-Cr CoNi-based superalloys via a high-throughput experiments and machine learning framework. Acta Materialia, 118525. https://doi.org/10.1016/j.actamat.2022.118525 | 850 | 1000 | 58.3 | 41.7
Co-40.0Ni-8.Al-12.0Cr-3.0W-3.0Ti-1.0Ta | Co-40.0Ni-8.Al-12.0Cr-3.0W-3.0Ti-1.0Ta | #N/A | +10Ni | Zhuang, X., Antonov, S., Li, W., Lu, S., Li, L., & Feng, Q. (2022). Alloying effects and effective alloy design of high-Cr CoNi-based superalloys via a high-throughput experiments and machine learning framework. Acta Materialia, 118525. https://doi.org/10.1016/j.actamat.2022.118526 | 850 | 1000 | 58.2 | 41.8
Co-20.0Ni-8.Al-12.0Cr-3.0W-3.0Ti-1.0Ta | Co-20.0Ni-8.Al-12.0Cr-3.0W-3.0Ti-1.0Ta | #N/A | -10Ni | Zhuang, X., Antonov, S., Li, W., Lu, S., Li, L., & Feng, Q. (2022). Alloying effects and effective alloy design of high-Cr CoNi-based superalloys via a high-throughput experiments and machine learning framework. Acta Materialia, 118525. https://doi.org/10.1016/j.actamat.2022.118527 | 850 | 1000 | 52.3 | 47.7
Co-30.0Ni-10.Al-12.0Cr-3.0W-3.0Ti-1.0Ta | Co-30.0Ni-10.Al-12.0Cr-3.0W-3.0Ti-1.0Ta | #N/A | +2Al | Zhuang, X., Antonov, S., Li, W., Lu, S., Li, L., & Feng, Q. (2022). Alloying effects and effective alloy design of high-Cr CoNi-based superalloys via a high-throughput experiments and machine learning framework. Acta Materialia, 118525. https://doi.org/10.1016/j.actamat.2022.118528 | 850 | 1000 | 43.4 | 56.6
Co-30.0Ni-8.Al-16.0Cr-3.0W-3.0Ti-1.0Ta | Co-30.0Ni-8.Al-16.0Cr-3.0W-3.0Ti-1.0Ta | #N/A | +4Cr | Zhuang, X., Antonov, S., Li, W., Lu, S., Li, L., & Feng, Q. (2022). Alloying effects and effective alloy design of high-Cr CoNi-based superalloys via a high-throughput experiments and machine learning framework. Acta Materialia, 118525. https://doi.org/10.1016/j.actamat.2022.118529 | 850 | 1000 | 64.7 | 35.3
Co-30.0Ni-8.Al-12.0Cr-3.0W-6.0Ti-1.0Ta | Co-30.0Ni-8.Al-12.0Cr-3.0W-6.0Ti-1.0Ta | #N/A | +3Ti | Zhuang, X., Antonov, S., Li, W., Lu, S., Li, L., & Feng, Q. (2022). Alloying effects and effective alloy design of high-Cr CoNi-based superalloys via a high-throughput experiments and machine learning framework. Acta Materialia, 118525. https://doi.org/10.1016/j.actamat.2022.118530 | 850 | 1000 | 43.4 | 56.6
Co-30.0Ni-8.Al-12.0Cr-3.0W-3.0Ti-3.0Ta | Co-30.0Ni-8.Al-12.0Cr-3.0W-3.0Ti-3.0Ta | #N/A | +2Ta | Zhuang, X., Antonov, S., Li, W., Lu, S., Li, L., & Feng, Q. (2022). Alloying effects and effective alloy design of high-Cr CoNi-based superalloys via a high-throughput experiments and machine learning framework. Acta Materialia, 118525. https://doi.org/10.1016/j.actamat.2022.118531 | 850 | 1000 | 52.9 | 47.1
Co-30.0Ni-8.Al-12.0Cr-3.0W-3.0Ti-1.0Ta-2.0Nb | Co-30.0Ni-8.Al-12.0Cr-3.0W-3.0Ti-1.0Ta-2.0Nb | #N/A | +2Nb | Zhuang, X., Antonov, S., Li, W., Lu, S., Li, L., & Feng, Q. (2022). Alloying effects and effective alloy design of high-Cr CoNi-based superalloys via a high-throughput experiments and machine learning framework. Acta Materialia, 118525. https://doi.org/10.1016/j.actamat.2022.118532 | 850 | 1000 | 49 | 51
Co-30.0Ni-8.Al-12.0Cr-3.0W-1.0Ti-1.0Ta-2.0Nb | Co-30.0Ni-8.Al-12.0Cr-3.0W-1.0Ti-1.0Ta-2.0Nb | #N/A | +2Nb-2Ti | Zhuang, X., Antonov, S., Li, W., Lu, S., Li, L., & Feng, Q. (2022). Alloying effects and effective alloy design of high-Cr CoNi-based superalloys via a high-throughput experiments and machine learning framework. Acta Materialia, 118525. https://doi.org/10.1016/j.actamat.2022.118533 | 850 | 1000 | 60.8 | 39.2
Co-30.0Ni-8.Al-12.0Cr-3.0W-3.0Ti-1.0Ta-3.0Mo | Co-30.0Ni-8.Al-12.0Cr-3.0W-3.0Ti-1.0Ta-3.0Mo | #N/A | +3Mo | Zhuang, X., Antonov, S., Li, W., Lu, S., Li, L., & Feng, Q. (2022). Alloying effects and effective alloy design of high-Cr CoNi-based superalloys via a high-throughput experiments and machine learning framework. Acta Materialia, 118525. https://doi.org/10.1016/j.actamat.2022.118534 | 850 | 1000 | 54.2 | 45.8
Co-30.0Ni-8.Al-12.0Cr-3.0Ti-1.0Ta-3.0Mo | Co-30.0Ni-8.Al-12.0Cr-3.0Ti-1.0Ta-3.0Mo | #N/A | +3Mo-3W | Zhuang, X., Antonov, S., Li, W., Lu, S., Li, L., & Feng, Q. (2022). Alloying effects and effective alloy design of high-Cr CoNi-based superalloys via a high-throughput experiments and machine learning framework. Acta Materialia, 118525. https://doi.org/10.1016/j.actamat.2022.118535 | 850 | 1000 | 65.6 | 34.4
Co-33.8Ni-8.7Al-13.5Cr-2.1W-1.0Ti-0.9Ta-0.3Nb-2.1Mo | Co-33.8Ni-8.7Al-13.5Cr-2.1W-1.0Ti-0.9Ta-0.3Nb-2.1Mo | #N/A | A1 | Zhuang, X., Antonov, S., Li, W., Lu, S., Li, L., & Feng, Q. (2022). Alloying effects and effective alloy design of high-Cr CoNi-based superalloys via a high-throughput experiments and machine learning framework. Acta Materialia, 118525. https://doi.org/10.1016/j.actamat.2022.118536 | 850 | 1000 | 54.3 | 45.7
Co-30.0Ni-8.2Al-14.2Cr-2.0W-2.7Ti-1.3Ta-0.9Nb | Co-30.0Ni-8.2Al-14.2Cr-2.0W-2.7Ti-1.3Ta-0.9Nb | #N/A | A2 | Zhuang, X., Antonov, S., Li, W., Lu, S., Li, L., & Feng, Q. (2022). Alloying effects and effective alloy design of high-Cr CoNi-based superalloys via a high-throughput experiments and machine learning framework. Acta Materialia, 118525. https://doi.org/10.1016/j.actamat.2022.118537 | 850 | 1000 | 51 | 49
Co-9.1Al-9.5W | Co-9.1Al-9.5W | CoAlW-X | B-free | Kolb, M. et al. On the grain boundary strengthening effect of boron in γ/γ′ Cobalt-base superalloys. Acta Mater. 145, 247–254 (2018). | 900 | 200 | 66 | 34
Co-9.8Al-9.6W-0.01B | Co-9.8Al-9.6W-0.01B | CoAlW-X | .0005B | Kolb, M. et al. On the grain boundary strengthening effect of boron in γ/γ′ Cobalt-base superalloys. Acta Mater. 145, 247–254 (2018). | 900 | 200 | 56 | 44
Co-9.1Al-9.4W-0.04B | Co-9.1Al-9.4W-0.04B | CoAlW-X | 0.04B | Kolb, M. et al. On the grain boundary strengthening effect of boron in γ/γ′ Cobalt-base superalloys. Acta Mater. 145, 247–254 (2018). | 900 | 200 | 63 | 37
Co-9.1Al-9.4W-0.04B |  | CoAlW-X | 0.04B-noPDZ | Kolb, M. et al. On the grain boundary strengthening effect of boron in γ/γ′ Cobalt-base superalloys. Acta Mater. 145, 247–254 (2018). | 900 | 200 | 59 | 41
Co-8.3Al-9.4W | Co-8.3Al-9.4W | CoAlW-X | 0.12B | Kolb, M. et al. On the grain boundary strengthening effect of boron in γ/γ′ Cobalt-base superalloys. Acta Mater. 145, 247–254 (2018). | 900 | 200 | 58 | 42
Co-16.4Ni-9.5Al-6.2Cr-3.5W-2.7Ti-2.8Ta-3.3Mo-0.5Hf-0.27C-0.14B | Co-16.4Ni-9.5Al-6.2Cr-3.5W-2.7Ti-2.8Ta-3.3Mo-0.5Hf-0.27C-0.14B | CoAlWX+ | 5Mo | Liu, J., Yu, J. J., Yang, Y. H., Zhou, Y. Z. & Sun, X. F. Effects of Mo on the evolution of microstructures and mechanical properties in Co-Al-W base superalloys. Mater. Sci. Eng. A 745, 404–410 (2019). | 850 | 48 | 12.6 | 72.5 | 4.7 |  | 10.2
Co-16.Ni-9.3Al-6.Cr-3.4W-2.6Ti-2.8Ta-0.Mo-0.5Hf-0.26C-0.14B | Co-16.Ni-9.3Al-6.Cr-3.4W-2.6Ti-2.8Ta-0.Mo-0.5Hf-0.26C-0.14B | CoAlWX+ | 0Mo | Liu, J., Yu, J. J., Yang, Y. H., Zhou, Y. Z. & Sun, X. F. Effects of Mo on the evolution of microstructures and mechanical properties in Co-Al-W base superalloys. Mater. Sci. Eng. A 745, 404–410 (2019). | 850 | 48 | 13.7 | 72.6 | 5.8 |  | 7.9
Co-9.7Ni-5.Al-4.2Cr-2.0Ti-1.6Ta-1.4Nb-3.0V-0.08B | Co-9.7Ni-5.Al-4.2Cr-2.0Ti-1.6Ta-1.4Nb-3.0V-0.08B | #N/A | 10Ni4Cr | Ohl, B., & Dunand, D. C. (2019). Design of W-free Co-based Superalloys with γ-γ’-Microstructure. Chimad. | 850 | 1000 | 68 | 32
Co-19.4Ni-5.1Al-4.1Cr-2.1Ti-1.6Ta-1.4Nb-3.1V-0.08B | Co-19.4Ni-5.1Al-4.1Cr-2.1Ti-1.6Ta-1.4Nb-3.1V-0.08B | #N/A | 20Ni4Cr | Ohl, B., & Dunand, D. C. (2019). Design of W-free Co-based Superalloys with γ-γ’-Microstructure. Chimad. | 850 | 1000 | 63 | 37
Co-29.4Ni-5.4Al-4.1Cr-2.3Ti-1.7Ta-1.4Nb-3.1V-0.08B | Co-29.4Ni-5.4Al-4.1Cr-2.3Ti-1.7Ta-1.4Nb-3.1V-0.08B | #N/A | 30Ni4Cr | Ohl, B., & Dunand, D. C. (2019). Design of W-free Co-based Superalloys with γ-γ’-Microstructure. Chimad. | 850 | 1000 | 51 | 49
Co-9.7Ni-5.Al-8.2Cr-2.1Ti-1.6Ta-1.4Nb-3.0V-0.08B | Co-9.7Ni-5.Al-8.2Cr-2.1Ti-1.6Ta-1.4Nb-3.0V-0.08B | #N/A | 10Ni8Cr | Ohl, B., & Dunand, D. C. (2019). Design of W-free Co-based Superalloys with γ-γ’-Microstructure. Chimad. | 850 | 1000 | 56 | 44
Co-19.5Ni-5.Al-8.3Cr-2.1Ti-1.6Ta-1.4Nb-3.0V-0.08B | Co-19.5Ni-5.Al-8.3Cr-2.1Ti-1.6Ta-1.4Nb-3.0V-0.08B | #N/A | 20Ni8Cr | Ohl, B., & Dunand, D. C. (2019). Design of W-free Co-based Superalloys with γ-γ’-Microstructure. Chimad. | 850 | 1000 | 55 | 45
Co-29.7Ni-5.Al-8.2Cr-2.1Ti-1.7Ta-1.6Nb-3.1V-0.08B | Co-29.7Ni-5.Al-8.2Cr-2.1Ti-1.7Ta-1.6Nb-3.1V-0.08B | #N/A | 30Ni8Cr | Ohl, B., & Dunand, D. C. (2019). Design of W-free Co-based Superalloys with γ-γ’-Microstructure. Chimad. | 850 | 1000 | 55 | 45
Co-17.5Ni-12.4Fe-5.4Al-4.2Cr-2.0Ti-1.5Ta-1.4Nb-3.1V | Co-17.5Ni-12.4Fe-5.4Al-4.2Cr-2.0Ti-1.5Ta-1.4Nb-3.1V | #N/A | 12Fe4Cr | Ohl, Fe | 850 | 1000 | 51.9 | 48.1
Co-15.5Ni-14.3Fe-5.6Al-4.2Cr-2.1Ti-1.5Ta-1.5Nb-3.1V | Co-15.5Ni-14.3Fe-5.6Al-4.2Cr-2.1Ti-1.5Ta-1.5Nb-3.1V | #N/A | 14Fe4Cr | Ohl, Fe | 850 | 1000 | 57.6 | 42.4
Co-11.8Ni-18.3Fe-5.5Al-4.1Cr-2.1Ti-1.5Ta-1.5Nb-3.1V | Co-11.8Ni-18.3Fe-5.5Al-4.1Cr-2.1Ti-1.5Ta-1.5Nb-3.1V | #N/A | 18Fe4Cr | Ohl, Fe | 850 | 1000 | 59.1 | 40.9
Co-17.4Ni-12.2Fe-5.4Al-8.3Cr-2.1Ti-1.6Ta-1.5Nb-3.1V | Co-17.4Ni-12.2Fe-5.4Al-8.3Cr-2.1Ti-1.6Ta-1.5Nb-3.1V | #N/A | 12Fe8Cr | Ohl, Fe | 850 | 1000 | 56.4 | 43.6
Co-15.6Ni-14.2Fe-5.4Al-8.3Cr-2.1Ti-1.5Ta-1.5Nb-3.1V | Co-15.6Ni-14.2Fe-5.4Al-8.3Cr-2.1Ti-1.5Ta-1.5Nb-3.1V | #N/A | 14Fe8Cr | Ohl, Fe | 850 | 1000 | 67.2 | 32.8
Co-11.8Ni-18.3Fe-5.5Al-8.3Cr-2.0Ti-1.4Ta-1.4Nb-3.1V | Co-11.8Ni-18.3Fe-5.5Al-8.3Cr-2.0Ti-1.4Ta-1.4Nb-3.1V | #N/A | 18Fe8Cr | Ohl, Fe | 850 | 1000 | 79.4 | 20.6
Co-10.0Ni-5.Al-6.0Ti-3.0Nb-3.0V-0.04B | Co-10.0Ni-5.Al-6.0Ti-3.0Nb-3.0V-0.04B | #N/A | 3 (6Ti-0Cr) | Reyes Tirado, F. L., Taylor, S. v., & Dunand, D. C. (2020). Low-density, W-free Co–Nb–V–Al-based superalloys with γ/γ’ microstructure. Materials Science and Engineering A, 796. https://doi.org/10.1016/j.msea.2020.139977 | 850 | 1000 | 46.7 | 53.3
Co-10.0Ni-5.Al-4.0Cr-6.0Ti-3.0Nb-3.0V-0.04B | Co-10.0Ni-5.Al-4.0Cr-6.0Ti-3.0Nb-3.0V-0.04B | #N/A | 4 (6Ti-4Cr) | Reyes Tirado, F. L., Taylor, S. v., & Dunand, D. C. (2020). Low-density, W-free Co–Nb–V–Al-based superalloys with γ/γ’ microstructure. Materials Science and Engineering A, 796. https://doi.org/10.1016/j.msea.2020.139978 | 850 | 1000 | 41 | 59
Co-10.0Ni-5.Al-8.0Cr-2.0Ti-3.0Nb-3.0V-0.04B | Co-10.0Ni-5.Al-8.0Cr-2.0Ti-3.0Nb-3.0V-0.04B | #N/A | 6 (2Ti-8Cr) | Reyes Tirado, F. L., Taylor, S. v., & Dunand, D. C. (2020). Low-density, W-free Co–Nb–V–Al-based superalloys with γ/γ’ microstructure. Materials Science and Engineering A, 796. https://doi.org/10.1016/j.msea.2020.139980 | 850 | 1000 | 36 | 64
Co-29.2Ni-11.1Al-4.2Cr-5.8W | Co-29.2Ni-11.1Al-4.2Cr-5.8W | #N/A | 0Fe | Xue et al., Effects of Fe additions on phase stability, creep properties and oxidation resistance of a CoNi-base superalloy | 900 | 4096 | 58.8 | 41.2
Co-29.2Ni-4.1Fe-10.9Al-4.1Cr-5.8W | Co-29.2Ni-4.1Fe-10.9Al-4.1Cr-5.8W | #N/A | 4Fe | Xue et al., Effects of Fe additions on phase stability, creep properties and oxidation resistance of a CoNi-base superalloy | 900 | 4096 | 60.2 | 39.8
Co-29.3Ni-8.2Fe-10.8Al-4.1Cr-5.7W | Co-29.3Ni-8.2Fe-10.8Al-4.1Cr-5.7W | #N/A | 8Fe | Xue et al., Effects of Fe additions on phase stability, creep properties and oxidation resistance of a CoNi-base superalloy | 900 | 4096 | 70.4 | 29.6
Co-29.3Ni-12.3Fe-10.4Al-4.1Cr-5.7W | Co-29.3Ni-12.3Fe-10.4Al-4.1Cr-5.7W | #N/A | 12Fe | Xue et al., Effects of Fe additions on phase stability, creep properties and oxidation resistance of a CoNi-base superalloy | 900 | 4096 | 74.6 | 25.4
| 0 | #N/A |  |  |  |  | 100
|  | #N/A |  |  |  |  | 100
|  | #N/A |  |  |  |  | 100
|  | #N/A |  |  |  |  | 100
|  | #N/A |  |  |  |  | 100
|  | #N/A |  |  |  |  | 100
|  | #N/A |  |  |  |  | 100
|  | #N/A |  |  |  |  | 100
|  | #N/A |  |  |  |  | 100
|  | #N/A |  |  |  |  | 100
|  | #N/A |  |  |  |  | 100
|  | #N/A |  |  |  |  | 100
|  | #N/A |  |  |  |  | 100
|  | #N/A |  |  |  |  | 100
|  | #N/A |  |  |  |  | 100
|  | #N/A |  |  |  |  | 100
|  | #N/A |  |  |  |  | 100
|  | #N/A |  |  |  |  | 100
|  | #N/A |  |  |  |  | 100
|  | #N/A |  |  |  |  | 100
|  | #N/A |  |  |  |  | 100
|  | #N/A |  |  |  |  | 100
|  | #N/A |  |  |  |  | 100
|  | #N/A |  |  |  |  | 100
|  | #N/A |  |  |  |  | 100
|  | #N/A |  |  |  |  | 100
|  | #N/A |  |  |  |  | 100
|  | #N/A |  |  |  |  | 100
|  | #N/A |  |  |  |  | 100
|  | #N/A |  |  |  |  | 100
|  | #N/A |  |  |  |  | 100
|  | #N/A |  |  |  |  | 100
|  | #N/A |  |  |  |  | 100
|  | #N/A |  |  |  |  | 100
|  | #N/A |  |  |  |  | 100
|  | #N/A |  |  |  |  | 100
|  | #N/A |  |  |  |  | 100
|  | #N/A |  |  |  |  | 100
|  | #N/A |  |  |  |  | 100
|  | #N/A |  |  |  |  | 100
|  | #N/A |  |  |  |  | 100
|  | #N/A |  |  |  |  | 100
|  | #N/A |  |  |  |  | 100
|  | #N/A |  |  |  |  | 100
|  | #N/A |  |  |  |  | 100
|  | #N/A |  |  |  |  | 100
|  | #N/A |  |  |  |  | 100
|  | #N/A |  |  |  |  | 100
|  | #N/A |  |  |  |  | 100
|  | #N/A |  |  |  |  | 100
|  | #N/A |  |  |  |  | 100
|  | #N/A |  |  |  |  | 100
|  | #N/A |  |  |  |  | 100
|  | #N/A |  |  |  |  | 100
|  | #N/A |  |  |  |  | 100
|  | #N/A |  |  |  |  | 100
|  | #N/A |  |  |  |  | 100
|  | #N/A |  |  |  |  | 100
|  | #N/A |  |  |  |  | 100
|  | #N/A |  |  |  |  | 100
|  | #N/A |  |  |  |  | 100
|  | #N/A |  |  |  |  | 100
|  | #N/A |  |  |  |  | 100
|  | #N/A |  |  |  |  | 100
|  | #N/A |  |  |  |  | 100
|  | #N/A |  |  |  |  | 100
|  | #N/A |  |  |  |  | 100
|  | #N/A |  |  |  |  | 100
|  | #N/A |  |  |  |  | 100
|  | #N/A |  |  |  |  | 100
|  | #N/A |  |  |  |  | 100
|  | #N/A |  |  |  |  | 100
|  | #N/A |  |  |  |  | 100
|  | #N/A |  |  |  |  | 100
|  | #N/A |  |  |  |  | 100
|  | #N/A |  |  |  |  | 100
|  | #N/A |  |  |  |  | 100
|  | #N/A |  |  |  |  | 100
|  | #N/A |  |  |  |  | 100
|  | #N/A |  |  |  |  | 100
|  | #N/A |  |  |  |  | 100
|  | #N/A |  |  |  |  | 100
|  | #N/A |  |  |  |  | 100
|  | #N/A |  |  |  |  | 100
|  | #N/A |  |  |  |  | 100
|  | #N/A |  |  |  |  | 100
|  | #N/A |  |  |  |  | 100
|  | #N/A |  |  |  |  | 100
|  | #N/A |  |  |  |  | 100
|  | #N/A |  |  |  |  | 100
|  | #N/A |  |  |  |  | 100
|  | #N/A |  |  |  |  | 100
|  | #N/A |  |  |  |  | 100
|  | #N/A |  |  |  |  | 100
|  | #N/A |  |  |  |  | 100
|  | #N/A |  |  |  |  | 100
|  | #N/A |  |  |  |  | 100
|  | #N/A |  |  |  |  | 100
|  | #N/A |  |  |  |  | 100
|  | #N/A |  |  |  |  | 100
|  | #N/A |  |  |  |  | 100
|  | #N/A |  |  |  |  | 100
|  | #N/A |  |  |  |  | 100
|  | #N/A |  |  |  |  | 100
|  | #N/A |  |  |  |  | 100
|  | #N/A |  |  |  |  | 100
|  | #N/A |  |  |  |  | 100
|  | #N/A |  |  |  |  | 100
|  | #N/A |  |  |  |  | 100
|  | #N/A |  |  |  |  | 100
|  | #N/A |  |  |  |  | 100
|  | #N/A |  |  |  |  | 100
|  | #N/A |  |  |  |  | 100
|  | #N/A |  |  |  |  | 100
|  | #N/A |  |  |  |  | 100
|  | #N/A |  |  |  |  | 100
|  | #N/A |  |  |  |  | 100

## old mech prop
Shortname | Label | Category | Name | Paper | Temperature | Hardness (HV) or (GPa) | Hardness convert HV | young's modulus (GPa) | yield stress (MPa) | ultimate strength | Elongation (%) | flow stress max (Mpa) | flow stress max (C) | poisson's ratio | creep rupture life | Notes | Vlookup Rename | Rename ID | Unique
Co-29.5Ni-9.6Al-12.7Cr-4.5Ti-1.9Nb | Co-29.5Ni-9.6Al-12.7Cr-4.5Ti-1.9Nb | W-free | Co10Al2Nb | Baler, N., Pandey, P., Chattopadhyay, K., & Phanikumar, G. (2020). Influence of Thermomechanical Processing Parameters on Microstructural Evolution of a Gamma-Prime Strengthened Cobalt Based Superalloy During High Temperature Deformation. Materials Science and Engineering: A, 139498. https://doi.org/10.1016/j.msea.2020.139498 | RT | [6 empty] | 100 | 1025 |  |  | compressio, strain rate E-3, (prob not max, 1025 lowest T recorded) | 71.3Co-29.5Ni-9.6Al-12.7Cr-4.5Ti-1.9Nb | 71.3Co-29.5Ni-9.6Al-12.7Cr-4.5Ti-1.9Nb | Co10Al2NbBaler, N., Pandey, P., Chattopadhyay, K., & Phanikumar, G. (2020). Influence of Thermomechanical Processing Parameters on Microstructural Evolution of a Gamma-Prime Strengthened Cobalt Based Superalloy During High Temperature Deformation. Materials Science and Engineering: A, 139498. https://doi.org/10.1016/j.msea.2020.139498
Co-31.1Ni-10.6Al-10.7Cr-1.9Ta-1.Nb-4.Mo-0.31C-0.04Zr-0.19B | Co-31.1Ni-10.6Al-10.7Cr-1.9Ta-1.Nb-4.Mo-0.31C-0.04Zr-0.19B | W-free | 2Ta1Nb | Baler, N., Pandey, P., Palanisamy, D., Makineni, S. K., Phanikumar, G., & Chattopadhyay, K. (2020). On the effect of W addition on microstructural evolution and γ′ precipitate coarsening in a Co–30Ni–10Al–5Mo–2Ta–2Ti alloy. Materialia, 10. https://doi.org/10.1016/j.mtla.2020.100632 | RT |  |  | 544 |  |  |  | 750 | 750 |  |  | tensile, vacuum, strain rate E-3 | 71.3Co-31.1Ni-10.6Al-10.7Cr-1.9Ta-1.0Nb-4.0Mo-0.31C-0.04Zr-0.19B | 71.3Co-31.1Ni-10.6Al-10.7Cr-1.9Ta-1.0Nb-4.0Mo-0.31C-0.04Zr-0.19B | 2Ta1NbBaler, N., Pandey, P., Palanisamy, D., Makineni, S. K., Phanikumar, G., & Chattopadhyay, K. (2020). On the effect of W addition on microstructural evolution and γ′ precipitate coarsening in a Co–30Ni–10Al–5Mo–2Ta–2Ti alloy. Materialia, 10. https://doi.org/10.1016/j.mtla.2020.100632
Co-31.1Ni-10.8Al-10.8Cr-2.5Ta-4.Mo-0.22C-0.05Zr-0.22B | Co-31.1Ni-10.8Al-10.8Cr-2.5Ta-4.Mo-0.22C-0.05Zr-0.22B | W-free | 3Ta0Nb | Baler, N., Pandey, P., Palanisamy, D., Makineni, S. K., Phanikumar, G., & Chattopadhyay, K. (2020). On the effect of W addition on microstructural evolution and γ′ precipitate coarsening in a Co–30Ni–10Al–5Mo–2Ta–2Ti alloy. Materialia, 10. https://doi.org/10.1016/j.mtla.2020.100632 | RT |  |  | 561 |  |  |  | 728 | 700 |  |  | tensile, vacuum, strain rate E-3 | 71.4Co-31.1Ni-10.8Al-10.8Cr-2.5Ta-4.0Mo-0.22C-0.05Zr-0.22B | 71.4Co-31.1Ni-10.8Al-10.8Cr-2.5Ta-4.0Mo-0.22C-0.05Zr-0.22B | 3Ta0NbBaler, N., Pandey, P., Palanisamy, D., Makineni, S. K., Phanikumar, G., & Chattopadhyay, K. (2020). On the effect of W addition on microstructural evolution and γ′ precipitate coarsening in a Co–30Ni–10Al–5Mo–2Ta–2Ti alloy. Materialia, 10. https://doi.org/10.1016/j.mtla.2020.100632
Co-30.Ni-10.Al-0.5W-2.Ti-2.Ta-4.5Mo | Co-30.Ni-10.Al-0.5W-2.Ti-2.Ta-4.5Mo | Low-W | Co–30Ni–4.5Mo– 10Al–2Ta–2Ti–0.5W | Baler, N., Pandey, P., Palanisamy, D., Makineni, S. K., Phanikumar, G., & Chattopadhyay, K. (2020). On the effect of W addition on microstructural evolution and γ′ precipitate coarsening in a Co–30Ni–10Al–5Mo–2Ta–2Ti alloy. Materialia, 10. https://doi.org/10.1016/j.mtla.2020.100633 | RT | 383 | 383 | [9 empty] | 81.0Co-30.0Ni-10.0Al-0.5W-2.0Ti-2.0Ta-4.5Mo | 81.0Co-30.0Ni-10.0Al-0.5W-2.0Ti-2.0Ta-4.5Mo | Co–30Ni–4.5Mo– 10Al–2Ta–2Ti–0.5WBaler, N., Pandey, P., Palanisamy, D., Makineni, S. K., Phanikumar, G., & Chattopadhyay, K. (2020). On the effect of W addition on microstructural evolution and γ′ precipitate coarsening in a Co–30Ni–10Al–5Mo–2Ta–2Ti alloy. Materialia, 10. https://doi.org/10.1016/j.mtla.2020.100633
Co-30.Ni-10.Al-2.Ti-2.Ta-5.Mo | Co-30.Ni-10.Al-2.Ti-2.Ta-5.Mo | W-free | Co–30Ni–5Mo– 10Al–2Ta–2Ti–0W | Baler, N., Pandey, P., Palanisamy, D., Makineni, S. K., Phanikumar, G., & Chattopadhyay, K. (2020). On the effect of W addition on microstructural evolution and γ′ precipitate coarsening in a Co–30Ni–10Al–5Mo–2Ta–2Ti alloy. Materialia, 10. https://doi.org/10.1016/j.mtla.2020.100632 | RT | 375 | 375 | [9 empty] | 81.0Co-30.0Ni-10.0Al-2.0Ti-2.0Ta-5.0Mo | 81.0Co-30.0Ni-10.0Al-2.0Ti-2.0Ta-5.0Mo | Co–30Ni–5Mo– 10Al–2Ta–2Ti–0WBaler, N., Pandey, P., Palanisamy, D., Makineni, S. K., Phanikumar, G., & Chattopadhyay, K. (2020). On the effect of W addition on microstructural evolution and γ′ precipitate coarsening in a Co–30Ni–10Al–5Mo–2Ta–2Ti alloy. Materialia, 10. https://doi.org/10.1016/j.mtla.2020.100632
Co-30.Ni-10.Al-2.W-2.Ti-2.Ta-3.Mo | Co-30.Ni-10.Al-2.W-2.Ti-2.Ta-3.Mo | Low-W | Co–30Ni–3Mo– 10Al–2Ta–2Ti–2W | Baler, N., Pandey, P., Palanisamy, D., Makineni, S. K., Phanikumar, G., & Chattopadhyay, K. (2020). On the effect of W addition on microstructural evolution and γ′ precipitate coarsening in a Co–30Ni–10Al–5Mo–2Ta–2Ti alloy. Materialia, 10. https://doi.org/10.1016/j.mtla.2020.100636 | RT | 374 | 374 | [9 empty] | 81.0Co-30.0Ni-10.0Al-2.0W-2.0Ti-2.0Ta-3.0Mo | 81.0Co-30.0Ni-10.0Al-2.0W-2.0Ti-2.0Ta-3.0Mo | Co–30Ni–3Mo– 10Al–2Ta–2Ti–2WBaler, N., Pandey, P., Palanisamy, D., Makineni, S. K., Phanikumar, G., & Chattopadhyay, K. (2020). On the effect of W addition on microstructural evolution and γ′ precipitate coarsening in a Co–30Ni–10Al–5Mo–2Ta–2Ti alloy. Materialia, 10. https://doi.org/10.1016/j.mtla.2020.100636
Co-30.Ni-10.Al-1.5W-2.Ti-2.Ta-3.5Mo | Co-30.Ni-10.Al-1.5W-2.Ti-2.Ta-3.5Mo | Low-W | Co–30Ni–3.5Mo– 10Al–2Ta–2Ti–1.5W | Baler, N., Pandey, P., Palanisamy, D., Makineni, S. K., Phanikumar, G., & Chattopadhyay, K. (2020). On the effect of W addition on microstructural evolution and γ′ precipitate coarsening in a Co–30Ni–10Al–5Mo–2Ta–2Ti alloy. Materialia, 10. https://doi.org/10.1016/j.mtla.2020.100635 | RT | 370 | 370 | [9 empty] | 81.0Co-30.0Ni-10.0Al-1.5W-2.0Ti-2.0Ta-3.5Mo | 81.0Co-30.0Ni-10.0Al-1.5W-2.0Ti-2.0Ta-3.5Mo | Co–30Ni–3.5Mo– 10Al–2Ta–2Ti–1.5WBaler, N., Pandey, P., Palanisamy, D., Makineni, S. K., Phanikumar, G., & Chattopadhyay, K. (2020). On the effect of W addition on microstructural evolution and γ′ precipitate coarsening in a Co–30Ni–10Al–5Mo–2Ta–2Ti alloy. Materialia, 10. https://doi.org/10.1016/j.mtla.2020.100635
Co-30.Ni-10.Al-1.W-2.Ti-2.Ta-4.Mo | Co-30.Ni-10.Al-1.W-2.Ti-2.Ta-4.Mo | Low-W | Co–30Ni–4Mo– 10Al–2Ta–2Ti–1W | Baler, N., Pandey, P., Palanisamy, D., Makineni, S. K., Phanikumar, G., & Chattopadhyay, K. (2020). On the effect of W addition on microstructural evolution and γ′ precipitate coarsening in a Co–30Ni–10Al–5Mo–2Ta–2Ti alloy. Materialia, 10. https://doi.org/10.1016/j.mtla.2020.100634 | RT | 366 | 366 | [9 empty] | 81.0Co-30.0Ni-10.0Al-1.0W-2.0Ti-2.0Ta-4.0Mo | 81.0Co-30.0Ni-10.0Al-1.0W-2.0Ti-2.0Ta-4.0Mo | Co–30Ni–4Mo– 10Al–2Ta–2Ti–1WBaler, N., Pandey, P., Palanisamy, D., Makineni, S. K., Phanikumar, G., & Chattopadhyay, K. (2020). On the effect of W addition on microstructural evolution and γ′ precipitate coarsening in a Co–30Ni–10Al–5Mo–2Ta–2Ti alloy. Materialia, 10. https://doi.org/10.1016/j.mtla.2020.100634
Co-10.3Ni-6.3Al-7.W-4.1Ti | Co-10.3Ni-6.3Al-7.W-4.1Ti | CoAlWX+ | 10Ni-7A-7W-4Ti | Bocchini, P. J. (2015). Microstructure and Mechanical Properties in Gamma(face-centered cubic) + Gamma Prime(L1 2 ) Precipitation-Strengthened Cobalt-based Superalloys. | RT | [10 empty] | Aged at 900C | 82.6Co-10.3Ni-6.3Al-7.0W-4.1Ti | 82.6Co-10.3Ni-6.3Al-7.0W-4.1Ti | 10Ni-7A-7W-4TiBocchini, P. J. (2015). Microstructure and Mechanical Properties in Gamma(face-centered cubic) + Gamma Prime(L1 2 ) Precipitation-Strengthened Cobalt-based Superalloys.
Co-8.9Al-7.3W | Co-8.9Al-7.3W | CoAlW-X | Co-8.9Al-7.3W | Bocchini, P. J. (2015). Microstructure and Mechanical Properties in Gamma(face-centered cubic) + Gamma Prime(L1 2 ) Precipitation-Strengthened Cobalt-based Superalloys. | RT | 4.2 | 428.2655 | [8 empty] | max aging | 83.8Co-8.9Al-7.3W | 83.8Co-8.9Al-7.3W | Co-8.9Al-7.3WBocchini, P. J. (2015). Microstructure and Mechanical Properties in Gamma(face-centered cubic) + Gamma Prime(L1 2 ) Precipitation-Strengthened Cobalt-based Superalloys.
Co-10.2Ni-5.4Al-6.1W-5.9Ti | Co-10.2Ni-5.4Al-6.1W-5.9Ti | CoAlWX+ | 10Ni-6A-6W-6Ti | Bocchini, P. J. (2015). Microstructure and Mechanical Properties in Gamma(face-centered cubic) + Gamma Prime(L1 2 ) Precipitation-Strengthened Cobalt-based Superalloys. | RT | 3.72 | 379.3209 | [8 empty] | Aged at 900C | 82.6Co-10.2Ni-5.4Al-6.1W-5.9Ti | 82.6Co-10.2Ni-5.4Al-6.1W-5.9Ti | 10Ni-6A-6W-6TiBocchini, P. J. (2015). Microstructure and Mechanical Properties in Gamma(face-centered cubic) + Gamma Prime(L1 2 ) Precipitation-Strengthened Cobalt-based Superalloys.
Co-10.2Ni-7.3Al-8.W-2.2Ti | Co-10.2Ni-7.3Al-8.W-2.2Ti | CoAlWX+ | 10Ni-8A-8W-2Ti | Bocchini, P. J. (2015). Microstructure and Mechanical Properties in Gamma(face-centered cubic) + Gamma Prime(L1 2 ) Precipitation-Strengthened Cobalt-based Superalloys. | RT | 3.59 | 366.0651 | [8 empty] | Aged at 900C | 82.5Co-10.2Ni-7.3Al-8.0W-2.2Ti | 82.5Co-10.2Ni-7.3Al-8.0W-2.2Ti | 10Ni-8A-8W-2TiBocchini, P. J. (2015). Microstructure and Mechanical Properties in Gamma(face-centered cubic) + Gamma Prime(L1 2 ) Precipitation-Strengthened Cobalt-based Superalloys.
Co-10.Ni-4.5Al-5.2W-7.8Ti | Co-10.Ni-4.5Al-5.2W-7.8Ti | Co3Ti | 10Ni-5A-5W-8Ti | Bocchini, P. J. (2015). Microstructure and Mechanical Properties in Gamma(face-centered cubic) + Gamma Prime(L1 2 ) Precipitation-Strengthened Cobalt-based Superalloys. | RT | 3.54 | 360.9667 | [8 empty] | Aged at 900C | 82.5Co-10.0Ni-4.5Al-5.2W-7.8Ti | 82.5Co-10.0Ni-4.5Al-5.2W-7.8Ti | 10Ni-5A-5W-8TiBocchini, P. J. (2015). Microstructure and Mechanical Properties in Gamma(face-centered cubic) + Gamma Prime(L1 2 ) Precipitation-Strengthened Cobalt-based Superalloys.
Co-9.5Al-7.7W-0.03Zr-0.01B | Co-9.5Al-7.7W-0.03Zr-0.01B | CoAlW-X | Co-9.5Al-7.5W-0.05B-0.05Zr | Bocchini, P. J. (2015). Microstructure and Mechanical Properties in Gamma(face-centered cubic) + Gamma Prime(L1 2 ) Precipitation-Strengthened Cobalt-based Superalloys. | RT | 3.07 | 313.0417 | 303.6458 | 618 | [7 empty] | 82.8Co-9.5Al-7.7W-0.03Zr-0.01B | 82.8Co-9.5Al-7.7W-0.03Zr-0.01B | Co-9.5Al-7.5W-0.05B-0.05ZrBocchini, P. J. (2015). Microstructure and Mechanical Properties in Gamma(face-centered cubic) + Gamma Prime(L1 2 ) Precipitation-Strengthened Cobalt-based Superalloys.
Co-10.2Ni-8.1Al-8.9W-0.Ti | Co-10.2Ni-8.1Al-8.9W-0.Ti | CoAlWX+ | 10Ni-9A-9W-0Ti | Bocchini, P. J. (2015). Microstructure and Mechanical Properties in Gamma(face-centered cubic) + Gamma Prime(L1 2 ) Precipitation-Strengthened Cobalt-based Superalloys. | RT | 3.04 | 309.9827 | [8 empty] | Aged at 900C | 83.0Co-10.2Ni-8.1Al-8.9W-0.0Ti | 83.0Co-10.2Ni-8.1Al-8.9W-0.0Ti | 10Ni-9A-9W-0TiBocchini, P. J. (2015). Microstructure and Mechanical Properties in Gamma(face-centered cubic) + Gamma Prime(L1 2 ) Precipitation-Strengthened Cobalt-based Superalloys.
Co-9.9Al-7.6W-0.01B | Co-9.9Al-7.6W-0.01B | CoAlW-X | Co-9.5Al-7.5W-0.01B | Bocchini, P. J. (2015). Microstructure and Mechanical Properties in Gamma(face-centered cubic) + Gamma Prime(L1 2 ) Precipitation-Strengthened Cobalt-based Superalloys. | RT | 3.02 | 307.9433 | 260.6481 | 607 | [7 empty] | 82.5Co-9.9Al-7.6W-0.0Ir-0.01B | 82.5Co-9.9Al-7.6W-0.0Ir-0.01B | Co-9.5Al-7.5W-0.01BBocchini, P. J. (2015). Microstructure and Mechanical Properties in Gamma(face-centered cubic) + Gamma Prime(L1 2 ) Precipitation-Strengthened Cobalt-based Superalloys.
Co-10.1Ni-5.2Al-6.7W-6.4Ti | Co-10.1Ni-5.2Al-6.7W-6.4Ti | CoAlWX+ | 10Ni-6Al-6W-6Ti | Bocchini, P. J. (2015). Microstructure and Mechanical Properties in Gamma(face-centered cubic) + Gamma Prime(L1 2 ) Precipitation-Strengthened Cobalt-based Superalloys. | RT | 3.02 | 307.9433 | [8 empty] | Aged 256hr at 900C | #N/A | 81.7Co-10.1Ni-5.2Al-6.7W-6.4Ti | 10Ni-6Al-6W-6TiBocchini, P. J. (2015). Microstructure and Mechanical Properties in Gamma(face-centered cubic) + Gamma Prime(L1 2 ) Precipitation-Strengthened Cobalt-based Superalloys.
Co-9.6Al-7.4W-0.04Zr | Co-9.6Al-7.4W-0.04Zr | CoAlW-X | Co-9.5Al-7.5W-0.05Zr | Bocchini, P. J. (2015). Microstructure and Mechanical Properties in Gamma(face-centered cubic) + Gamma Prime(L1 2 ) Precipitation-Strengthened Cobalt-based Superalloys. | RT | 2.96 | 301.8252 | 234.1667 | 594 | [7 empty] | 83.0Co-9.6Al-7.4W-0.04Zr | 83.0Co-9.6Al-7.4W-0.04Zr | Co-9.5Al-7.5W-0.05ZrBocchini, P. J. (2015). Microstructure and Mechanical Properties in Gamma(face-centered cubic) + Gamma Prime(L1 2 ) Precipitation-Strengthened Cobalt-based Superalloys.
Co-9.5Al-7.5W | Co-9.5Al-7.5W | CoAlW-X | Co-9.5Al-7.5W | Bocchini, P. J. (2015). Microstructure and Mechanical Properties in Gamma(face-centered cubic) + Gamma Prime(L1 2 ) Precipitation-Strengthened Cobalt-based Superalloys. | RT | 2.91 | 296.7268 | 212.1212 | 598 | [6 empty] | young's modulus probably not accurate | 83.0Co-9.5Al-7.5W-0.04B | 83.0Co-9.5Al-7.5W-0.04B | Co-9.5Al-7.5WBocchini, P. J. (2015). Microstructure and Mechanical Properties in Gamma(face-centered cubic) + Gamma Prime(L1 2 ) Precipitation-Strengthened Cobalt-based Superalloys.
Co-9.6Al-7.5W-0.04B | Co-9.6Al-7.5W-0.04B | CoAlW-X | Co-9.5Al-7.5W-0.05B | Bocchini, P. J. (2015). Microstructure and Mechanical Properties in Gamma(face-centered cubic) + Gamma Prime(L1 2 ) Precipitation-Strengthened Cobalt-based Superalloys. | RT | 2.9 | 295.7071 | 194.697 | 564 | [6 empty] | large grains | 82.9Co-9.6Al-7.5W-0.04B | 82.9Co-9.6Al-7.5W-0.04B | Co-9.5Al-7.5W-0.05BBocchini, P. J. (2015). Microstructure and Mechanical Properties in Gamma(face-centered cubic) + Gamma Prime(L1 2 ) Precipitation-Strengthened Cobalt-based Superalloys.
Co-10.1Ni-5.7Al-3.9W-6.2Ti | Co-10.1Ni-5.7Al-3.9W-6.2Ti | Co3Ti | 10Ni-6Al-4W-6Ti | Bocchini, P. J. (2015). Microstructure and Mechanical Properties in Gamma(face-centered cubic) + Gamma Prime(L1 2 ) Precipitation-Strengthened Cobalt-based Superalloys. | RT | 2.83 | 288.5694 | [8 empty] | Aged 256hr at 900C | 84.2Co-10.1Ni-5.7Al-3.9W-6.2Ti | 84.2Co-10.1Ni-5.7Al-3.9W-6.2Ti | 10Ni-6Al-4W-6TiBocchini, P. J. (2015). Microstructure and Mechanical Properties in Gamma(face-centered cubic) + Gamma Prime(L1 2 ) Precipitation-Strengthened Cobalt-based Superalloys.
Co-10.Ni-5.9Al-2.W-6.1Ti | Co-10.Ni-5.9Al-2.W-6.1Ti | Co3Ti | 10Ni-6Al-2W-6Ti | Bocchini, P. J. (2015). Microstructure and Mechanical Properties in Gamma(face-centered cubic) + Gamma Prime(L1 2 ) Precipitation-Strengthened Cobalt-based Superalloys. | RT | 2.25 | 229.428 | [8 empty] | Aged 256hr at 900C | 86.0Co-10.0Ni-5.9Al-2.0W-6.1Ti | 86.0Co-10.0Ni-5.9Al-2.0W-6.1Ti | 10Ni-6Al-2W-6TiBocchini, P. J. (2015). Microstructure and Mechanical Properties in Gamma(face-centered cubic) + Gamma Prime(L1 2 ) Precipitation-Strengthened Cobalt-based Superalloys.
Co-10.Ni-5.8Al-6.2Ti | Co-10.Ni-5.8Al-6.2Ti | Co3Ti | 10Ni-6Al-0W-6Ti | Bocchini, P. J. (2015). Microstructure and Mechanical Properties in Gamma(face-centered cubic) + Gamma Prime(L1 2 ) Precipitation-Strengthened Cobalt-based Superalloys. | RT | 1.8 | 183.5424 | [8 empty] | Aged 256hr at 900C | 88.0Co-10.0Ni-5.8Al-6.2Ti | 88.0Co-10.0Ni-5.8Al-6.2Ti | 10Ni-6Al-0W-6TiBocchini, P. J. (2015). Microstructure and Mechanical Properties in Gamma(face-centered cubic) + Gamma Prime(L1 2 ) Precipitation-Strengthened Cobalt-based Superalloys.
Co-10.3Ni-6.3Al-7.W-4.1Ti | Co-10.3Ni-6.3Al-7.W-4.1Ti | CoAlWX+ | 10Ni-7A-7W-4Ti | Bocchini, P. J. (2015). Microstructure and Mechanical Properties in Gamma(face-centered cubic) + Gamma Prime(L1 2 ) Precipitation-Strengthened Cobalt-based Superalloys. AND Dunand, D. C. et al. ‘Designing Nanoscale Precipitates in Novel Cobalt-based Superalloys to Improve Creep Resistance and Operating Temperature’ Final Technical Report. (2010). | RT | 3 | 305.9039 | [8 empty] | Aged 1000 hrs at 1000CC | 82.6Co-10.3Ni-6.3Al-7.0W-4.1Ti | 82.6Co-10.3Ni-6.3Al-7.0W-4.1Ti | 10Ni-7A-7W-4TiBocchini, P. J. (2015). Microstructure and Mechanical Properties in Gamma(face-centered cubic) + Gamma Prime(L1 2 ) Precipitation-Strengthened Cobalt-based Superalloys. AND Dunand, D. C. et al. ‘Designing Nanoscale Precipitates in Novel Cobalt-based Superalloys to Improve Creep Resistance and Operating Temperature’ Final Technical Report. (2010).
Co-10.2Ni-7.3Al-8.W-2.2Ti | Co-10.2Ni-7.3Al-8.W-2.2Ti | CoAlWX+ | 10Ni-8A-8W-2Ti | Bocchini, P. J. (2015). Microstructure and Mechanical Properties in Gamma(face-centered cubic) + Gamma Prime(L1 2 ) Precipitation-Strengthened Cobalt-based Superalloys. AND Dunand, D. C. et al. ‘Designing Nanoscale Precipitates in Novel Cobalt-based Superalloys to Improve Creep Resistance and Operating Temperature’ Final Technical Report. (2010). | RT | 2.92 | 297.7465 | [8 empty] | Aged 1000 hrs at 1000CC | 82.5Co-10.2Ni-7.3Al-8.0W-2.2Ti | 82.5Co-10.2Ni-7.3Al-8.0W-2.2Ti | 10Ni-8A-8W-2TiBocchini, P. J. (2015). Microstructure and Mechanical Properties in Gamma(face-centered cubic) + Gamma Prime(L1 2 ) Precipitation-Strengthened Cobalt-based Superalloys. AND Dunand, D. C. et al. ‘Designing Nanoscale Precipitates in Novel Cobalt-based Superalloys to Improve Creep Resistance and Operating Temperature’ Final Technical Report. (2010).
Co-10.Ni-4.5Al-5.2W-7.8Ti | Co-10.Ni-4.5Al-5.2W-7.8Ti | Co3Ti | 10Ni-5A-5W-8Ti | Bocchini, P. J. (2015). Microstructure and Mechanical Properties in Gamma(face-centered cubic) + Gamma Prime(L1 2 ) Precipitation-Strengthened Cobalt-based Superalloys. AND Dunand, D. C. et al. ‘Designing Nanoscale Precipitates in Novel Cobalt-based Superalloys to Improve Creep Resistance and Operating Temperature’ Final Technical Report. (2010). | RT | 2.9 | 295.7071 | [8 empty] | Aged 1000 hrs at 1000CC | 82.5Co-10.0Ni-4.5Al-5.2W-7.8Ti | 82.5Co-10.0Ni-4.5Al-5.2W-7.8Ti | 10Ni-5A-5W-8TiBocchini, P. J. (2015). Microstructure and Mechanical Properties in Gamma(face-centered cubic) + Gamma Prime(L1 2 ) Precipitation-Strengthened Cobalt-based Superalloys. AND Dunand, D. C. et al. ‘Designing Nanoscale Precipitates in Novel Cobalt-based Superalloys to Improve Creep Resistance and Operating Temperature’ Final Technical Report. (2010).
Co-10.2Ni-5.4Al-6.1W-5.9Ti | Co-10.2Ni-5.4Al-6.1W-5.9Ti | CoAlWX+ | 10Ni-6A-6W-6Ti | Bocchini, P. J. (2015). Microstructure and Mechanical Properties in Gamma(face-centered cubic) + Gamma Prime(L1 2 ) Precipitation-Strengthened Cobalt-based Superalloys. AND Dunand, D. C. et al. ‘Designing Nanoscale Precipitates in Novel Cobalt-based Superalloys to Improve Creep Resistance and Operating Temperature’ Final Technical Report. (2010). | RT | 2.84 | 289.5891 | [8 empty] | Aged 1000 hrs at 1000CC | 82.6Co-10.2Ni-5.4Al-6.1W-5.9Ti | 82.6Co-10.2Ni-5.4Al-6.1W-5.9Ti | 10Ni-6A-6W-6TiBocchini, P. J. (2015). Microstructure and Mechanical Properties in Gamma(face-centered cubic) + Gamma Prime(L1 2 ) Precipitation-Strengthened Cobalt-based Superalloys. AND Dunand, D. C. et al. ‘Designing Nanoscale Precipitates in Novel Cobalt-based Superalloys to Improve Creep Resistance and Operating Temperature’ Final Technical Report. (2010).
Co-10.2Ni-8.1Al-8.9W-0.Ti | Co-10.2Ni-8.1Al-8.9W-0.Ti | CoAlWX+ | 10Ni-9A-9W-0Ti | Bocchini, P. J. (2015). Microstructure and Mechanical Properties in Gamma(face-centered cubic) + Gamma Prime(L1 2 ) Precipitation-Strengthened Cobalt-based Superalloys. AND Dunand, D. C. et al. ‘Designing Nanoscale Precipitates in Novel Cobalt-based Superalloys to Improve Creep Resistance and Operating Temperature’ Final Technical Report. (2010). | RT | 2.49 | 253.9003 | [8 empty] | Aged 1000 hrs at 1000CC | 83.0Co-10.2Ni-8.1Al-8.9W-0.0Ti | 83.0Co-10.2Ni-8.1Al-8.9W-0.0Ti | 10Ni-9A-9W-0TiBocchini, P. J. (2015). Microstructure and Mechanical Properties in Gamma(face-centered cubic) + Gamma Prime(L1 2 ) Precipitation-Strengthened Cobalt-based Superalloys. AND Dunand, D. C. et al. ‘Designing Nanoscale Precipitates in Novel Cobalt-based Superalloys to Improve Creep Resistance and Operating Temperature’ Final Technical Report. (2010).
Co-9.Al-9.W | Co-9.Al-9.W | CoAlW-X | Co-9Al-9W:AS | Cartón-Cordero, M., Srinivasarao, B., Campos, M., García-Junceda, A., & Torralba, J. M. (2016). On the role of processing parameters in sintered new Co-based (W,Al) alloys. Journal of Alloys and Compounds, 674, 406–412. https://doi.org/10.1016/j.jallcom.2016.03.083 | 30 | 10.3 | 1050.27 | 230 | 965 | [7 empty] | 82.0Co-9.0Al-9.0W | 82.0Co-9.0Al-9.0W | Co-9Al-9W:ASCartón-Cordero, M., Srinivasarao, B., Campos, M., García-Junceda, A., & Torralba, J. M. (2016). On the role of processing parameters in sintered new Co-based (W,Al) alloys. Journal of Alloys and Compounds, 674, 406–412. https://doi.org/10.1016/j.jallcom.2016.03.083
Co-9.Al-9.W |  | CoAlW-X | Co-9Al-9W:HT | Cartón-Cordero, M., Srinivasarao, B., Campos, M., García-Junceda, A., & Torralba, J. M. (2016). On the role of processing parameters in sintered new Co-based (W,Al) alloys. Journal of Alloys and Compounds, 674, 406–412. https://doi.org/10.1016/j.jallcom.2016.03.078 | 30 | 8.6 | 876.9246 | 247 | 1023 | [7 empty] | 82.0Co-9.0Al-9.0W | 82.0Co-9.0Al-9.0W | Co-9Al-9W:HTCartón-Cordero, M., Srinivasarao, B., Campos, M., García-Junceda, A., & Torralba, J. M. (2016). On the role of processing parameters in sintered new Co-based (W,Al) alloys. Journal of Alloys and Compounds, 674, 406–412. https://doi.org/10.1016/j.jallcom.2016.03.078
Co-11.7Al-14.W-0.5Ti-0.4Ta | Co-11.7Al-14.W-0.5Ti-0.4Ta | CoAlWX+ | Co-2T/Ta-quinary | Casas, R., Gálvez, F., & Campos, M. (2018). Microstructural development of powder metallurgy cobalt-based superalloys processed by field assisted sintering techniques (FAST). Materials Science and Engineering A, 724, 461–468. https://doi.org/10.1016/j.msea.2018.04.005 | RT | 7.48 | 762.7205 | 282.2 | [8 empty] | 73.4Co-11.7Al-14.0W-0.5Ti-0.4Ta | 73.4Co-11.7Al-14.0W-0.5Ti-0.4Ta | Co-2T/Ta-quinaryCasas, R., Gálvez, F., & Campos, M. (2018). Microstructural development of powder metallurgy cobalt-based superalloys processed by field assisted sintering techniques (FAST). Materials Science and Engineering A, 724, 461–468. https://doi.org/10.1016/j.msea.2018.04.005
Co-8.4Al-12.1W | Co-8.4Al-12.1W | CoAlW-X | CoAlW-ternary | Casas, R., Gálvez, F., & Campos, M. (2018). Microstructural development of powder metallurgy cobalt-based superalloys processed by field assisted sintering techniques (FAST). Materials Science and Engineering A, 724, 461–468. https://doi.org/10.1016/j.msea.2018.04.004 | RT | 6.83 | 696.4413 | 225.8 | [8 empty] | 79.6Co-8.4Al-12.1W | 79.6Co-8.4Al-12.1W | CoAlW-ternaryCasas, R., Gálvez, F., & Campos, M. (2018). Microstructural development of powder metallurgy cobalt-based superalloys processed by field assisted sintering techniques (FAST). Materials Science and Engineering A, 724, 461–468. https://doi.org/10.1016/j.msea.2018.04.004
Co-15.Ni-9.Al-10.W | Co-15.Ni-9.Al-10.W | CoAlW-X | Co-9Al-10W-15Ni | Che, C., Yang, S., Wei, M., Zhang, L., Li, Q., Gao, J., & Du, Y. (2017). Microstructure, hardness and interfacial energy in Co-9Al-10W-Xni (X=15, 25, 35 At. %) alloys during aging. Journal of Mining and Metallurgy, Section B: Metallurgy, 53(3), 303–308. https://doi.org/10.2298/JMMB170531021C | 850 | 400 | 400 | [8 empty] | Aged 950C 100 hr | 81.0Co-15.0Ni-9.0Al-10.0W | 81.0Co-15.0Ni-9.0Al-10.0W | Co-9Al-10W-15NiChe, C., Yang, S., Wei, M., Zhang, L., Li, Q., Gao, J., & Du, Y. (2017). Microstructure, hardness and interfacial energy in Co-9Al-10W-Xni (X=15, 25, 35 At. %) alloys during aging. Journal of Mining and Metallurgy, Section B: Metallurgy, 53(3), 303–308. https://doi.org/10.2298/JMMB170531021C
Co-25.Ni-9.Al-10.W | Co-25.Ni-9.Al-10.W | CoAlW-X | Co-9Al-10W-25Ni | Che, C., Yang, S., Wei, M., Zhang, L., Li, Q., Gao, J., & Du, Y. (2017). Microstructure, hardness and interfacial energy in Co-9Al-10W-Xni (X=15, 25, 35 At. %) alloys during aging. Journal of Mining and Metallurgy, Section B: Metallurgy, 53(3), 303–308. https://doi.org/10.2298/JMMB170531021C | 850 | 377 | 377 | [8 empty] | Aged 950C 100 hr | 81.0Co-25.0Ni-9.0Al-10.0W | 81.0Co-25.0Ni-9.0Al-10.0W | Co-9Al-10W-25NiChe, C., Yang, S., Wei, M., Zhang, L., Li, Q., Gao, J., & Du, Y. (2017). Microstructure, hardness and interfacial energy in Co-9Al-10W-Xni (X=15, 25, 35 At. %) alloys during aging. Journal of Mining and Metallurgy, Section B: Metallurgy, 53(3), 303–308. https://doi.org/10.2298/JMMB170531021C
Co-15.Ni-9.Al-10.W | Co-15.Ni-9.Al-10.W | CoAlW-X | Co-9Al-10W-15Ni | Che, C., Yang, S., Wei, M., Zhang, L., Li, Q., Gao, J., & Du, Y. (2017). Microstructure, hardness and interfacial energy in Co-9Al-10W-Xni (X=15, 25, 35 At. %) alloys during aging. Journal of Mining and Metallurgy, Section B: Metallurgy, 53(3), 303–308. https://doi.org/10.2298/JMMB170531021C | 950 | 355 | 355 | [8 empty] | Aged 850C 100 hr | 81.0Co-15.0Ni-9.0Al-10.0W | 81.0Co-15.0Ni-9.0Al-10.0W | Co-9Al-10W-15NiChe, C., Yang, S., Wei, M., Zhang, L., Li, Q., Gao, J., & Du, Y. (2017). Microstructure, hardness and interfacial energy in Co-9Al-10W-Xni (X=15, 25, 35 At. %) alloys during aging. Journal of Mining and Metallurgy, Section B: Metallurgy, 53(3), 303–308. https://doi.org/10.2298/JMMB170531021C
Co-35.Ni-9.Al-10.W | Co-35.Ni-9.Al-10.W | CoAlW-X | Co-9Al-10W-35Ni | Che, C., Yang, S., Wei, M., Zhang, L., Li, Q., Gao, J., & Du, Y. (2017). Microstructure, hardness and interfacial energy in Co-9Al-10W-Xni (X=15, 25, 35 At. %) alloys during aging. Journal of Mining and Metallurgy, Section B: Metallurgy, 53(3), 303–308. https://doi.org/10.2298/JMMB170531021C | 850 | 355 | 355 | [8 empty] | Aged 950C 100 hr | 81.0Co-35.0Ni-9.0Al-10.0W | 81.0Co-35.0Ni-9.0Al-10.0W | Co-9Al-10W-35NiChe, C., Yang, S., Wei, M., Zhang, L., Li, Q., Gao, J., & Du, Y. (2017). Microstructure, hardness and interfacial energy in Co-9Al-10W-Xni (X=15, 25, 35 At. %) alloys during aging. Journal of Mining and Metallurgy, Section B: Metallurgy, 53(3), 303–308. https://doi.org/10.2298/JMMB170531021C
Co-25.Ni-9.Al-10.W | Co-25.Ni-9.Al-10.W | CoAlW-X | Co-9Al-10W-25Ni | Che, C., Yang, S., Wei, M., Zhang, L., Li, Q., Gao, J., & Du, Y. (2017). Microstructure, hardness and interfacial energy in Co-9Al-10W-Xni (X=15, 25, 35 At. %) alloys during aging. Journal of Mining and Metallurgy, Section B: Metallurgy, 53(3), 303–308. https://doi.org/10.2298/JMMB170531021C | 950 | 346 | 346 | [8 empty] | Aged 850C 100 hr | 81.0Co-25.0Ni-9.0Al-10.0W | 81.0Co-25.0Ni-9.0Al-10.0W | Co-9Al-10W-25NiChe, C., Yang, S., Wei, M., Zhang, L., Li, Q., Gao, J., & Du, Y. (2017). Microstructure, hardness and interfacial energy in Co-9Al-10W-Xni (X=15, 25, 35 At. %) alloys during aging. Journal of Mining and Metallurgy, Section B: Metallurgy, 53(3), 303–308. https://doi.org/10.2298/JMMB170531021C
Co-35.Ni-9.Al-10.W | Co-35.Ni-9.Al-10.W | CoAlW-X | Co-9Al-10W-35Ni | Che, C., Yang, S., Wei, M., Zhang, L., Li, Q., Gao, J., & Du, Y. (2017). Microstructure, hardness and interfacial energy in Co-9Al-10W-Xni (X=15, 25, 35 At. %) alloys during aging. Journal of Mining and Metallurgy, Section B: Metallurgy, 53(3), 303–308. https://doi.org/10.2298/JMMB170531021C | 950 | 319 | 319 | [8 empty] | Aged 850C 100 hr | 81.0Co-35.0Ni-9.0Al-10.0W | 81.0Co-35.0Ni-9.0Al-10.0W | Co-9Al-10W-35NiChe, C., Yang, S., Wei, M., Zhang, L., Li, Q., Gao, J., & Du, Y. (2017). Microstructure, hardness and interfacial energy in Co-9Al-10W-Xni (X=15, 25, 35 At. %) alloys during aging. Journal of Mining and Metallurgy, Section B: Metallurgy, 53(3), 303–308. https://doi.org/10.2298/JMMB170531021C
Co-0.Ni-9.Al-8.W | Co-0.Ni-9.Al-8.W | CoAlW-X | CoAlW | Chen, C. L., & Suprianto. (2019). Influence of Ta and Y2O3 on synthesis, phase evolution and mechanical properties of Co-Al-W based alloys. Journal of Alloys and Compounds, 791, 567–574. https://doi.org/10.1016/j.jallcom.2019.03.262 | RT | 431 | 431 | [8 empty] | 24hr milling | #N/A | 83.0Co-0.0Ni-9.0Al-8.0W | CoAlWChen, C. L., & Suprianto. (2019). Influence of Ta and Y2O3 on synthesis, phase evolution and mechanical properties of Co-Al-W based alloys. Journal of Alloys and Compounds, 791, 567–574. https://doi.org/10.1016/j.jallcom.2019.03.262
Co-2.Ni-9.Al-8.W | Co-2.Ni-9.Al-8.W | CoAlW-X | CoAlW-Ta | Chen, C. L., & Suprianto. (2019). Influence of Ta and Y2O3 on synthesis, phase evolution and mechanical properties of Co-Al-W based alloys. Journal of Alloys and Compounds, 791, 567–574. https://doi.org/10.1016/j.jallcom.2019.03.263 | RT | 462 | 462 | [8 empty] | 24hr milling | #N/A | 83.0Co-2.0Ni-9.0Al-8.0W | CoAlW-TaChen, C. L., & Suprianto. (2019). Influence of Ta and Y2O3 on synthesis, phase evolution and mechanical properties of Co-Al-W based alloys. Journal of Alloys and Compounds, 791, 567–574. https://doi.org/10.1016/j.jallcom.2019.03.263
Co-9.2Al-8.1W-0.7Y | Co-9.2Al-8.1W-0.7Y | CoAlW-X | CoAlW-YO | Chen, C. L., & Suprianto. (2019). Influence of Ta and Y2O3 on synthesis, phase evolution and mechanical properties of Co-Al-W based alloys. Journal of Alloys and Compounds, 791, 567–574. https://doi.org/10.1016/j.jallcom.2019.03.264 | RT | 563 | 563 | [8 empty] | 24hr milling | #N/A | 82.0Co-9.2Al-8.1W-0.7Y | CoAlW-YOChen, C. L., & Suprianto. (2019). Influence of Ta and Y2O3 on synthesis, phase evolution and mechanical properties of Co-Al-W based alloys. Journal of Alloys and Compounds, 791, 567–574. https://doi.org/10.1016/j.jallcom.2019.03.264
Co-9.Al-8.1W-2.Ta-0.7Y | Co-9.Al-8.1W-2.Ta-0.7Y | CoAlWX+ | CoAlW-Ta-YO | Chen, C. L., & Suprianto. (2019). Influence of Ta and Y2O3 on synthesis, phase evolution and mechanical properties of Co-Al-W based alloys. Journal of Alloys and Compounds, 791, 567–574. https://doi.org/10.1016/j.jallcom.2019.03.265 | RT | 591 | 591 | 240 | [7 empty] | 24hr milling | #N/A | 80.2Co-9.0Al-8.1W-2.0Ta-0.7Y | CoAlW-Ta-YOChen, C. L., & Suprianto. (2019). Influence of Ta and Y2O3 on synthesis, phase evolution and mechanical properties of Co-Al-W based alloys. Journal of Alloys and Compounds, 791, 567–574. https://doi.org/10.1016/j.jallcom.2019.03.265
Co-58.3Ni-3.2Al-10.8Cr-8.2Ti | Co-58.3Ni-3.2Al-10.8Cr-8.2Ti | Co3Ti | 103a | Christofidou, K. A. et al. The microstructure and hardness of Ni-Co-Al-Ti-Cr quinary alloys. J. Alloys Compd. (2016) doi:10.1016/j.jallcom.2016.07.159. | RT | 545 | 545 | [9 empty] | #N/A | 77.8Co-58.3Ni-3.2Al-10.8Cr-8.2Ti | 103aChristofidou, K. A. et al. The microstructure and hardness of Ni-Co-Al-Ti-Cr quinary alloys. J. Alloys Compd. (2016) doi:10.1016/j.jallcom.2016.07.159.
Co-54.3Ni-4.3Al-15.7Cr-7.7Ti | Co-54.3Ni-4.3Al-15.7Cr-7.7Ti | Co3Ti | 153a | Christofidou, K. A. et al. The microstructure and hardness of Ni-Co-Al-Ti-Cr quinary alloys. J. Alloys Compd. (2016) doi:10.1016/j.jallcom.2016.07.159. | RT | 457 | 457 | [9 empty] | #N/A | 72.3Co-54.3Ni-4.3Al-15.7Cr-7.7Ti | 153aChristofidou, K. A. et al. The microstructure and hardness of Ni-Co-Al-Ti-Cr quinary alloys. J. Alloys Compd. (2016) doi:10.1016/j.jallcom.2016.07.159.
Co-39.8Ni-2.8Al-10.8Cr-7.6Ti | Co-39.8Ni-2.8Al-10.8Cr-7.6Ti | Co3Ti | 102a | Christofidou, K. A. et al. The microstructure and hardness of Ni-Co-Al-Ti-Cr quinary alloys. J. Alloys Compd. (2016) doi:10.1016/j.jallcom.2016.07.159. | RT | 450 | 450 | [9 empty] | #N/A | 78.8Co-39.8Ni-2.8Al-10.8Cr-7.6Ti | 102aChristofidou, K. A. et al. The microstructure and hardness of Ni-Co-Al-Ti-Cr quinary alloys. J. Alloys Compd. (2016) doi:10.1016/j.jallcom.2016.07.159.
Co-27.2Ni-3.1Al-10.9Cr-8.1Ti | Co-27.2Ni-3.1Al-10.9Cr-8.1Ti | Co3Ti | 101a | Christofidou, K. A. et al. The microstructure and hardness of Ni-Co-Al-Ti-Cr quinary alloys. J. Alloys Compd. (2016) doi:10.1016/j.jallcom.2016.07.159. | RT | 445 | 445 | [9 empty] | #N/A | 77.9Co-27.2Ni-3.1Al-10.9Cr-8.1Ti | 101aChristofidou, K. A. et al. The microstructure and hardness of Ni-Co-Al-Ti-Cr quinary alloys. J. Alloys Compd. (2016) doi:10.1016/j.jallcom.2016.07.159.
Co-37.1Ni-3.1Al-16.3Cr-7.9Ti | Co-37.1Ni-3.1Al-16.3Cr-7.9Ti | Co3Ti | 152a | Christofidou, K. A. et al. The microstructure and hardness of Ni-Co-Al-Ti-Cr quinary alloys. J. Alloys Compd. (2016) doi:10.1016/j.jallcom.2016.07.159. | RT | 444 | 444 | [9 empty] | #N/A | 72.7Co-37.1Ni-3.1Al-16.3Cr-7.9Ti | 152aChristofidou, K. A. et al. The microstructure and hardness of Ni-Co-Al-Ti-Cr quinary alloys. J. Alloys Compd. (2016) doi:10.1016/j.jallcom.2016.07.159.
Co-50.7Ni-2.7Al-21.9Cr-7.9Ti | Co-50.7Ni-2.7Al-21.9Cr-7.9Ti | Co3Ti | 203a | Christofidou, K. A. et al. The microstructure and hardness of Ni-Co-Al-Ti-Cr quinary alloys. J. Alloys Compd. (2016) doi:10.1016/j.jallcom.2016.07.159. | RT | 427 | 427 | [9 empty] | #N/A | 67.5Co-50.7Ni-2.7Al-21.9Cr-7.9Ti | 203aChristofidou, K. A. et al. The microstructure and hardness of Ni-Co-Al-Ti-Cr quinary alloys. J. Alloys Compd. (2016) doi:10.1016/j.jallcom.2016.07.159.
Co-34.2Ni-3.6Al-21.5Cr-8.1Ti | Co-34.2Ni-3.6Al-21.5Cr-8.1Ti | Co3Ti | 202a | Christofidou, K. A. et al. The microstructure and hardness of Ni-Co-Al-Ti-Cr quinary alloys. J. Alloys Compd. (2016) doi:10.1016/j.jallcom.2016.07.159. | RT | 422 | 422 | [9 empty] | #N/A | 66.8Co-34.2Ni-3.6Al-21.5Cr-8.1Ti | 202aChristofidou, K. A. et al. The microstructure and hardness of Ni-Co-Al-Ti-Cr quinary alloys. J. Alloys Compd. (2016) doi:10.1016/j.jallcom.2016.07.159.
Co-59.5Ni-4.5Al-10.9Cr-5.6Ti | Co-59.5Ni-4.5Al-10.9Cr-5.6Ti | Co3Ti | 103b | Christofidou, K. A. et al. The microstructure and hardness of Ni-Co-Al-Ti-Cr quinary alloys. J. Alloys Compd. (2016) doi:10.1016/j.jallcom.2016.07.159. | RT | 406 | 406 | [9 empty] | #N/A | 79.0Co-59.5Ni-4.5Al-10.9Cr-5.6Ti | 103bChristofidou, K. A. et al. The microstructure and hardness of Ni-Co-Al-Ti-Cr quinary alloys. J. Alloys Compd. (2016) doi:10.1016/j.jallcom.2016.07.159.
Co-39.2Ni-5.9Al-10.5Cr-5.3Ti | Co-39.2Ni-5.9Al-10.5Cr-5.3Ti | Co3Ti | 102b | Christofidou, K. A. et al. The microstructure and hardness of Ni-Co-Al-Ti-Cr quinary alloys. J. Alloys Compd. (2016) doi:10.1016/j.jallcom.2016.07.159. | RT | 404 | 404 | [9 empty] | #N/A | 78.3Co-39.2Ni-5.9Al-10.5Cr-5.3Ti | 102bChristofidou, K. A. et al. The microstructure and hardness of Ni-Co-Al-Ti-Cr quinary alloys. J. Alloys Compd. (2016) doi:10.1016/j.jallcom.2016.07.159.
Co-36.8Ni-5.4Al-16.1Cr-5.2Ti | Co-36.8Ni-5.4Al-16.1Cr-5.2Ti | Co3Ti | 152b | Christofidou, K. A. et al. The microstructure and hardness of Ni-Co-Al-Ti-Cr quinary alloys. J. Alloys Compd. (2016) doi:10.1016/j.jallcom.2016.07.159. | RT | 403 | 403 | [9 empty] | #N/A | 73.3Co-36.8Ni-5.4Al-16.1Cr-5.2Ti | 152bChristofidou, K. A. et al. The microstructure and hardness of Ni-Co-Al-Ti-Cr quinary alloys. J. Alloys Compd. (2016) doi:10.1016/j.jallcom.2016.07.159.
Co-54.9Ni-5.6Al-15.9Cr-5.3Ti | Co-54.9Ni-5.6Al-15.9Cr-5.3Ti | Co3Ti | 153b | Christofidou, K. A. et al. The microstructure and hardness of Ni-Co-Al-Ti-Cr quinary alloys. J. Alloys Compd. (2016) doi:10.1016/j.jallcom.2016.07.159. | RT | 398 | 398 | [9 empty] | #N/A | 73.2Co-54.9Ni-5.6Al-15.9Cr-5.3Ti | 153bChristofidou, K. A. et al. The microstructure and hardness of Ni-Co-Al-Ti-Cr quinary alloys. J. Alloys Compd. (2016) doi:10.1016/j.jallcom.2016.07.159.
Co-18.3Ni-3.Al-16.2Cr-7.8Ti | Co-18.3Ni-3.Al-16.2Cr-7.8Ti | Co3Ti | 151a | Christofidou, K. A. et al. The microstructure and hardness of Ni-Co-Al-Ti-Cr quinary alloys. J. Alloys Compd. (2016) doi:10.1016/j.jallcom.2016.07.159. | RT | 393 | 393 | [9 empty] | #N/A | 73.0Co-18.3Ni-3.0Al-16.2Cr-7.8Ti | 151aChristofidou, K. A. et al. The microstructure and hardness of Ni-Co-Al-Ti-Cr quinary alloys. J. Alloys Compd. (2016) doi:10.1016/j.jallcom.2016.07.159.
Co-51.2Ni-6.Al-12.6Cr-5.5Ti | Co-51.2Ni-6.Al-12.6Cr-5.5Ti | Co3Ti | 203b | Christofidou, K. A. et al. The microstructure and hardness of Ni-Co-Al-Ti-Cr quinary alloys. J. Alloys Compd. (2016) doi:10.1016/j.jallcom.2016.07.159. | RT | 386 | 386 | [9 empty] | #N/A | 75.9Co-51.2Ni-6.0Al-12.6Cr-5.5Ti | 203bChristofidou, K. A. et al. The microstructure and hardness of Ni-Co-Al-Ti-Cr quinary alloys. J. Alloys Compd. (2016) doi:10.1016/j.jallcom.2016.07.159.
Co-34.Ni-8.2Al-21.6Cr-2.7Ti | Co-34.Ni-8.2Al-21.6Cr-2.7Ti | W-free | 202c | Christofidou, K. A. et al. The microstructure and hardness of Ni-Co-Al-Ti-Cr quinary alloys. J. Alloys Compd. (2016) doi:10.1016/j.jallcom.2016.07.159. | RT | 368 | 368 | [9 empty] | #N/A | 67.5Co-34.0Ni-8.2Al-21.6Cr-2.7Ti | 202cChristofidou, K. A. et al. The microstructure and hardness of Ni-Co-Al-Ti-Cr quinary alloys. J. Alloys Compd. (2016) doi:10.1016/j.jallcom.2016.07.159.
Co-17.3Ni-3.1Al-12.5Cr-7.9Ti | Co-17.3Ni-3.1Al-12.5Cr-7.9Ti | Co3Ti | 201a | Christofidou, K. A. et al. The microstructure and hardness of Ni-Co-Al-Ti-Cr quinary alloys. J. Alloys Compd. (2016) doi:10.1016/j.jallcom.2016.07.159. | RT | 367 | 367 | [9 empty] | #N/A | 76.5Co-17.3Ni-3.1Al-12.5Cr-7.9Ti | 201aChristofidou, K. A. et al. The microstructure and hardness of Ni-Co-Al-Ti-Cr quinary alloys. J. Alloys Compd. (2016) doi:10.1016/j.jallcom.2016.07.159.
Co-54.8Ni-8.Al-16.1Cr-2.7Ti | Co-54.8Ni-8.Al-16.1Cr-2.7Ti | W-free | 153c | Christofidou, K. A. et al. The microstructure and hardness of Ni-Co-Al-Ti-Cr quinary alloys. J. Alloys Compd. (2016) doi:10.1016/j.jallcom.2016.07.159. | RT | 349 | 349 | [9 empty] | #N/A | 73.2Co-54.8Ni-8.0Al-16.1Cr-2.7Ti | 153cChristofidou, K. A. et al. The microstructure and hardness of Ni-Co-Al-Ti-Cr quinary alloys. J. Alloys Compd. (2016) doi:10.1016/j.jallcom.2016.07.159.
Co-58.4Ni-8.6Al-10.7Cr-2.7Ti | Co-58.4Ni-8.6Al-10.7Cr-2.7Ti | W-free | 103c | Christofidou, K. A. et al. The microstructure and hardness of Ni-Co-Al-Ti-Cr quinary alloys. J. Alloys Compd. (2016) doi:10.1016/j.jallcom.2016.07.159. | RT | 347 | 347 | [9 empty] | #N/A | 78.0Co-58.4Ni-8.6Al-10.7Cr-2.7Ti | 103cChristofidou, K. A. et al. The microstructure and hardness of Ni-Co-Al-Ti-Cr quinary alloys. J. Alloys Compd. (2016) doi:10.1016/j.jallcom.2016.07.159.
Co-39.7Ni-7.5Al-10.8Cr-2.6Ti | Co-39.7Ni-7.5Al-10.8Cr-2.6Ti | W-free | 102c | Christofidou, K. A. et al. The microstructure and hardness of Ni-Co-Al-Ti-Cr quinary alloys. J. Alloys Compd. (2016) doi:10.1016/j.jallcom.2016.07.159. | RT | 334 | 334 | [9 empty] | #N/A | 79.1Co-39.7Ni-7.5Al-10.8Cr-2.6Ti | 102cChristofidou, K. A. et al. The microstructure and hardness of Ni-Co-Al-Ti-Cr quinary alloys. J. Alloys Compd. (2016) doi:10.1016/j.jallcom.2016.07.159.
Co-18.3Ni-5.Al-16.1Cr-5.2Ti | Co-18.3Ni-5.Al-16.1Cr-5.2Ti | Co3Ti | 151b | Christofidou, K. A. et al. The microstructure and hardness of Ni-Co-Al-Ti-Cr quinary alloys. J. Alloys Compd. (2016) doi:10.1016/j.jallcom.2016.07.159. | RT | 329 | 329 | [9 empty] | #N/A | 73.7Co-18.3Ni-5.0Al-16.1Cr-5.2Ti | 151bChristofidou, K. A. et al. The microstructure and hardness of Ni-Co-Al-Ti-Cr quinary alloys. J. Alloys Compd. (2016) doi:10.1016/j.jallcom.2016.07.159.
Co-50.6Ni-8.5Al-20.9Cr-2.5Ti | Co-50.6Ni-8.5Al-20.9Cr-2.5Ti | W-free | 203c | Christofidou, K. A. et al. The microstructure and hardness of Ni-Co-Al-Ti-Cr quinary alloys. J. Alloys Compd. (2016) doi:10.1016/j.jallcom.2016.07.159. | RT | 328 | 328 | [9 empty] | #N/A | 68.1Co-50.6Ni-8.5Al-20.9Cr-2.5Ti | 203cChristofidou, K. A. et al. The microstructure and hardness of Ni-Co-Al-Ti-Cr quinary alloys. J. Alloys Compd. (2016) doi:10.1016/j.jallcom.2016.07.159.
Co-36.1Ni-8.6Al-16.Cr-2.7Ti | Co-36.1Ni-8.6Al-16.Cr-2.7Ti | W-free | 152c | Christofidou, K. A. et al. The microstructure and hardness of Ni-Co-Al-Ti-Cr quinary alloys. J. Alloys Compd. (2016) doi:10.1016/j.jallcom.2016.07.159. | RT | 321 | 321 | [9 empty] | #N/A | 72.7Co-36.1Ni-8.6Al-16.0Cr-2.7Ti | 152cChristofidou, K. A. et al. The microstructure and hardness of Ni-Co-Al-Ti-Cr quinary alloys. J. Alloys Compd. (2016) doi:10.1016/j.jallcom.2016.07.159.
Co-19.7Ni-5.4Al-11.Cr-5.3Ti | Co-19.7Ni-5.4Al-11.Cr-5.3Ti | Co3Ti | 101b | Christofidou, K. A. et al. The microstructure and hardness of Ni-Co-Al-Ti-Cr quinary alloys. J. Alloys Compd. (2016) doi:10.1016/j.jallcom.2016.07.159. | RT | 318 | 318 | [9 empty] | #N/A | 78.3Co-19.7Ni-5.4Al-11.0Cr-5.3Ti | 101bChristofidou, K. A. et al. The microstructure and hardness of Ni-Co-Al-Ti-Cr quinary alloys. J. Alloys Compd. (2016) doi:10.1016/j.jallcom.2016.07.159.
Co-34.4Ni-5.7Al-21.2Cr-5.2Ti | Co-34.4Ni-5.7Al-21.2Cr-5.2Ti | Co3Ti | 202b | Christofidou, K. A. et al. The microstructure and hardness of Ni-Co-Al-Ti-Cr quinary alloys. J. Alloys Compd. (2016) doi:10.1016/j.jallcom.2016.07.159. | RT | 318 | 318 | [9 empty] | #N/A | 67.9Co-34.4Ni-5.7Al-21.2Cr-5.2Ti | 202bChristofidou, K. A. et al. The microstructure and hardness of Ni-Co-Al-Ti-Cr quinary alloys. J. Alloys Compd. (2016) doi:10.1016/j.jallcom.2016.07.159.
Co-17.Ni-5.5Al-21.4Cr-5.Ti | Co-17.Ni-5.5Al-21.4Cr-5.Ti | W-free | 201b | Christofidou, K. A. et al. The microstructure and hardness of Ni-Co-Al-Ti-Cr quinary alloys. J. Alloys Compd. (2016) doi:10.1016/j.jallcom.2016.07.159. | RT | 315 | 315 | [9 empty] | #N/A | 68.1Co-17.0Ni-5.5Al-21.4Cr-5.0Ti | 201bChristofidou, K. A. et al. The microstructure and hardness of Ni-Co-Al-Ti-Cr quinary alloys. J. Alloys Compd. (2016) doi:10.1016/j.jallcom.2016.07.159.
Co-19.Ni-7.1Al-16.5Cr-2.7Ti | Co-19.Ni-7.1Al-16.5Cr-2.7Ti | W-free | 151c | Christofidou, K. A. et al. The microstructure and hardness of Ni-Co-Al-Ti-Cr quinary alloys. J. Alloys Compd. (2016) doi:10.1016/j.jallcom.2016.07.159. | RT | 252 | 252 | [9 empty] | #N/A | 73.7Co-19.0Ni-7.1Al-16.5Cr-2.7Ti | 151cChristofidou, K. A. et al. The microstructure and hardness of Ni-Co-Al-Ti-Cr quinary alloys. J. Alloys Compd. (2016) doi:10.1016/j.jallcom.2016.07.159.
Co-17.2Ni-7.8Al-21.8Cr-2.6Ti | Co-17.2Ni-7.8Al-21.8Cr-2.6Ti | W-free | 201c | Christofidou, K. A. et al. The microstructure and hardness of Ni-Co-Al-Ti-Cr quinary alloys. J. Alloys Compd. (2016) doi:10.1016/j.jallcom.2016.07.159. | RT | 245 | 245 | [9 empty] | #N/A | 67.8Co-17.2Ni-7.8Al-21.8Cr-2.6Ti | 201cChristofidou, K. A. et al. The microstructure and hardness of Ni-Co-Al-Ti-Cr quinary alloys. J. Alloys Compd. (2016) doi:10.1016/j.jallcom.2016.07.159.
Co-19.7Ni-7.5Al-11.1Cr-2.6Ti | Co-19.7Ni-7.5Al-11.1Cr-2.6Ti | W-free | 101c | Christofidou, K. A. et al. The microstructure and hardness of Ni-Co-Al-Ti-Cr quinary alloys. J. Alloys Compd. (2016) doi:10.1016/j.jallcom.2016.07.159. | RT | 240 | 240 | [9 empty] | #N/A | 78.8Co-19.7Ni-7.5Al-11.1Cr-2.6Ti | 101cChristofidou, K. A. et al. The microstructure and hardness of Ni-Co-Al-Ti-Cr quinary alloys. J. Alloys Compd. (2016) doi:10.1016/j.jallcom.2016.07.159.
Co-28.8Ni-6.2Al-2.W-1.8Ti-0.9Ta-1.8Nb-2.7Mo | Co-28.8Ni-6.2Al-2.W-1.8Ti-0.9Ta-1.8Nb-2.7Mo | Low-W | L19C | Coakley, J. et al. Rafting and elastoplastic deformation of superalloys studied by neutron diffraction. Scr. Mater. 134, 110–114 (2017). | RT |  |  | 140 | [8 empty] | #N/A | 84.6Co-28.8Ni-6.2Al-2.0W-1.8Ti-0.9Ta-1.8Nb-2.7Mo | L19CCoakley, J. et al. Rafting and elastoplastic deformation of superalloys studied by neutron diffraction. Scr. Mater. 134, 110–114 (2017).
Co-28.8Ni-6.2Al-2.W-1.8Ti-0.9Ta-1.8Nb-2.7Mo |  | Low-W | L19C | Coakley, J. et al. Rafting and elastoplastic deformation of superalloys studied by neutron diffraction. Scr. Mater. 134, 110–114 (2017). | 650 |  |  | 115 | [8 empty] | #N/A | 84.6Co-28.8Ni-6.2Al-2.0W-1.8Ti-0.9Ta-1.8Nb-2.7Mo | L19CCoakley, J. et al. Rafting and elastoplastic deformation of superalloys studied by neutron diffraction. Scr. Mater. 134, 110–114 (2017).
Co-28.8Ni-6.2Al-2.W-1.8Ti-0.9Ta-1.8Nb-2.7Mo |  | Low-W | L19C | Coakley, J. et al. Rafting and elastoplastic deformation of superalloys studied by neutron diffraction. Scr. Mater. 134, 110–114 (2017). | 900 |  |  | 88 | [8 empty] | #N/A | 84.6Co-28.8Ni-6.2Al-2.0W-1.8Ti-0.9Ta-1.8Nb-2.7Mo | L19CCoakley, J. et al. Rafting and elastoplastic deformation of superalloys studied by neutron diffraction. Scr. Mater. 134, 110–114 (2017).
Co-9.7Al-10.8W | Co-9.7Al-10.8W | CoAlW-X | Co-9.7Al-10.8W | Dunand, D. C. et al. ‘Designing Nanoscale Precipitates in Novel Cobalt-based Superalloys to Improve Creep Resistance and Operating Temperature’ Final Technical Report. (2010). | RT | 3 | 305.9039 | [8 empty] | hardness varies depending on heat treatment, this is a good average valu | #N/A | 79.5Co-9.7Al-10.8W | Co-9.7Al-10.8WDunand, D. C. et al. ‘Designing Nanoscale Precipitates in Novel Cobalt-based Superalloys to Improve Creep Resistance and Operating Temperature’ Final Technical Report. (2010).
Co-15.9Ni-13.6Al-19.W-0.7Ta-0.6Mo-0.3Re | Co-15.9Ni-13.6Al-19.W-0.7Ta-0.6Mo-0.3Re | CoAlWX+ | alloy1 | Epishin, A. I. et al. Thermal stability of the structure of a heat-resistant cobalt alloy hardened with intermetallic γ’-phase precipitates. Russ. Metall. 2016, 286–291 (2016). | RT | 280 | 280 | [8 empty] | unaged | #N/A | 65.8Co-15.9Ni-13.6Al-19.0W-0.7Ta-0.6Mo-0.3Re | alloy1Epishin, A. I. et al. Thermal stability of the structure of a heat-resistant cobalt alloy hardened with intermetallic γ’-phase precipitates. Russ. Metall. 2016, 286–291 (2016).
Co-11.Al-5.9W-2.6Ta | Co-11.Al-5.9W-2.6Ta | CoAlW-X | Q14 | Epishin, A., Petrushin, N., Nolze, G., Gerstein, G. & Maier, H. J. Investigation of the γ′-Strengthened Quaternary Co-Based Alloys Co-Al-W-Ta. Metall. Mater. Trans. A Phys. Metall. Mater. Sci. 49, 4042–4057 (2018). | 20 |  |  | 110 | [7 empty] | single crystal [001], tensile, air test, strain rate 4E-4 | #N/A | 80.5Co-11.0Al-5.9W-2.6Ta | Q14Epishin, A., Petrushin, N., Nolze, G., Gerstein, G. & Maier, H. J. Investigation of the γ′-Strengthened Quaternary Co-Based Alloys Co-Al-W-Ta. Metall. Mater. Trans. A Phys. Metall. Mater. Sci. 49, 4042–4057 (2018).
Co-11.Al-5.9W-2.6Ta |  | CoAlW-X | Q14 | Epishin, A., Petrushin, N., Nolze, G., Gerstein, G. & Maier, H. J. Investigation of the γ′-Strengthened Quaternary Co-Based Alloys Co-Al-W-Ta. Metall. Mater. Trans. A Phys. Metall. Mater. Sci. 49, 4042–4057 (2018). | 500 |  |  | 94 | [7 empty] | single crystal [001], tensile, air test, strain rate 4E-5 | #N/A | 80.5Co-11.0Al-5.9W-2.6Ta | Q14Epishin, A., Petrushin, N., Nolze, G., Gerstein, G. & Maier, H. J. Investigation of the γ′-Strengthened Quaternary Co-Based Alloys Co-Al-W-Ta. Metall. Mater. Trans. A Phys. Metall. Mater. Sci. 49, 4042–4057 (2018).
Co-11.Al-5.9W-2.6Ta |  | CoAlW-X | Q14 | Epishin, A., Petrushin, N., Nolze, G., Gerstein, G. & Maier, H. J. Investigation of the γ′-Strengthened Quaternary Co-Based Alloys Co-Al-W-Ta. Metall. Mater. Trans. A Phys. Metall. Mater. Sci. 49, 4042–4057 (2018). | 600 |  |  | 86 | [7 empty] | single crystal [001], tensile, air test, strain rate 4E-6 | #N/A | 80.5Co-11.0Al-5.9W-2.6Ta | Q14Epishin, A., Petrushin, N., Nolze, G., Gerstein, G. & Maier, H. J. Investigation of the γ′-Strengthened Quaternary Co-Based Alloys Co-Al-W-Ta. Metall. Mater. Trans. A Phys. Metall. Mater. Sci. 49, 4042–4057 (2018).
Co-11.Al-5.9W-2.6Ta |  | CoAlW-X | Q14 | Epishin, A., Petrushin, N., Nolze, G., Gerstein, G. & Maier, H. J. Investigation of the γ′-Strengthened Quaternary Co-Based Alloys Co-Al-W-Ta. Metall. Mater. Trans. A Phys. Metall. Mater. Sci. 49, 4042–4057 (2018). | 700 |  |  | 81 | [7 empty] | single crystal [001], tensile, air test, strain rate 4E-7 | #N/A | 80.5Co-11.0Al-5.9W-2.6Ta | Q14Epishin, A., Petrushin, N., Nolze, G., Gerstein, G. & Maier, H. J. Investigation of the γ′-Strengthened Quaternary Co-Based Alloys Co-Al-W-Ta. Metall. Mater. Trans. A Phys. Metall. Mater. Sci. 49, 4042–4057 (2018).
Co-11.Al-5.9W-2.6Ta |  | CoAlW-X | Q14 | Epishin, A., Petrushin, N., Nolze, G., Gerstein, G. & Maier, H. J. Investigation of the γ′-Strengthened Quaternary Co-Based Alloys Co-Al-W-Ta. Metall. Mater. Trans. A Phys. Metall. Mater. Sci. 49, 4042–4057 (2018). | 800 |  |  | 79 | [7 empty] | single crystal [001], tensile, air test, strain rate 4E-8 | #N/A | 80.5Co-11.0Al-5.9W-2.6Ta | Q14Epishin, A., Petrushin, N., Nolze, G., Gerstein, G. & Maier, H. J. Investigation of the γ′-Strengthened Quaternary Co-Based Alloys Co-Al-W-Ta. Metall. Mater. Trans. A Phys. Metall. Mater. Sci. 49, 4042–4057 (2018).
Co-11.Al-5.9W-2.6Ta |  | CoAlW-X | Q14 | Epishin, A., Petrushin, N., Nolze, G., Gerstein, G. & Maier, H. J. Investigation of the γ′-Strengthened Quaternary Co-Based Alloys Co-Al-W-Ta. Metall. Mater. Trans. A Phys. Metall. Mater. Sci. 49, 4042–4057 (2018). | 900 |  |  | 74 | [7 empty] | single crystal [001], tensile, air test, strain rate 4E-9 | #N/A | 80.5Co-11.0Al-5.9W-2.6Ta | Q14Epishin, A., Petrushin, N., Nolze, G., Gerstein, G. & Maier, H. J. Investigation of the γ′-Strengthened Quaternary Co-Based Alloys Co-Al-W-Ta. Metall. Mater. Trans. A Phys. Metall. Mater. Sci. 49, 4042–4057 (2018).
Co-11.Al-5.9W-2.6Ta |  | CoAlW-X | Q14 | Epishin, A., Petrushin, N., Nolze, G., Gerstein, G. & Maier, H. J. Investigation of the γ′-Strengthened Quaternary Co-Based Alloys Co-Al-W-Ta. Metall. Mater. Trans. A Phys. Metall. Mater. Sci. 49, 4042–4057 (2018). | 1000 |  |  | 62 | [7 empty] | single crystal [001], tensile, air test, strain rate 4E-10 | #N/A | 80.5Co-11.0Al-5.9W-2.6Ta | Q14Epishin, A., Petrushin, N., Nolze, G., Gerstein, G. & Maier, H. J. Investigation of the γ′-Strengthened Quaternary Co-Based Alloys Co-Al-W-Ta. Metall. Mater. Trans. A Phys. Metall. Mater. Sci. 49, 4042–4057 (2018).
Co-11.Al-5.9W-2.6Ta |  | CoAlW-X | Q14 | Epishin, A., Petrushin, N., Nolze, G., Gerstein, G. & Maier, H. J. Investigation of the γ′-Strengthened Quaternary Co-Based Alloys Co-Al-W-Ta. Metall. Mater. Trans. A Phys. Metall. Mater. Sci. 49, 4042–4057 (2018). | 1100 |  |  | 40 | [7 empty] | single crystal [001], tensile, air test, strain rate 4E-11 | #N/A | 80.5Co-11.0Al-5.9W-2.6Ta | Q14Epishin, A., Petrushin, N., Nolze, G., Gerstein, G. & Maier, H. J. Investigation of the γ′-Strengthened Quaternary Co-Based Alloys Co-Al-W-Ta. Metall. Mater. Trans. A Phys. Metall. Mater. Sci. 49, 4042–4057 (2018).
Co-11.Al-5.9W-2.6Ta |  | CoAlW-X | Q14 | Epishin, A., Petrushin, N., Nolze, G., Gerstein, G. & Maier, H. J. Investigation of the γ′-Strengthened Quaternary Co-Based Alloys Co-Al-W-Ta. Metall. Mater. Trans. A Phys. Metall. Mater. Sci. 49, 4042–4057 (2018). | 1200 |  |  | 10 | [7 empty] | single crystal [001], tensile, air test, strain rate 4E-12 | #N/A | 80.5Co-11.0Al-5.9W-2.6Ta | Q14Epishin, A., Petrushin, N., Nolze, G., Gerstein, G. & Maier, H. J. Investigation of the γ′-Strengthened Quaternary Co-Based Alloys Co-Al-W-Ta. Metall. Mater. Trans. A Phys. Metall. Mater. Sci. 49, 4042–4057 (2018).
Co-11.Al-5.9W-2.6Ta |  | CoAlW-X | Q14 | Epishin, A., Petrushin, N., Nolze, G., Gerstein, G. & Maier, H. J. Investigation of the γ′-Strengthened Quaternary Co-Based Alloys Co-Al-W-Ta. Metall. Mater. Trans. A Phys. Metall. Mater. Sci. 49, 4042–4057 (2018). | 30 |  |  |  | 818 | 1145 | [5 empty] | single crystal [001], tensile, air test, strain rate 4E-13 | #N/A | 80.5Co-11.0Al-5.9W-2.6Ta | Q14Epishin, A., Petrushin, N., Nolze, G., Gerstein, G. & Maier, H. J. Investigation of the γ′-Strengthened Quaternary Co-Based Alloys Co-Al-W-Ta. Metall. Mater. Trans. A Phys. Metall. Mater. Sci. 49, 4042–4057 (2018).
Co-11.Al-5.9W-2.6Ta |  | CoAlW-X | Q14 | Epishin, A., Petrushin, N., Nolze, G., Gerstein, G. & Maier, H. J. Investigation of the γ′-Strengthened Quaternary Co-Based Alloys Co-Al-W-Ta. Metall. Mater. Trans. A Phys. Metall. Mater. Sci. 49, 4042–4057 (2018). | 500 |  |  |  | 733 | 945 | [5 empty] | single crystal [001], tensile, air test, strain rate 4E-14 | #N/A | 80.5Co-11.0Al-5.9W-2.6Ta | Q14Epishin, A., Petrushin, N., Nolze, G., Gerstein, G. & Maier, H. J. Investigation of the γ′-Strengthened Quaternary Co-Based Alloys Co-Al-W-Ta. Metall. Mater. Trans. A Phys. Metall. Mater. Sci. 49, 4042–4057 (2018).
Co-11.Al-5.9W-2.6Ta |  | CoAlW-X | Q14 | Epishin, A., Petrushin, N., Nolze, G., Gerstein, G. & Maier, H. J. Investigation of the γ′-Strengthened Quaternary Co-Based Alloys Co-Al-W-Ta. Metall. Mater. Trans. A Phys. Metall. Mater. Sci. 49, 4042–4057 (2018). | 600 |  |  |  | 709 | 940 | [5 empty] | single crystal [001], tensile, air test, strain rate 4E-15 | #N/A | 80.5Co-11.0Al-5.9W-2.6Ta | Q14Epishin, A., Petrushin, N., Nolze, G., Gerstein, G. & Maier, H. J. Investigation of the γ′-Strengthened Quaternary Co-Based Alloys Co-Al-W-Ta. Metall. Mater. Trans. A Phys. Metall. Mater. Sci. 49, 4042–4057 (2018).
Co-11.Al-5.9W-2.6Ta |  | CoAlW-X | Q14 | Epishin, A., Petrushin, N., Nolze, G., Gerstein, G. & Maier, H. J. Investigation of the γ′-Strengthened Quaternary Co-Based Alloys Co-Al-W-Ta. Metall. Mater. Trans. A Phys. Metall. Mater. Sci. 49, 4042–4057 (2018). | 700 |  |  |  | 703 | 933 | [5 empty] | single crystal [001], tensile, air test, strain rate 4E-16 | #N/A | 80.5Co-11.0Al-5.9W-2.6Ta | Q14Epishin, A., Petrushin, N., Nolze, G., Gerstein, G. & Maier, H. J. Investigation of the γ′-Strengthened Quaternary Co-Based Alloys Co-Al-W-Ta. Metall. Mater. Trans. A Phys. Metall. Mater. Sci. 49, 4042–4057 (2018).
Co-11.Al-5.9W-2.6Ta |  | CoAlW-X | Q14 | Epishin, A., Petrushin, N., Nolze, G., Gerstein, G. & Maier, H. J. Investigation of the γ′-Strengthened Quaternary Co-Based Alloys Co-Al-W-Ta. Metall. Mater. Trans. A Phys. Metall. Mater. Sci. 49, 4042–4057 (2018). | 800 |  |  |  | 660 | 909 | [6 empty] | #N/A | 80.5Co-11.0Al-5.9W-2.6Ta | Q14Epishin, A., Petrushin, N., Nolze, G., Gerstein, G. & Maier, H. J. Investigation of the γ′-Strengthened Quaternary Co-Based Alloys Co-Al-W-Ta. Metall. Mater. Trans. A Phys. Metall. Mater. Sci. 49, 4042–4057 (2018).
Co-11.Al-5.9W-2.6Ta |  | CoAlW-X | Q14 | Epishin, A., Petrushin, N., Nolze, G., Gerstein, G. & Maier, H. J. Investigation of the γ′-Strengthened Quaternary Co-Based Alloys Co-Al-W-Ta. Metall. Mater. Trans. A Phys. Metall. Mater. Sci. 49, 4042–4057 (2018). | 900 |  |  |  | 606 | 690 | [6 empty] | #N/A | 80.5Co-11.0Al-5.9W-2.6Ta | Q14Epishin, A., Petrushin, N., Nolze, G., Gerstein, G. & Maier, H. J. Investigation of the γ′-Strengthened Quaternary Co-Based Alloys Co-Al-W-Ta. Metall. Mater. Trans. A Phys. Metall. Mater. Sci. 49, 4042–4057 (2018).
Co-11.Al-5.9W-2.6Ta |  | CoAlW-X | Q14 | Epishin, A., Petrushin, N., Nolze, G., Gerstein, G. & Maier, H. J. Investigation of the γ′-Strengthened Quaternary Co-Based Alloys Co-Al-W-Ta. Metall. Mater. Trans. A Phys. Metall. Mater. Sci. 49, 4042–4057 (2018). | 1000 |  |  |  | 436 | 436 | [6 empty] | #N/A | 80.5Co-11.0Al-5.9W-2.6Ta | Q14Epishin, A., Petrushin, N., Nolze, G., Gerstein, G. & Maier, H. J. Investigation of the γ′-Strengthened Quaternary Co-Based Alloys Co-Al-W-Ta. Metall. Mater. Trans. A Phys. Metall. Mater. Sci. 49, 4042–4057 (2018).
Co-11.Al-5.9W-2.6Ta |  | CoAlW-X | Q14 | Epishin, A., Petrushin, N., Nolze, G., Gerstein, G. & Maier, H. J. Investigation of the γ′-Strengthened Quaternary Co-Based Alloys Co-Al-W-Ta. Metall. Mater. Trans. A Phys. Metall. Mater. Sci. 49, 4042–4057 (2018). | 1100 |  |  |  | 49 | 49 | [6 empty] | #N/A | 80.5Co-11.0Al-5.9W-2.6Ta | Q14Epishin, A., Petrushin, N., Nolze, G., Gerstein, G. & Maier, H. J. Investigation of the γ′-Strengthened Quaternary Co-Based Alloys Co-Al-W-Ta. Metall. Mater. Trans. A Phys. Metall. Mater. Sci. 49, 4042–4057 (2018).
Co-11.Al-5.9W-2.6Ta |  | CoAlW-X | Q14 | Epishin, A., Petrushin, N., Nolze, G., Gerstein, G. & Maier, H. J. Investigation of the γ′-Strengthened Quaternary Co-Based Alloys Co-Al-W-Ta. Metall. Mater. Trans. A Phys. Metall. Mater. Sci. 49, 4042–4057 (2018). | 1200 |  |  |  | 36 | 36 | [6 empty] | #N/A | 80.5Co-11.0Al-5.9W-2.6Ta | Q14Epishin, A., Petrushin, N., Nolze, G., Gerstein, G. & Maier, H. J. Investigation of the γ′-Strengthened Quaternary Co-Based Alloys Co-Al-W-Ta. Metall. Mater. Trans. A Phys. Metall. Mater. Sci. 49, 4042–4057 (2018).
Co-13.3Al-3.9W-3.2Ta | Co-13.3Al-3.9W-3.2Ta | CoAlW-X | Q13 | Epishin, A., Petrushin, N., Nolze, G., Gerstein, G. & Maier, H. J. Investigation of the γ′-Strengthened Quaternary Co-Based Alloys Co-Al-W-Ta. Metall. Mater. Trans. A Phys. Metall. Mater. Sci. 49, 4042–4057 (2018). | 30 |  |  |  | 890 | 1170 | [6 empty] | #N/A | 79.6Co-13.3Al-3.9W-3.2Ta | Q13Epishin, A., Petrushin, N., Nolze, G., Gerstein, G. & Maier, H. J. Investigation of the γ′-Strengthened Quaternary Co-Based Alloys Co-Al-W-Ta. Metall. Mater. Trans. A Phys. Metall. Mater. Sci. 49, 4042–4057 (2018).
Co-13.3Al-3.9W-3.2Ta |  | CoAlW-X | Q13 | Epishin, A., Petrushin, N., Nolze, G., Gerstein, G. & Maier, H. J. Investigation of the γ′-Strengthened Quaternary Co-Based Alloys Co-Al-W-Ta. Metall. Mater. Trans. A Phys. Metall. Mater. Sci. 49, 4042–4057 (2018). | 600 |  |  |  | 770 | 1206 | [6 empty] | #N/A | 79.6Co-13.3Al-3.9W-3.2Ta | Q13Epishin, A., Petrushin, N., Nolze, G., Gerstein, G. & Maier, H. J. Investigation of the γ′-Strengthened Quaternary Co-Based Alloys Co-Al-W-Ta. Metall. Mater. Trans. A Phys. Metall. Mater. Sci. 49, 4042–4057 (2018).
Co-13.3Al-3.9W-3.2Ta |  | CoAlW-X | Q13 | Epishin, A., Petrushin, N., Nolze, G., Gerstein, G. & Maier, H. J. Investigation of the γ′-Strengthened Quaternary Co-Based Alloys Co-Al-W-Ta. Metall. Mater. Trans. A Phys. Metall. Mater. Sci. 49, 4042–4057 (2018). | 700 |  |  |  | 830 | 1193 | [6 empty] | #N/A | 79.6Co-13.3Al-3.9W-3.2Ta | Q13Epishin, A., Petrushin, N., Nolze, G., Gerstein, G. & Maier, H. J. Investigation of the γ′-Strengthened Quaternary Co-Based Alloys Co-Al-W-Ta. Metall. Mater. Trans. A Phys. Metall. Mater. Sci. 49, 4042–4057 (2018).
Co-13.3Al-3.9W-3.2Ta |  | CoAlW-X | Q13 | Epishin, A., Petrushin, N., Nolze, G., Gerstein, G. & Maier, H. J. Investigation of the γ′-Strengthened Quaternary Co-Based Alloys Co-Al-W-Ta. Metall. Mater. Trans. A Phys. Metall. Mater. Sci. 49, 4042–4057 (2018). | 800 |  |  |  | 794 | 1018 | [6 empty] | #N/A | 79.6Co-13.3Al-3.9W-3.2Ta | Q13Epishin, A., Petrushin, N., Nolze, G., Gerstein, G. & Maier, H. J. Investigation of the γ′-Strengthened Quaternary Co-Based Alloys Co-Al-W-Ta. Metall. Mater. Trans. A Phys. Metall. Mater. Sci. 49, 4042–4057 (2018).
Co-13.3Al-3.9W-3.2Ta |  | CoAlW-X | Q13 | Epishin, A., Petrushin, N., Nolze, G., Gerstein, G. & Maier, H. J. Investigation of the γ′-Strengthened Quaternary Co-Based Alloys Co-Al-W-Ta. Metall. Mater. Trans. A Phys. Metall. Mater. Sci. 49, 4042–4057 (2018). | 900 |  |  |  | 648 | 685 | [6 empty] | #N/A | 79.6Co-13.3Al-3.9W-3.2Ta | Q13Epishin, A., Petrushin, N., Nolze, G., Gerstein, G. & Maier, H. J. Investigation of the γ′-Strengthened Quaternary Co-Based Alloys Co-Al-W-Ta. Metall. Mater. Trans. A Phys. Metall. Mater. Sci. 49, 4042–4057 (2018).
Co-9.Al-9.W-2.Ta-0.Mo-0.02B | Co-9.Al-9.W-2.Ta-0.Mo-0.02B | CoAlWX+ | 0Mo | Feng, G., Li, H., Li, S. S. & Sha, J. B. Effect of Mo additions on microstructure and tensile behavior of a Co-Al-W-Ta-B alloy at room temperature. Scr. Mater. 67, 499–502 (2012). | RT |  |  |  | 780 |  | 12 |  |  |  |  | strain rate 3E-4 | #N/A | 80.0Co-9.0Al-9.0W-2.0Ta-0.0Mo-0.02B | 0MoFeng, G., Li, H., Li, S. S. & Sha, J. B. Effect of Mo additions on microstructure and tensile behavior of a Co-Al-W-Ta-B alloy at room temperature. Scr. Mater. 67, 499–502 (2012).
Co-9.Al-7.W-2.Ta-2.Mo-0.02B | Co-9.Al-7.W-2.Ta-2.Mo-0.02B | CoAlWX+ | 2Mo | Feng, G., Li, H., Li, S. S. & Sha, J. B. Effect of Mo additions on microstructure and tensile behavior of a Co-Al-W-Ta-B alloy at room temperature. Scr. Mater. 67, 499–502 (2012). | RT |  |  |  | 755 |  | 12 | [5 empty] | #N/A | 80.0Co-9.0Al-7.0W-2.0Ta-2.0Mo-0.02B | 2MoFeng, G., Li, H., Li, S. S. & Sha, J. B. Effect of Mo additions on microstructure and tensile behavior of a Co-Al-W-Ta-B alloy at room temperature. Scr. Mater. 67, 499–502 (2012).
Co-9.Al-5.W-2.Ta-4.Mo-0.02B | Co-9.Al-5.W-2.Ta-4.Mo-0.02B | CoAlWX+ | 4Mo | Feng, G., Li, H., Li, S. S. & Sha, J. B. Effect of Mo additions on microstructure and tensile behavior of a Co-Al-W-Ta-B alloy at room temperature. Scr. Mater. 67, 499–502 (2012). | RT |  |  |  | 760 |  | 13 | [5 empty] | #N/A | 80.0Co-9.0Al-5.0W-2.0Ta-4.0Mo-0.02B | 4MoFeng, G., Li, H., Li, S. S. & Sha, J. B. Effect of Mo additions on microstructure and tensile behavior of a Co-Al-W-Ta-B alloy at room temperature. Scr. Mater. 67, 499–502 (2012).
Co-9.Al-3.W-2.Ta-6.Mo-0.02B | Co-9.Al-3.W-2.Ta-6.Mo-0.02B | CoAlWX+ | 6Mo | Feng, G., Li, H., Li, S. S. & Sha, J. B. Effect of Mo additions on microstructure and tensile behavior of a Co-Al-W-Ta-B alloy at room temperature. Scr. Mater. 67, 499–502 (2012). | RT |  |  |  | 651 |  | 0.25 | [5 empty] | #N/A | 80.0Co-9.0Al-3.0W-2.0Ta-6.0Mo-0.02B | 6MoFeng, G., Li, H., Li, S. S. & Sha, J. B. Effect of Mo additions on microstructure and tensile behavior of a Co-Al-W-Ta-B alloy at room temperature. Scr. Mater. 67, 499–502 (2012).
Co-9.Al-2.Ta-9.Mo-0.02B | Co-9.Al-2.Ta-9.Mo-0.02B | W-free | 9Mo | Feng, G., Li, H., Li, S. S. & Sha, J. B. Effect of Mo additions on microstructure and tensile behavior of a Co-Al-W-Ta-B alloy at room temperature. Scr. Mater. 67, 499–502 (2012). | RT |  |  |  | 660 |  | 0.31 | [5 empty] | #N/A | 80.0Co-9.0Al-2.0Ta-9.0Mo-0.02B | 9MoFeng, G., Li, H., Li, S. S. & Sha, J. B. Effect of Mo additions on microstructure and tensile behavior of a Co-Al-W-Ta-B alloy at room temperature. Scr. Mater. 67, 499–502 (2012).
Co-11.7Al-9.W-2.1Ti-1.7Ta | Co-11.7Al-9.W-2.1Ti-1.7Ta | CoAlWX+ | Co-12Al-10W-2Ti-2Ta | Ferreras, R. C., Gálvez Díaz-Rubio, F. & Campos Gómez, M. TESIS DOCTORAL Design of high temperature cobalt-based alloys processed by powder metallurgy route Autor. | RT | 550 | 550 | [8 empty] | aged 1250C for 168hr | #N/A | 75.5Co-11.7Al-9.0W-2.1Ti-1.7Ta | Co-12Al-10W-2Ti-2TaFerreras, R. C., Gálvez Díaz-Rubio, F. & Campos Gómez, M. TESIS DOCTORAL Design of high temperature cobalt-based alloys processed by powder metallurgy route Autor.
Co-11.7Al-9.W-2.1Ti-1.7Ta |  | CoAlWX+ | Co-12Al-10W-2Ti-2Ta | Ferreras, R. C., Gálvez Díaz-Rubio, F. & Campos Gómez, M. TESIS DOCTORAL Design of high temperature cobalt-based alloys processed by powder metallurgy route Autor. | RT | 545 | 545 | [8 empty] | aged 1250C for 24hr | #N/A | 75.5Co-11.7Al-9.0W-2.1Ti-1.7Ta | Co-12Al-10W-2Ti-2TaFerreras, R. C., Gálvez Díaz-Rubio, F. & Campos Gómez, M. TESIS DOCTORAL Design of high temperature cobalt-based alloys processed by powder metallurgy route Autor.
Co-11.7Al-9.W-2.1Ti-1.7Ta |  | CoAlWX+ | Co-12Al-10W-2Ti-2Ta | Ferreras, R. C., Gálvez Díaz-Rubio, F. & Campos Gómez, M. TESIS DOCTORAL Design of high temperature cobalt-based alloys processed by powder metallurgy route Autor. | RT | 535 | 535 | [8 empty] | aged 1300C for 24hr | #N/A | 75.5Co-11.7Al-9.0W-2.1Ti-1.7Ta | Co-12Al-10W-2Ti-2TaFerreras, R. C., Gálvez Díaz-Rubio, F. & Campos Gómez, M. TESIS DOCTORAL Design of high temperature cobalt-based alloys processed by powder metallurgy route Autor.
Co-13.7Al-7.7W | Co-13.7Al-7.7W | CoAlW-X | Co-12Al-10W | Ferreras, R. C., Gálvez Díaz-Rubio, F. & Campos Gómez, M. TESIS DOCTORAL Design of high temperature cobalt-based alloys processed by powder metallurgy route Autor. | RT | 520 | 520 | [8 empty] | aged 1250C for 24hr | #N/A | 78.6Co-13.7Al-7.7W | Co-12Al-10WFerreras, R. C., Gálvez Díaz-Rubio, F. & Campos Gómez, M. TESIS DOCTORAL Design of high temperature cobalt-based alloys processed by powder metallurgy route Autor.
Co-11.7Al-9.W-2.1Ti-1.7Ta | Co-11.7Al-9.W-2.1Ti-1.7Ta | CoAlWX+ | Co-12Al-10W-2Ti-2Ta | Ferreras, R. C., Gálvez Díaz-Rubio, F. & Campos Gómez, M. TESIS DOCTORAL Design of high temperature cobalt-based alloys processed by powder metallurgy route Autor. | RT | 520 | 520 | [8 empty] | aged 1250C for 1000hr | #N/A | 75.5Co-11.7Al-9.0W-2.1Ti-1.7Ta | Co-12Al-10W-2Ti-2TaFerreras, R. C., Gálvez Díaz-Rubio, F. & Campos Gómez, M. TESIS DOCTORAL Design of high temperature cobalt-based alloys processed by powder metallurgy route Autor.
Co-11.7Al-9.W-2.1Ti-1.7Ta |  | CoAlWX+ | Co-12Al-10W-2Ti-2Ta | Ferreras, R. C., Gálvez Díaz-Rubio, F. & Campos Gómez, M. TESIS DOCTORAL Design of high temperature cobalt-based alloys processed by powder metallurgy route Autor. | RT | 502 | 502 | [8 empty] | aged 1300C for 168hr | #N/A | 75.5Co-11.7Al-9.0W-2.1Ti-1.7Ta | Co-12Al-10W-2Ti-2TaFerreras, R. C., Gálvez Díaz-Rubio, F. & Campos Gómez, M. TESIS DOCTORAL Design of high temperature cobalt-based alloys processed by powder metallurgy route Autor.
Co-11.7Al-9.W-2.1Ti-1.7Ta |  | CoAlWX+ | Co-12Al-10W-2Ti-2Ta | Ferreras, R. C., Gálvez Díaz-Rubio, F. & Campos Gómez, M. TESIS DOCTORAL Design of high temperature cobalt-based alloys processed by powder metallurgy route Autor. | RT | 430 | 430 | 388 | [5 empty] | 0.28 |  | aged 1300C for 1000hr | #N/A | 75.5Co-11.7Al-9.0W-2.1Ti-1.7Ta | Co-12Al-10W-2Ti-2TaFerreras, R. C., Gálvez Díaz-Rubio, F. & Campos Gómez, M. TESIS DOCTORAL Design of high temperature cobalt-based alloys processed by powder metallurgy route Autor.
Co-13.7Al-7.7W | Co-13.7Al-7.7W | CoAlW-X | Co-12Al-10W | Ferreras, R. C., Gálvez Díaz-Rubio, F. & Campos Gómez, M. TESIS DOCTORAL Design of high temperature cobalt-based alloys processed by powder metallurgy route Autor. | RT | 404 | 404 | [8 empty] | aged 1300C for 168hr | #N/A | 78.6Co-13.7Al-7.7W | Co-12Al-10WFerreras, R. C., Gálvez Díaz-Rubio, F. & Campos Gómez, M. TESIS DOCTORAL Design of high temperature cobalt-based alloys processed by powder metallurgy route Autor.
Co-13.7Al-7.7W |  | CoAlW-X | Co-12Al-10W | Ferreras, R. C., Gálvez Díaz-Rubio, F. & Campos Gómez, M. TESIS DOCTORAL Design of high temperature cobalt-based alloys processed by powder metallurgy route Autor. | RT | 402 | 402 | [8 empty] | aged 1250C for 168hr | #N/A | 78.6Co-13.7Al-7.7W | Co-12Al-10WFerreras, R. C., Gálvez Díaz-Rubio, F. & Campos Gómez, M. TESIS DOCTORAL Design of high temperature cobalt-based alloys processed by powder metallurgy route Autor.
Co-13.7Al-7.7W |  | CoAlW-X | Co-12Al-10W | Ferreras, R. C., Gálvez Díaz-Rubio, F. & Campos Gómez, M. TESIS DOCTORAL Design of high temperature cobalt-based alloys processed by powder metallurgy route Autor. | RT | 399 | 399 | [8 empty] | aged 1250C for 1000hr | #N/A | 78.6Co-13.7Al-7.7W | Co-12Al-10WFerreras, R. C., Gálvez Díaz-Rubio, F. & Campos Gómez, M. TESIS DOCTORAL Design of high temperature cobalt-based alloys processed by powder metallurgy route Autor.
Co-13.7Al-7.7W |  | CoAlW-X | Co-12Al-10W | Ferreras, R. C., Gálvez Díaz-Rubio, F. & Campos Gómez, M. TESIS DOCTORAL Design of high temperature cobalt-based alloys processed by powder metallurgy route Autor. | RT | 379 | 379 | [8 empty] | aged 1300C for 24hr | #N/A | 78.6Co-13.7Al-7.7W | Co-12Al-10WFerreras, R. C., Gálvez Díaz-Rubio, F. & Campos Gómez, M. TESIS DOCTORAL Design of high temperature cobalt-based alloys processed by powder metallurgy route Autor.
Co-13.7Al-7.7W |  | CoAlW-X | Co-12Al-10W | Ferreras, R. C., Gálvez Díaz-Rubio, F. & Campos Gómez, M. TESIS DOCTORAL Design of high temperature cobalt-based alloys processed by powder metallurgy route Autor. | RT | 322 | 322 | 244 | [5 empty] | 0.28 |  | aged 1300C for 1000hr | #N/A | 78.6Co-13.7Al-7.7W | Co-12Al-10WFerreras, R. C., Gálvez Díaz-Rubio, F. & Campos Gómez, M. TESIS DOCTORAL Design of high temperature cobalt-based alloys processed by powder metallurgy route Autor.
Co-37.6Ni-8.9Al-15.8Cr-2.8W-1.8Ti-0.5Ta-0.14C-0.03Zr-0.05B | Co-37.6Ni-8.9Al-15.8Cr-2.8W-1.8Ti-0.5Ta-0.14C-0.03Zr-0.05B | CoAlWX+ | CoEXP | Forsik, S. A. J. et al. Recent Developments in the Design of Next Generation γ′-Strengthened Cobalt–Nickel Superalloys. in 847–856 (2020). doi:10.1007/978-3-030-51834-9_83. | 24 |  |  |  | 1292 | 1627 | 26.2 |  |  |  |  | tensile | #N/A |  | CoEXPForsik, S. A. J. et al. Recent Developments in the Design of Next Generation γ′-Strengthened Cobalt–Nickel Superalloys. in 847–856 (2020). doi:10.1007/978-3-030-51834-9_83.
Co-37.6Ni-8.9Al-15.8Cr-2.8W-1.8Ti-0.5Ta-0.14C-0.03Zr-0.05B |  | CoAlWX+ | CoEXP | Forsik, S. A. J. et al. Recent Developments in the Design of Next Generation γ′-Strengthened Cobalt–Nickel Superalloys. in 847–856 (2020). doi:10.1007/978-3-030-51834-9_83. | 704 |  |  |  | 1070 | 1217 | 14.7 |  |  |  |  | tensile | #N/A |  | CoEXPForsik, S. A. J. et al. Recent Developments in the Design of Next Generation γ′-Strengthened Cobalt–Nickel Superalloys. in 847–856 (2020). doi:10.1007/978-3-030-51834-9_83.
Co-37.6Ni-8.9Al-15.8Cr-2.8W-1.8Ti-0.5Ta-0.14C-0.03Zr-0.05B |  | CoAlWX+ | CoEXP | Forsik, S. A. J. et al. Recent Developments in the Design of Next Generation γ′-Strengthened Cobalt–Nickel Superalloys. in 847–856 (2020). doi:10.1007/978-3-030-51834-9_83. | 816 |  |  |  | 765 | 916 | 19.2 |  |  |  |  | tensile | #N/A |  | CoEXPForsik, S. A. J. et al. Recent Developments in the Design of Next Generation γ′-Strengthened Cobalt–Nickel Superalloys. in 847–856 (2020). doi:10.1007/978-3-030-51834-9_83.
Co-31.8Ni-8.7Al-12.6Cr-4.7W-0.3Ti-0.2Ta-0.4Si-0.1Hf-0.08C-0.01Zr-0.08B | Co-31.8Ni-8.7Al-12.6Cr-4.7W-0.3Ti-0.2Ta-0.4Si-0.1Hf-0.08C-0.01Zr-0.08B | CoAlWX+ | CoWAlloy2 | Freund, L. P. et al. High temperature properties and fatigue strength of novel wrought γ/γ′ Co-base superalloys. J. Mater. Res. 32, 4475–4482 (2017). | RT |  |  | 254 | [8 empty] | 72.8Co-31.8Ni-8.7Al-12.6Cr-4.7W-0.3Ti-0.2Ta-0.4Si-0.1Hf-0.08C-0.01Zr-0.08B | 72.8Co-31.8Ni-8.7Al-12.6Cr-4.7W-0.3Ti-0.2Ta-0.4Si-0.1Hf-0.08C-0.01Zr-0.08B | CoWAlloy2Freund, L. P. et al. High temperature properties and fatigue strength of novel wrought γ/γ′ Co-base superalloys. J. Mater. Res. 32, 4475–4482 (2017).
Co-32.Ni-6.Al-12.Cr-3.W-2.5Ti-1.5Ta-0.4Si-0.1Hf-0.08C-0.01Zr-0.08B | Co-32.Ni-6.Al-12.Cr-3.W-2.5Ti-1.5Ta-0.4Si-0.1Hf-0.08C-0.01Zr-0.08B | CoAlWX+ | CoWAlloy1 | Freund, L. P. et al. High temperature properties and fatigue strength of novel wrought γ/γ′ Co-base superalloys. J. Mater. Res. 32, 4475–4482 (2017). | RT | 492 | 492 | [8 empty] | regular heat treatment | #N/A | 74.3Co-32.0Ni-6.0Al-12.0Cr-3.0W-2.5Ti-1.5Ta-0.4Si-0.1Hf-0.08C-0.01Zr-0.08B | CoWAlloy1Freund, L. P. et al. High temperature properties and fatigue strength of novel wrought γ/γ′ Co-base superalloys. J. Mater. Res. 32, 4475–4482 (2017).
Co-32.Ni-6.Al-12.Cr-3.W-2.5Ti-1.5Ta-0.4Si-0.1Hf-0.08C-0.01Zr-0.08B |  | CoAlWX+ | CoWAlloy1 | Freund, L. P. et al. High temperature properties and fatigue strength of novel wrought γ/γ′ Co-base superalloys. J. Mater. Res. 32, 4475–4482 (2017). | RT | 486 | 486 | [8 empty] | 750C annealing in air 1024hr | #N/A | 74.3Co-32.0Ni-6.0Al-12.0Cr-3.0W-2.5Ti-1.5Ta-0.4Si-0.1Hf-0.08C-0.01Zr-0.08B | CoWAlloy1Freund, L. P. et al. High temperature properties and fatigue strength of novel wrought γ/γ′ Co-base superalloys. J. Mater. Res. 32, 4475–4482 (2017).
Co-31.8Ni-8.7Al-12.6Cr-4.7W-0.3Ti-0.2Ta-0.4Si-0.1Hf-0.08C-0.01Zr-0.08B | Co-31.8Ni-8.7Al-12.6Cr-4.7W-0.3Ti-0.2Ta-0.4Si-0.1Hf-0.08C-0.01Zr-0.08B | CoAlWX+ | CoWAlloy2 | Freund, L. P. et al. High temperature properties and fatigue strength of novel wrought γ/γ′ Co-base superalloys. J. Mater. Res. 32, 4475–4482 (2017). | RT | 423 | 423 | [8 empty] | regular heat treatment | 72.8Co-31.8Ni-8.7Al-12.6Cr-4.7W-0.3Ti-0.2Ta-0.4Si-0.1Hf-0.08C-0.01Zr-0.08B | 72.8Co-31.8Ni-8.7Al-12.6Cr-4.7W-0.3Ti-0.2Ta-0.4Si-0.1Hf-0.08C-0.01Zr-0.08B | CoWAlloy2Freund, L. P. et al. High temperature properties and fatigue strength of novel wrought γ/γ′ Co-base superalloys. J. Mater. Res. 32, 4475–4482 (2017).
Co-31.8Ni-8.7Al-12.6Cr-4.7W-0.3Ti-0.2Ta-0.4Si-0.1Hf-0.08C-0.01Zr-0.08B |  | CoAlWX+ | CoWAlloy2 | Freund, L. P. et al. High temperature properties and fatigue strength of novel wrought γ/γ′ Co-base superalloys. J. Mater. Res. 32, 4475–4482 (2017). | RT | 418 | 418 | [8 empty] | 750C annealing in air 1024hr | 72.8Co-31.8Ni-8.7Al-12.6Cr-4.7W-0.3Ti-0.2Ta-0.4Si-0.1Hf-0.08C-0.01Zr-0.08B | 72.8Co-31.8Ni-8.7Al-12.6Cr-4.7W-0.3Ti-0.2Ta-0.4Si-0.1Hf-0.08C-0.01Zr-0.08B | CoWAlloy2Freund, L. P. et al. High temperature properties and fatigue strength of novel wrought γ/γ′ Co-base superalloys. J. Mater. Res. 32, 4475–4482 (2017).
Co-32.Ni-11.Al-12.Cr-3.W-0.3Ti-0.2Ta-0.4Si-0.1Hf-0.08C-0.01Zr-0.08B | Co-32.Ni-11.Al-12.Cr-3.W-0.3Ti-0.2Ta-0.4Si-0.1Hf-0.08C-0.01Zr-0.08B | CoAlWX+ | CoWAlloy6 | Freund, L. P. et al. The Effect of a Grain Boundary Pinning B2 Phase on Polycrystalline Co-Based Superalloys with Reduced Density. Metall. Mater. Trans. A Phys. Metall. Mater. Sci. 49, 4070–4078 (2018). | 20 |  |  |  | 935 | [7 empty] | #N/A | 72.8Co-32.0Ni-11.0Al-12.0Cr-3.0W-0.3Ti-0.2Ta-0.4Si-0.1Hf-0.08C-0.01Zr-0.08B | CoWAlloy6Freund, L. P. et al. The Effect of a Grain Boundary Pinning B2 Phase on Polycrystalline Co-Based Superalloys with Reduced Density. Metall. Mater. Trans. A Phys. Metall. Mater. Sci. 49, 4070–4078 (2018).
Co-32.Ni-11.Al-12.Cr-3.W-0.3Ti-0.2Ta-0.4Si-0.1Hf-0.08C-0.01Zr-0.08B |  | CoAlWX+ | CoWAlloy6 | Freund, L. P. et al. The Effect of a Grain Boundary Pinning B2 Phase on Polycrystalline Co-Based Superalloys with Reduced Density. Metall. Mater. Trans. A Phys. Metall. Mater. Sci. 49, 4070–4078 (2018). | 600 |  |  |  | 809 | [7 empty] | #N/A | 72.8Co-32.0Ni-11.0Al-12.0Cr-3.0W-0.3Ti-0.2Ta-0.4Si-0.1Hf-0.08C-0.01Zr-0.08B | CoWAlloy6Freund, L. P. et al. The Effect of a Grain Boundary Pinning B2 Phase on Polycrystalline Co-Based Superalloys with Reduced Density. Metall. Mater. Trans. A Phys. Metall. Mater. Sci. 49, 4070–4078 (2018).
Co-32.Ni-11.Al-12.Cr-3.W-0.3Ti-0.2Ta-0.4Si-0.1Hf-0.08C-0.01Zr-0.08B |  | CoAlWX+ | CoWAlloy6 | Freund, L. P. et al. The Effect of a Grain Boundary Pinning B2 Phase on Polycrystalline Co-Based Superalloys with Reduced Density. Metall. Mater. Trans. A Phys. Metall. Mater. Sci. 49, 4070–4078 (2018). | 750 |  |  |  | 753 | [7 empty] | #N/A | 72.8Co-32.0Ni-11.0Al-12.0Cr-3.0W-0.3Ti-0.2Ta-0.4Si-0.1Hf-0.08C-0.01Zr-0.08B | CoWAlloy6Freund, L. P. et al. The Effect of a Grain Boundary Pinning B2 Phase on Polycrystalline Co-Based Superalloys with Reduced Density. Metall. Mater. Trans. A Phys. Metall. Mater. Sci. 49, 4070–4078 (2018).
Co-32.Ni-11.Al-12.Cr-3.W-0.3Ti-0.2Ta-0.4Si-0.1Hf-0.08C-0.01Zr-0.08B |  | CoAlWX+ | CoWAlloy6 | Freund, L. P. et al. The Effect of a Grain Boundary Pinning B2 Phase on Polycrystalline Co-Based Superalloys with Reduced Density. Metall. Mater. Trans. A Phys. Metall. Mater. Sci. 49, 4070–4078 (2018). | 800 |  |  |  | 597 | [7 empty] | #N/A | 72.8Co-32.0Ni-11.0Al-12.0Cr-3.0W-0.3Ti-0.2Ta-0.4Si-0.1Hf-0.08C-0.01Zr-0.08B | CoWAlloy6Freund, L. P. et al. The Effect of a Grain Boundary Pinning B2 Phase on Polycrystalline Co-Based Superalloys with Reduced Density. Metall. Mater. Trans. A Phys. Metall. Mater. Sci. 49, 4070–4078 (2018).
Co-32.Ni-11.Al-12.Cr-3.W-0.3Ti-0.2Ta-0.4Si-0.1Hf-0.08C-0.01Zr-0.08B |  | CoAlWX+ | CoWAlloy6 | Freund, L. P. et al. The Effect of a Grain Boundary Pinning B2 Phase on Polycrystalline Co-Based Superalloys with Reduced Density. Metall. Mater. Trans. A Phys. Metall. Mater. Sci. 49, 4070–4078 (2018). | 850 |  |  |  | 448 | [7 empty] | #N/A | 72.8Co-32.0Ni-11.0Al-12.0Cr-3.0W-0.3Ti-0.2Ta-0.4Si-0.1Hf-0.08C-0.01Zr-0.08B | CoWAlloy6Freund, L. P. et al. The Effect of a Grain Boundary Pinning B2 Phase on Polycrystalline Co-Based Superalloys with Reduced Density. Metall. Mater. Trans. A Phys. Metall. Mater. Sci. 49, 4070–4078 (2018).
Co-31.8Ni-8.7Al-12.6Cr-4.7W-0.3Ti-0.2Ta-0.4Si-0.1Hf-0.08C-0.01Zr-0.08B | Co-31.8Ni-8.7Al-12.6Cr-4.7W-0.3Ti-0.2Ta-0.4Si-0.1Hf-0.08C-0.01Zr-0.08B | CoAlWX+ | CoWAlloy2 | Freund, L. P. et al. The Effect of a Grain Boundary Pinning B2 Phase on Polycrystalline Co-Based Superalloys with Reduced Density. Metall. Mater. Trans. A Phys. Metall. Mater. Sci. 49, 4070–4078 (2018). | 20 |  |  |  | 973 | [7 empty] | 72.8Co-31.8Ni-8.7Al-12.6Cr-4.7W-0.3Ti-0.2Ta-0.4Si-0.1Hf-0.08C-0.01Zr-0.08B | 72.8Co-31.8Ni-8.7Al-12.6Cr-4.7W-0.3Ti-0.2Ta-0.4Si-0.1Hf-0.08C-0.01Zr-0.08B | CoWAlloy2Freund, L. P. et al. The Effect of a Grain Boundary Pinning B2 Phase on Polycrystalline Co-Based Superalloys with Reduced Density. Metall. Mater. Trans. A Phys. Metall. Mater. Sci. 49, 4070–4078 (2018).
Co-31.8Ni-8.7Al-12.6Cr-4.7W-0.3Ti-0.2Ta-0.4Si-0.1Hf-0.08C-0.01Zr-0.08B |  | CoAlWX+ | CoWAlloy2 | Freund, L. P. et al. The Effect of a Grain Boundary Pinning B2 Phase on Polycrystalline Co-Based Superalloys with Reduced Density. Metall. Mater. Trans. A Phys. Metall. Mater. Sci. 49, 4070–4078 (2018). | 600 |  |  |  | 809 | [7 empty] | 72.8Co-31.8Ni-8.7Al-12.6Cr-4.7W-0.3Ti-0.2Ta-0.4Si-0.1Hf-0.08C-0.01Zr-0.08B | 72.8Co-31.8Ni-8.7Al-12.6Cr-4.7W-0.3Ti-0.2Ta-0.4Si-0.1Hf-0.08C-0.01Zr-0.08B | CoWAlloy2Freund, L. P. et al. The Effect of a Grain Boundary Pinning B2 Phase on Polycrystalline Co-Based Superalloys with Reduced Density. Metall. Mater. Trans. A Phys. Metall. Mater. Sci. 49, 4070–4078 (2018).
Co-31.8Ni-8.7Al-12.6Cr-4.7W-0.3Ti-0.2Ta-0.4Si-0.1Hf-0.08C-0.01Zr-0.08B |  | CoAlWX+ | CoWAlloy2 | Freund, L. P. et al. The Effect of a Grain Boundary Pinning B2 Phase on Polycrystalline Co-Based Superalloys with Reduced Density. Metall. Mater. Trans. A Phys. Metall. Mater. Sci. 49, 4070–4078 (2018). | 750 |  |  |  | 816 | [7 empty] | 72.8Co-31.8Ni-8.7Al-12.6Cr-4.7W-0.3Ti-0.2Ta-0.4Si-0.1Hf-0.08C-0.01Zr-0.08B | 72.8Co-31.8Ni-8.7Al-12.6Cr-4.7W-0.3Ti-0.2Ta-0.4Si-0.1Hf-0.08C-0.01Zr-0.08B | CoWAlloy2Freund, L. P. et al. The Effect of a Grain Boundary Pinning B2 Phase on Polycrystalline Co-Based Superalloys with Reduced Density. Metall. Mater. Trans. A Phys. Metall. Mater. Sci. 49, 4070–4078 (2018).
Co-31.8Ni-8.7Al-12.6Cr-4.7W-0.3Ti-0.2Ta-0.4Si-0.1Hf-0.08C-0.01Zr-0.08B |  | CoAlWX+ | CoWAlloy2 | Freund, L. P. et al. The Effect of a Grain Boundary Pinning B2 Phase on Polycrystalline Co-Based Superalloys with Reduced Density. Metall. Mater. Trans. A Phys. Metall. Mater. Sci. 49, 4070–4078 (2018). | 800 |  |  |  | 800 | [7 empty] | 72.8Co-31.8Ni-8.7Al-12.6Cr-4.7W-0.3Ti-0.2Ta-0.4Si-0.1Hf-0.08C-0.01Zr-0.08B | 72.8Co-31.8Ni-8.7Al-12.6Cr-4.7W-0.3Ti-0.2Ta-0.4Si-0.1Hf-0.08C-0.01Zr-0.08B | CoWAlloy2Freund, L. P. et al. The Effect of a Grain Boundary Pinning B2 Phase on Polycrystalline Co-Based Superalloys with Reduced Density. Metall. Mater. Trans. A Phys. Metall. Mater. Sci. 49, 4070–4078 (2018).
Co-31.8Ni-8.7Al-12.6Cr-4.7W-0.3Ti-0.2Ta-0.4Si-0.1Hf-0.08C-0.01Zr-0.08B |  | CoAlWX+ | CoWAlloy2 | Freund, L. P. et al. The Effect of a Grain Boundary Pinning B2 Phase on Polycrystalline Co-Based Superalloys with Reduced Density. Metall. Mater. Trans. A Phys. Metall. Mater. Sci. 49, 4070–4078 (2018). | 850 |  |  |  | 571 | [7 empty] | 72.8Co-31.8Ni-8.7Al-12.6Cr-4.7W-0.3Ti-0.2Ta-0.4Si-0.1Hf-0.08C-0.01Zr-0.08B | 72.8Co-31.8Ni-8.7Al-12.6Cr-4.7W-0.3Ti-0.2Ta-0.4Si-0.1Hf-0.08C-0.01Zr-0.08B | CoWAlloy2Freund, L. P. et al. The Effect of a Grain Boundary Pinning B2 Phase on Polycrystalline Co-Based Superalloys with Reduced Density. Metall. Mater. Trans. A Phys. Metall. Mater. Sci. 49, 4070–4078 (2018).
Co-32.Ni-9.Al-12.Cr-5.W-0.3Ti-0.2Ta-1.Mo-0.4Si-0.1Hf-0.08C-0.01Zr-0.08B | Co-32.Ni-9.Al-12.Cr-5.W-0.3Ti-0.2Ta-1.Mo-0.4Si-0.1Hf-0.08C-0.01Zr-0.08B | CoAlWX+ | CoWAlloy3 | Freund, L. P. et al. The Effect of a Grain Boundary Pinning B2 Phase on Polycrystalline Co-Based Superalloys with Reduced Density. Metall. Mater. Trans. A Phys. Metall. Mater. Sci. 49, 4070–4078 (2018). | 20 |  |  |  | 1025 | [7 empty] | 71.8Co-32.0Ni-9.0Al-12.0Cr-5.0W-0.3Ti-0.2Ta-1.0Mo-0.4Si-0.1Hf-0.08C-0.01Zr-0.08B | 71.8Co-32.0Ni-9.0Al-12.0Cr-5.0W-0.3Ti-0.2Ta-1.0Mo-0.4Si-0.1Hf-0.08C-0.01Zr-0.08B | CoWAlloy3Freund, L. P. et al. The Effect of a Grain Boundary Pinning B2 Phase on Polycrystalline Co-Based Superalloys with Reduced Density. Metall. Mater. Trans. A Phys. Metall. Mater. Sci. 49, 4070–4078 (2018).
Co-32.Ni-9.Al-12.Cr-5.W-0.3Ti-0.2Ta-1.Mo-0.4Si-0.1Hf-0.08C-0.01Zr-0.08B |  | CoAlWX+ | CoWAlloy3 | Freund, L. P. et al. The Effect of a Grain Boundary Pinning B2 Phase on Polycrystalline Co-Based Superalloys with Reduced Density. Metall. Mater. Trans. A Phys. Metall. Mater. Sci. 49, 4070–4078 (2018). | 600 |  |  |  | 902 | [7 empty] | 71.8Co-32.0Ni-9.0Al-12.0Cr-5.0W-0.3Ti-0.2Ta-1.0Mo-0.4Si-0.1Hf-0.08C-0.01Zr-0.08B | 71.8Co-32.0Ni-9.0Al-12.0Cr-5.0W-0.3Ti-0.2Ta-1.0Mo-0.4Si-0.1Hf-0.08C-0.01Zr-0.08B | CoWAlloy3Freund, L. P. et al. The Effect of a Grain Boundary Pinning B2 Phase on Polycrystalline Co-Based Superalloys with Reduced Density. Metall. Mater. Trans. A Phys. Metall. Mater. Sci. 49, 4070–4078 (2018).
Co-32.Ni-9.Al-12.Cr-5.W-0.3Ti-0.2Ta-1.Mo-0.4Si-0.1Hf-0.08C-0.01Zr-0.08B |  | CoAlWX+ | CoWAlloy3 | Freund, L. P. et al. The Effect of a Grain Boundary Pinning B2 Phase on Polycrystalline Co-Based Superalloys with Reduced Density. Metall. Mater. Trans. A Phys. Metall. Mater. Sci. 49, 4070–4078 (2018). | 750 |  |  |  | 750 | [7 empty] | 71.8Co-32.0Ni-9.0Al-12.0Cr-5.0W-0.3Ti-0.2Ta-1.0Mo-0.4Si-0.1Hf-0.08C-0.01Zr-0.08B | 71.8Co-32.0Ni-9.0Al-12.0Cr-5.0W-0.3Ti-0.2Ta-1.0Mo-0.4Si-0.1Hf-0.08C-0.01Zr-0.08B | CoWAlloy3Freund, L. P. et al. The Effect of a Grain Boundary Pinning B2 Phase on Polycrystalline Co-Based Superalloys with Reduced Density. Metall. Mater. Trans. A Phys. Metall. Mater. Sci. 49, 4070–4078 (2018).
Co-32.Ni-9.Al-12.Cr-5.W-0.3Ti-0.2Ta-1.Mo-0.4Si-0.1Hf-0.08C-0.01Zr-0.08B |  | CoAlWX+ | CoWAlloy3 | Freund, L. P. et al. The Effect of a Grain Boundary Pinning B2 Phase on Polycrystalline Co-Based Superalloys with Reduced Density. Metall. Mater. Trans. A Phys. Metall. Mater. Sci. 49, 4070–4078 (2018). | 800 |  |  |  | 760 | [7 empty] | 71.8Co-32.0Ni-9.0Al-12.0Cr-5.0W-0.3Ti-0.2Ta-1.0Mo-0.4Si-0.1Hf-0.08C-0.01Zr-0.08B | 71.8Co-32.0Ni-9.0Al-12.0Cr-5.0W-0.3Ti-0.2Ta-1.0Mo-0.4Si-0.1Hf-0.08C-0.01Zr-0.08B | CoWAlloy3Freund, L. P. et al. The Effect of a Grain Boundary Pinning B2 Phase on Polycrystalline Co-Based Superalloys with Reduced Density. Metall. Mater. Trans. A Phys. Metall. Mater. Sci. 49, 4070–4078 (2018).
Co-32.Ni-9.Al-12.Cr-5.W-0.3Ti-0.2Ta-1.Mo-0.4Si-0.1Hf-0.08C-0.01Zr-0.08B |  | CoAlWX+ | CoWAlloy3 | Freund, L. P. et al. The Effect of a Grain Boundary Pinning B2 Phase on Polycrystalline Co-Based Superalloys with Reduced Density. Metall. Mater. Trans. A Phys. Metall. Mater. Sci. 49, 4070–4078 (2018). | 850 |  |  |  | 571 | [7 empty] | 71.8Co-32.0Ni-9.0Al-12.0Cr-5.0W-0.3Ti-0.2Ta-1.0Mo-0.4Si-0.1Hf-0.08C-0.01Zr-0.08B | 71.8Co-32.0Ni-9.0Al-12.0Cr-5.0W-0.3Ti-0.2Ta-1.0Mo-0.4Si-0.1Hf-0.08C-0.01Zr-0.08B | CoWAlloy3Freund, L. P. et al. The Effect of a Grain Boundary Pinning B2 Phase on Polycrystalline Co-Based Superalloys with Reduced Density. Metall. Mater. Trans. A Phys. Metall. Mater. Sci. 49, 4070–4078 (2018).
Co-32.Ni-11.Al-12.Cr-3.W-0.3Ti-0.2Ta-0.4Si-0.1Hf-0.08C-0.01Zr-0.08B | Co-32.Ni-11.Al-12.Cr-3.W-0.3Ti-0.2Ta-0.4Si-0.1Hf-0.08C-0.01Zr-0.08B | CoAlWX+ | CoWAlloy6 | Freund, L. P. et al. The Effect of a Grain Boundary Pinning B2 Phase on Polycrystalline Co-Based Superalloys with Reduced Density. Metall. Mater. Trans. A Phys. Metall. Mater. Sci. 49, 4070–4078 (2018). | RT | 355 | 355 | [8 empty] | Rxx 4 hours at 1000C | #N/A | 72.8Co-32.0Ni-11.0Al-12.0Cr-3.0W-0.3Ti-0.2Ta-0.4Si-0.1Hf-0.08C-0.01Zr-0.08B | CoWAlloy6Freund, L. P. et al. The Effect of a Grain Boundary Pinning B2 Phase on Polycrystalline Co-Based Superalloys with Reduced Density. Metall. Mater. Trans. A Phys. Metall. Mater. Sci. 49, 4070–4078 (2018).
Co-32.Ni-11.Al-12.Cr-3.W-0.3Ti-0.2Ta-0.4Si-0.1Hf-0.08C-0.01Zr-0.08B |  | CoAlWX+ | CoWAlloy6 | Freund, L. P. et al. The Effect of a Grain Boundary Pinning B2 Phase on Polycrystalline Co-Based Superalloys with Reduced Density. Metall. Mater. Trans. A Phys. Metall. Mater. Sci. 49, 4070–4078 (2018). | RT | 330 | 330 | [8 empty] | Rxx 4 hours at 1050C | #N/A | 72.8Co-32.0Ni-11.0Al-12.0Cr-3.0W-0.3Ti-0.2Ta-0.4Si-0.1Hf-0.08C-0.01Zr-0.08B | CoWAlloy6Freund, L. P. et al. The Effect of a Grain Boundary Pinning B2 Phase on Polycrystalline Co-Based Superalloys with Reduced Density. Metall. Mater. Trans. A Phys. Metall. Mater. Sci. 49, 4070–4078 (2018).
Co-32.Ni-11.Al-12.Cr-3.W-0.3Ti-0.2Ta-0.4Si-0.1Hf-0.08C-0.01Zr-0.08B |  | CoAlWX+ | CoWAlloy6 | Freund, L. P. et al. The Effect of a Grain Boundary Pinning B2 Phase on Polycrystalline Co-Based Superalloys with Reduced Density. Metall. Mater. Trans. A Phys. Metall. Mater. Sci. 49, 4070–4078 (2018). | RT | 268 | 268 | [8 empty] | Rxx 4 hours at 1100C | #N/A | 72.8Co-32.0Ni-11.0Al-12.0Cr-3.0W-0.3Ti-0.2Ta-0.4Si-0.1Hf-0.08C-0.01Zr-0.08B | CoWAlloy6Freund, L. P. et al. The Effect of a Grain Boundary Pinning B2 Phase on Polycrystalline Co-Based Superalloys with Reduced Density. Metall. Mater. Trans. A Phys. Metall. Mater. Sci. 49, 4070–4078 (2018).
Co-32.Ni-11.Al-12.Cr-3.W-0.3Ti-0.2Ta-0.4Si-0.1Hf-0.08C-0.01Zr-0.08B |  | CoAlWX+ | CoWAlloy6 | Freund, L. P. et al. The Effect of a Grain Boundary Pinning B2 Phase on Polycrystalline Co-Based Superalloys with Reduced Density. Metall. Mater. Trans. A Phys. Metall. Mater. Sci. 49, 4070–4078 (2018). | RT | 263 | 263 | [8 empty] | Rxx 4 hours at 1200C | #N/A | 72.8Co-32.0Ni-11.0Al-12.0Cr-3.0W-0.3Ti-0.2Ta-0.4Si-0.1Hf-0.08C-0.01Zr-0.08B | CoWAlloy6Freund, L. P. et al. The Effect of a Grain Boundary Pinning B2 Phase on Polycrystalline Co-Based Superalloys with Reduced Density. Metall. Mater. Trans. A Phys. Metall. Mater. Sci. 49, 4070–4078 (2018).
Co-32.Ni-11.Al-12.Cr-3.W-0.3Ti-0.2Ta-0.4Si-0.1Hf-0.08C-0.01Zr-0.08B |  | CoAlWX+ | CoWAlloy6 | Freund, L. P. et al. The Effect of a Grain Boundary Pinning B2 Phase on Polycrystalline Co-Based Superalloys with Reduced Density. Metall. Mater. Trans. A Phys. Metall. Mater. Sci. 49, 4070–4078 (2018). | RT | 258 | 258 | [8 empty] | Rxx 4 hours at 1150C | #N/A | 72.8Co-32.0Ni-11.0Al-12.0Cr-3.0W-0.3Ti-0.2Ta-0.4Si-0.1Hf-0.08C-0.01Zr-0.08B | CoWAlloy6Freund, L. P. et al. The Effect of a Grain Boundary Pinning B2 Phase on Polycrystalline Co-Based Superalloys with Reduced Density. Metall. Mater. Trans. A Phys. Metall. Mater. Sci. 49, 4070–4078 (2018).
Co-32.Ni-9.Al-12.Cr-5.W-0.3Ti-0.2Ta-1.Mo-0.4Si-0.1Hf-0.08C-0.01Zr-0.08B | Co-32.Ni-9.Al-12.Cr-5.W-0.3Ti-0.2Ta-1.Mo-0.4Si-0.1Hf-0.08C-0.01Zr-0.08B | CoAlWX+ | CoWAlloy3 | Freund, L. P. et al. The grain boundary pinning effect of the μ phase in an advanced polycrystalline γ/γ′ Co-base superalloy. J. Alloys Compd. 753, 333–342 (2018). | 1000 | 383 | 383 | [8 empty] | Rxx at 1000C | #N/A | 71.8Co-32.0Ni-9.0Al-12.0Cr-5.0W-0.3Ti-0.2Ta-1.0Mo-0.4Si-0.1Hf-0.08C-0.01Zr-0.08B | CoWAlloy3Freund, L. P. et al. The grain boundary pinning effect of the μ phase in an advanced polycrystalline γ/γ′ Co-base superalloy. J. Alloys Compd. 753, 333–342 (2018).
Co-32.Ni-9.Al-12.Cr-5.W-0.3Ti-0.2Ta-1.Mo-0.4Si-0.1Hf-0.08C-0.01Zr-0.08B |  | CoAlWX+ | CoWAlloy3 | Freund, L. P. et al. The grain boundary pinning effect of the μ phase in an advanced polycrystalline γ/γ′ Co-base superalloy. J. Alloys Compd. 753, 333–342 (2018). | 1100 | 354 | 354 | [8 empty] | Rxx at 1100C | #N/A | 71.8Co-32.0Ni-9.0Al-12.0Cr-5.0W-0.3Ti-0.2Ta-1.0Mo-0.4Si-0.1Hf-0.08C-0.01Zr-0.08B | CoWAlloy3Freund, L. P. et al. The grain boundary pinning effect of the μ phase in an advanced polycrystalline γ/γ′ Co-base superalloy. J. Alloys Compd. 753, 333–342 (2018).
Co-32.Ni-9.Al-12.Cr-5.W-0.3Ti-0.2Ta-1.Mo-0.4Si-0.1Hf-0.08C-0.01Zr-0.08B |  | CoAlWX+ | CoWAlloy3 | Freund, L. P. et al. The grain boundary pinning effect of the μ phase in an advanced polycrystalline γ/γ′ Co-base superalloy. J. Alloys Compd. 753, 333–342 (2018). | 1050 | 352 | 352 | [8 empty] | Rxx at 1050C | #N/A | 71.8Co-32.0Ni-9.0Al-12.0Cr-5.0W-0.3Ti-0.2Ta-1.0Mo-0.4Si-0.1Hf-0.08C-0.01Zr-0.08B | CoWAlloy3Freund, L. P. et al. The grain boundary pinning effect of the μ phase in an advanced polycrystalline γ/γ′ Co-base superalloy. J. Alloys Compd. 753, 333–342 (2018).
Co-32.Ni-9.Al-12.Cr-5.W-0.3Ti-0.2Ta-1.Mo-0.4Si-0.1Hf-0.08C-0.01Zr-0.08B |  | CoAlWX+ | CoWAlloy3 | Freund, L. P. et al. The grain boundary pinning effect of the μ phase in an advanced polycrystalline γ/γ′ Co-base superalloy. J. Alloys Compd. 753, 333–342 (2018). | 1025 | 342 | 342 | [8 empty] | Rxx at 1025C | #N/A | 71.8Co-32.0Ni-9.0Al-12.0Cr-5.0W-0.3Ti-0.2Ta-1.0Mo-0.4Si-0.1Hf-0.08C-0.01Zr-0.08B | CoWAlloy3Freund, L. P. et al. The grain boundary pinning effect of the μ phase in an advanced polycrystalline γ/γ′ Co-base superalloy. J. Alloys Compd. 753, 333–342 (2018).
Co-32.Ni-9.Al-12.Cr-5.W-0.3Ti-0.2Ta-1.Mo-0.4Si-0.1Hf-0.08C-0.01Zr-0.08B |  | CoAlWX+ | CoWAlloy3 | Freund, L. P. et al. The grain boundary pinning effect of the μ phase in an advanced polycrystalline γ/γ′ Co-base superalloy. J. Alloys Compd. 753, 333–342 (2018). | 1075 | 336 | 336 | [8 empty] | Rxx at 1075C | #N/A | 71.8Co-32.0Ni-9.0Al-12.0Cr-5.0W-0.3Ti-0.2Ta-1.0Mo-0.4Si-0.1Hf-0.08C-0.01Zr-0.08B | CoWAlloy3Freund, L. P. et al. The grain boundary pinning effect of the μ phase in an advanced polycrystalline γ/γ′ Co-base superalloy. J. Alloys Compd. 753, 333–342 (2018).
Co-32.Ni-9.Al-12.Cr-5.W-0.3Ti-0.2Ta-1.Mo-0.4Si-0.1Hf-0.08C-0.01Zr-0.08B |  | CoAlWX+ | CoWAlloy3 | Freund, L. P. et al. The grain boundary pinning effect of the μ phase in an advanced polycrystalline γ/γ′ Co-base superalloy. J. Alloys Compd. 753, 333–342 (2018). | 1125 | 305 | 305 | [8 empty] | Rxx at 1125C | #N/A | 71.8Co-32.0Ni-9.0Al-12.0Cr-5.0W-0.3Ti-0.2Ta-1.0Mo-0.4Si-0.1Hf-0.08C-0.01Zr-0.08B | CoWAlloy3Freund, L. P. et al. The grain boundary pinning effect of the μ phase in an advanced polycrystalline γ/γ′ Co-base superalloy. J. Alloys Compd. 753, 333–342 (2018).
Co-32.Ni-9.Al-12.Cr-5.W-0.3Ti-0.2Ta-1.Mo-0.4Si-0.1Hf-0.08C-0.01Zr-0.08B |  | CoAlWX+ | CoWAlloy3 | Freund, L. P. et al. The grain boundary pinning effect of the μ phase in an advanced polycrystalline γ/γ′ Co-base superalloy. J. Alloys Compd. 753, 333–342 (2018). | 1150 | 274 | 274 | [8 empty] | Rxx at 1150C | #N/A | 71.8Co-32.0Ni-9.0Al-12.0Cr-5.0W-0.3Ti-0.2Ta-1.0Mo-0.4Si-0.1Hf-0.08C-0.01Zr-0.08B | CoWAlloy3Freund, L. P. et al. The grain boundary pinning effect of the μ phase in an advanced polycrystalline γ/γ′ Co-base superalloy. J. Alloys Compd. 753, 333–342 (2018).
Co-29.7Ni-9.1Al-12.4Cr-1.3W-3.7Nb | Co-29.7Ni-9.1Al-12.4Cr-1.3W-3.7Nb | Low-W | 1W4Nb | Fu, H. et al. Microstructure and Properties Evolution of Co-Al-W-Ni-Cr Superalloys by Molybdenum and Niobium Substitutions for Tungsten. Metall. Mater. Trans. A Phys. Metall. Mater. Sci. 51, 299–308 (2020). | RT | 4.49 | 457.8362 | [8 empty] | agd 900C for 24hr+750C 12hr | #N/A | 73.5Co-29.7Ni-9.1Al-12.4Cr-1.3W-3.7Nb | 1W4NbFu, H. et al. Microstructure and Properties Evolution of Co-Al-W-Ni-Cr Superalloys by Molybdenum and Niobium Substitutions for Tungsten. Metall. Mater. Trans. A Phys. Metall. Mater. Sci. 51, 299–308 (2020).
Co-29.9Ni-8.7Al-12.1Cr-3.1W-1.8Nb | Co-29.9Ni-8.7Al-12.1Cr-3.1W-1.8Nb | Low-W | 3W2Nb | Fu, H. et al. Microstructure and Properties Evolution of Co-Al-W-Ni-Cr Superalloys by Molybdenum and Niobium Substitutions for Tungsten. Metall. Mater. Trans. A Phys. Metall. Mater. Sci. 51, 299–308 (2020). | RT | 4.08 | 416.0294 | [8 empty] | agd 900C for 24hr+750C 12hr | #N/A | 74.3Co-29.9Ni-8.7Al-12.1Cr-3.1W-1.8Nb | 3W2NbFu, H. et al. Microstructure and Properties Evolution of Co-Al-W-Ni-Cr Superalloys by Molybdenum and Niobium Substitutions for Tungsten. Metall. Mater. Trans. A Phys. Metall. Mater. Sci. 51, 299–308 (2020).
Co-29.9Ni-9.Al-12.2Cr-4.1W-1.Nb | Co-29.9Ni-9.Al-12.2Cr-4.1W-1.Nb | CoAlWX+ | 4W1Nb | Fu, H. et al. Microstructure and Properties Evolution of Co-Al-W-Ni-Cr Superalloys by Molybdenum and Niobium Substitutions for Tungsten. Metall. Mater. Trans. A Phys. Metall. Mater. Sci. 51, 299–308 (2020). | RT | 3.9 | 397.6751 | [8 empty] | agd 900C for 24hr+750C 12hr | #N/A | 73.7Co-29.9Ni-9.0Al-12.2Cr-4.1W-1.0Nb | 4W1NbFu, H. et al. Microstructure and Properties Evolution of Co-Al-W-Ni-Cr Superalloys by Molybdenum and Niobium Substitutions for Tungsten. Metall. Mater. Trans. A Phys. Metall. Mater. Sci. 51, 299–308 (2020).
Co-29.7Ni-8.9Al-12.3Cr-5.1W | Co-29.7Ni-8.9Al-12.3Cr-5.1W | CoAlWX+ | 5W | Fu, H. et al. Microstructure and Properties Evolution of Co-Al-W-Ni-Cr Superalloys by Molybdenum and Niobium Substitutions for Tungsten. Metall. Mater. Trans. A Phys. Metall. Mater. Sci. 51, 299–308 (2020). | RT | 3.69 | 376.2619 | [8 empty] | agd 900C for 24hr+750C 12hr | #N/A | 73.8Co-29.7Ni-8.9Al-12.3Cr-5.1W | 5WFu, H. et al. Microstructure and Properties Evolution of Co-Al-W-Ni-Cr Superalloys by Molybdenum and Niobium Substitutions for Tungsten. Metall. Mater. Trans. A Phys. Metall. Mater. Sci. 51, 299–308 (2020).
Co-29.5Ni-8.9Al-12.6Cr-3.9W-1.Mo | Co-29.5Ni-8.9Al-12.6Cr-3.9W-1.Mo | CoAlWX+ | 4W1Mo | Fu, H. et al. Microstructure and Properties Evolution of Co-Al-W-Ni-Cr Superalloys by Molybdenum and Niobium Substitutions for Tungsten. Metall. Mater. Trans. A Phys. Metall. Mater. Sci. 51, 299–308 (2020). | RT | 3.6 | 367.0847 | [8 empty] | agd 900C for 24hr+750C 12hr | #N/A | 73.6Co-29.5Ni-8.9Al-12.6Cr-3.9W-1.0Mo | 4W1MoFu, H. et al. Microstructure and Properties Evolution of Co-Al-W-Ni-Cr Superalloys by Molybdenum and Niobium Substitutions for Tungsten. Metall. Mater. Trans. A Phys. Metall. Mater. Sci. 51, 299–308 (2020).
Co-29.9Ni-8.9Al-12.1Cr-3.1W-1.8Mo | Co-29.9Ni-8.9Al-12.1Cr-3.1W-1.8Mo | Low-W | 3W2Mo | Fu, H. et al. Microstructure and Properties Evolution of Co-Al-W-Ni-Cr Superalloys by Molybdenum and Niobium Substitutions for Tungsten. Metall. Mater. Trans. A Phys. Metall. Mater. Sci. 51, 299–308 (2020). | RT | 3.38 | 344.6518 | [8 empty] | agd 900C for 24hr+750C 12hr | #N/A | 74.1Co-29.9Ni-8.9Al-12.1Cr-3.1W-1.8Mo | 3W2MoFu, H. et al. Microstructure and Properties Evolution of Co-Al-W-Ni-Cr Superalloys by Molybdenum and Niobium Substitutions for Tungsten. Metall. Mater. Trans. A Phys. Metall. Mater. Sci. 51, 299–308 (2020).
Co-26.7Ni-9.1Al-12.4Cr-1.3W-3.8Mo | Co-26.7Ni-9.1Al-12.4Cr-1.3W-3.8Mo | Low-W | 1W4Mo | Fu, H. et al. Microstructure and Properties Evolution of Co-Al-W-Ni-Cr Superalloys by Molybdenum and Niobium Substitutions for Tungsten. Metall. Mater. Trans. A Phys. Metall. Mater. Sci. 51, 299–308 (2020). | RT | 3.14 | 320.1795 | [8 empty] | agd 900C for 24hr+750C 12hr | #N/A | 73.5Co-26.7Ni-9.1Al-12.4Cr-1.3W-3.8Mo | 1W4MoFu, H. et al. Microstructure and Properties Evolution of Co-Al-W-Ni-Cr Superalloys by Molybdenum and Niobium Substitutions for Tungsten. Metall. Mater. Trans. A Phys. Metall. Mater. Sci. 51, 299–308 (2020).
Co-30.Ni-6.7Al-3.3Ti | Co-30.Ni-6.7Al-3.3Ti | Co3Ti | 3.3Ti | Gao, Q. et al. Effects of alloying elements on microstructure and mechanical properties of Co–Ni–Al–Ti superalloy. Mater. Sci. Eng. A 779, (2020). | RT | 434 | 434 | [8 empty] | Aged 650C 100hr | #N/A | 90.0Co-30.0Ni-6.7Al-3.3Ti | 3.3TiGao, Q. et al. Effects of alloying elements on microstructure and mechanical properties of Co–Ni–Al–Ti superalloy. Mater. Sci. Eng. A 779, (2020).
Co-30.Ni-7.5Al-2.5Ti-2.Mo | Co-30.Ni-7.5Al-2.5Ti-2.Mo | W-free | 2Mo | Gao, Q. et al. Effects of alloying elements on microstructure and mechanical properties of Co–Ni–Al–Ti superalloy. Mater. Sci. Eng. A 779, (2020). | RT | 398 | 398 | [8 empty] | Aged 650C 100hr | #N/A | 88.0Co-30.0Ni-7.5Al-2.5Ti-2.0Mo | 2MoGao, Q. et al. Effects of alloying elements on microstructure and mechanical properties of Co–Ni–Al–Ti superalloy. Mater. Sci. Eng. A 779, (2020).
Co-30.Ni-7.5Al-2.5Ti | Co-30.Ni-7.5Al-2.5Ti | W-free | 2.5Ti | Gao, Q. et al. Effects of alloying elements on microstructure and mechanical properties of Co–Ni–Al–Ti superalloy. Mater. Sci. Eng. A 779, (2020). | RT | 369 | 369 | [8 empty] | Aged 650C 100hr | #N/A | 90.0Co-30.0Ni-7.5Al-2.5Ti | 2.5TiGao, Q. et al. Effects of alloying elements on microstructure and mechanical properties of Co–Ni–Al–Ti superalloy. Mater. Sci. Eng. A 779, (2020).
Co-30.Ni-6.7Al-3.3Ti | Co-30.Ni-6.7Al-3.3Ti | Co3Ti | 3.3Ti | Gao, Q. et al. Effects of alloying elements on microstructure and mechanical properties of Co–Ni–Al–Ti superalloy. Mater. Sci. Eng. A 779, (2020). | RT | 367 | 367 |  | 726 | 952 | 10 |  |  |  |  | Aged 650C 20hr | #N/A | 90.0Co-30.0Ni-6.7Al-3.3Ti | 3.3TiGao, Q. et al. Effects of alloying elements on microstructure and mechanical properties of Co–Ni–Al–Ti superalloy. Mater. Sci. Eng. A 779, (2020).
Co-30.Ni-8.3Al-1.7Ti | Co-30.Ni-8.3Al-1.7Ti | Co3Ti | 1.7Ti | Gao, Q. et al. Effects of alloying elements on microstructure and mechanical properties of Co–Ni–Al–Ti superalloy. Mater. Sci. Eng. A 779, (2020). | RT | 356 | 356 | [8 empty] | Aged 650C 100hr | #N/A | 90.0Co-30.0Ni-8.3Al-1.7Ti | 1.7TiGao, Q. et al. Effects of alloying elements on microstructure and mechanical properties of Co–Ni–Al–Ti superalloy. Mater. Sci. Eng. A 779, (2020).
Co-30.Ni-7.5Al-2.Cr-2.5Ti | Co-30.Ni-7.5Al-2.Cr-2.5Ti | W-free | 2Cr | Gao, Q. et al. Effects of alloying elements on microstructure and mechanical properties of Co–Ni–Al–Ti superalloy. Mater. Sci. Eng. A 779, (2020). | RT | 336 | 336 | [8 empty] | Aged 650C 100hr | #N/A | 88.0Co-30.0Ni-7.5Al-2.0Cr-2.5Ti | 2CrGao, Q. et al. Effects of alloying elements on microstructure and mechanical properties of Co–Ni–Al–Ti superalloy. Mater. Sci. Eng. A 779, (2020).
Co-30.Ni-7.5Al-2.5Ti-2.Mo | Co-30.Ni-7.5Al-2.5Ti-2.Mo | W-free | 2Mo | Gao, Q. et al. Effects of alloying elements on microstructure and mechanical properties of Co–Ni–Al–Ti superalloy. Mater. Sci. Eng. A 779, (2020). | RT | 335 | 335 |  | 659 | 914 | 18 |  |  |  |  | Aged 650C 20hr | #N/A | 88.0Co-30.0Ni-7.5Al-2.5Ti-2.0Mo | 2MoGao, Q. et al. Effects of alloying elements on microstructure and mechanical properties of Co–Ni–Al–Ti superalloy. Mater. Sci. Eng. A 779, (2020).
Co-30.Ni-7.5Al-2.5Ti | Co-30.Ni-7.5Al-2.5Ti | W-free | 2.5Ti | Gao, Q. et al. Effects of alloying elements on microstructure and mechanical properties of Co–Ni–Al–Ti superalloy. Mater. Sci. Eng. A 779, (2020). | RT | 313 | 313 |  | 614 | 900 | 21 |  |  |  |  | Aged 650C 20hr | #N/A | 90.0Co-30.0Ni-7.5Al-2.5Ti | 2.5TiGao, Q. et al. Effects of alloying elements on microstructure and mechanical properties of Co–Ni–Al–Ti superalloy. Mater. Sci. Eng. A 779, (2020).
Co-30.Ni-7.5Al-2.Cr-2.5Ti | Co-30.Ni-7.5Al-2.Cr-2.5Ti | W-free | 2Cr | Gao, Q. et al. Effects of alloying elements on microstructure and mechanical properties of Co–Ni–Al–Ti superalloy. Mater. Sci. Eng. A 779, (2020). | RT | 302 | 302 |  | 583 | 865 | 12 |  |  |  |  | Aged 650C 20hr | #N/A | 88.0Co-30.0Ni-7.5Al-2.0Cr-2.5Ti | 2CrGao, Q. et al. Effects of alloying elements on microstructure and mechanical properties of Co–Ni–Al–Ti superalloy. Mater. Sci. Eng. A 779, (2020).
Co-30.Ni-8.3Al-1.7Ti | Co-30.Ni-8.3Al-1.7Ti | Co3Ti | 1.7Ti | Gao, Q. et al. Effects of alloying elements on microstructure and mechanical properties of Co–Ni–Al–Ti superalloy. Mater. Sci. Eng. A 779, (2020). | RT | 285 | 285 |  | 514 | 834 | 28 |  |  |  |  | Aged 650C 20hr | #N/A | 90.0Co-30.0Ni-8.3Al-1.7Ti | 1.7TiGao, Q. et al. Effects of alloying elements on microstructure and mechanical properties of Co–Ni–Al–Ti superalloy. Mater. Sci. Eng. A 779, (2020).
Co-30.Ni-7.5Al-2.Cr-2.5Ti | Co-30.Ni-7.5Al-2.Cr-2.5Ti | W-free | 2Cr | Gao, Q. et al. Effects of alloying elements on microstructure and mechanical properties of Co–Ni–Al–Ti superalloy. Mater. Sci. Eng. A 779, (2020). | RT | 282 | 282 | [8 empty] | As cast | #N/A | 88.0Co-30.0Ni-7.5Al-2.0Cr-2.5Ti | 2CrGao, Q. et al. Effects of alloying elements on microstructure and mechanical properties of Co–Ni–Al–Ti superalloy. Mater. Sci. Eng. A 779, (2020).
Co-30.Ni-7.5Al-2.5Ti-2.Mo | Co-30.Ni-7.5Al-2.5Ti-2.Mo | W-free | 2Mo | Gao, Q. et al. Effects of alloying elements on microstructure and mechanical properties of Co–Ni–Al–Ti superalloy. Mater. Sci. Eng. A 779, (2020). | RT | 277 | 277 | [8 empty] | As cast | #N/A | 88.0Co-30.0Ni-7.5Al-2.5Ti-2.0Mo | 2MoGao, Q. et al. Effects of alloying elements on microstructure and mechanical properties of Co–Ni–Al–Ti superalloy. Mater. Sci. Eng. A 779, (2020).
Co-30.Ni-6.7Al-3.3Ti | Co-30.Ni-6.7Al-3.3Ti | Co3Ti | 3.3Ti | Gao, Q. et al. Effects of alloying elements on microstructure and mechanical properties of Co–Ni–Al–Ti superalloy. Mater. Sci. Eng. A 779, (2020). | RT | 274 | 274 | [8 empty] | As cast | #N/A | 90.0Co-30.0Ni-6.7Al-3.3Ti | 3.3TiGao, Q. et al. Effects of alloying elements on microstructure and mechanical properties of Co–Ni–Al–Ti superalloy. Mater. Sci. Eng. A 779, (2020).
Co-30.Ni-7.5Al-2.5Ti | Co-30.Ni-7.5Al-2.5Ti | W-free | 2.5Ti | Gao, Q. et al. Effects of alloying elements on microstructure and mechanical properties of Co–Ni–Al–Ti superalloy. Mater. Sci. Eng. A 779, (2020). | RT | 264 | 264 | [8 empty] | As cast | #N/A | 90.0Co-30.0Ni-7.5Al-2.5Ti | 2.5TiGao, Q. et al. Effects of alloying elements on microstructure and mechanical properties of Co–Ni–Al–Ti superalloy. Mater. Sci. Eng. A 779, (2020).
Co-30.Ni-8.3Al-1.7Ti | Co-30.Ni-8.3Al-1.7Ti | Co3Ti | 1.7Ti | Gao, Q. et al. Effects of alloying elements on microstructure and mechanical properties of Co–Ni–Al–Ti superalloy. Mater. Sci. Eng. A 779, (2020). | RT | 255 | 255 | [8 empty] | As cast | #N/A | 90.0Co-30.0Ni-8.3Al-1.7Ti | 1.7TiGao, Q. et al. Effects of alloying elements on microstructure and mechanical properties of Co–Ni–Al–Ti superalloy. Mater. Sci. Eng. A 779, (2020).
Co-30.Ni-6.7Al-3.3Ti | Co-30.Ni-6.7Al-3.3Ti | Co3Ti | 3.3Ti | Gao, Q. et al. Effects of alloying elements on microstructure and mechanical properties of Co–Ni–Al–Ti superalloy. Mater. Sci. Eng. A 779, (2020). | RT | 201 | 201 | [8 empty] | Aged 650C 200hr | #N/A | 90.0Co-30.0Ni-6.7Al-3.3Ti | 3.3TiGao, Q. et al. Effects of alloying elements on microstructure and mechanical properties of Co–Ni–Al–Ti superalloy. Mater. Sci. Eng. A 779, (2020).
Co-30.Ni-8.3Al-1.7Ti | Co-30.Ni-8.3Al-1.7Ti | Co3Ti | 1.7Ti | Gao, Q. et al. Effects of alloying elements on microstructure and mechanical properties of Co–Ni–Al–Ti superalloy. Mater. Sci. Eng. A 779, (2020). | RT | 195 | 195 | [8 empty] | Aged 650C 200hr | #N/A | 90.0Co-30.0Ni-8.3Al-1.7Ti | 1.7TiGao, Q. et al. Effects of alloying elements on microstructure and mechanical properties of Co–Ni–Al–Ti superalloy. Mater. Sci. Eng. A 779, (2020).
Co-30.Ni-7.5Al-2.Cr-2.5Ti | Co-30.Ni-7.5Al-2.Cr-2.5Ti | W-free | 2Cr | Gao, Q. et al. Effects of alloying elements on microstructure and mechanical properties of Co–Ni–Al–Ti superalloy. Mater. Sci. Eng. A 779, (2020). | RT | 183 | 183 | [8 empty] | Aged 650C 200hr | #N/A | 88.0Co-30.0Ni-7.5Al-2.0Cr-2.5Ti | 2CrGao, Q. et al. Effects of alloying elements on microstructure and mechanical properties of Co–Ni–Al–Ti superalloy. Mater. Sci. Eng. A 779, (2020).
Co-30.Ni-7.5Al-2.5Ti | Co-30.Ni-7.5Al-2.5Ti | W-free | 2.5Ti | Gao, Q. et al. Effects of alloying elements on microstructure and mechanical properties of Co–Ni–Al–Ti superalloy. Mater. Sci. Eng. A 779, (2020). | RT | 176 | 176 | [8 empty] | Aged 650C 200hr | #N/A | 90.0Co-30.0Ni-7.5Al-2.5Ti | 2.5TiGao, Q. et al. Effects of alloying elements on microstructure and mechanical properties of Co–Ni–Al–Ti superalloy. Mater. Sci. Eng. A 779, (2020).
Co-30.Ni-7.5Al-2.5Ti-2.Mo | Co-30.Ni-7.5Al-2.5Ti-2.Mo | W-free | 2Mo | Gao, Q. et al. Effects of alloying elements on microstructure and mechanical properties of Co–Ni–Al–Ti superalloy. Mater. Sci. Eng. A 779, (2020). | RT | 168 | 168 | [8 empty] | Aged 650C 200hr | #N/A | 88.0Co-30.0Ni-7.5Al-2.5Ti-2.0Mo | 2MoGao, Q. et al. Effects of alloying elements on microstructure and mechanical properties of Co–Ni–Al–Ti superalloy. Mater. Sci. Eng. A 779, (2020).
Co-31.8Ni-8.7Al-12.6Cr-4.7W-0.3Ti-0.2Ta-0.4Si-0.1Hf-0.08C-0.01Zr-0.08B | Co-31.8Ni-8.7Al-12.6Cr-4.7W-0.3Ti-0.2Ta-0.4Si-0.1Hf-0.08C-0.01Zr-0.08B | CoAlWX+ | CoWAlloy2 | Hausmann, D. et al. Enhancing the high-temperature strength of a Co-base superalloy by optimizing the γ/γ’ microstructure. Metals (Basel). 10, (2020). | RT | 382 | 382 | [8 empty] | heat treat 800C-4hr +725C-16hr | 72.8Co-31.8Ni-8.7Al-12.6Cr-4.7W-0.3Ti-0.2Ta-0.4Si-0.1Hf-0.08C-0.01Zr-0.08B | 72.8Co-31.8Ni-8.7Al-12.6Cr-4.7W-0.3Ti-0.2Ta-0.4Si-0.1Hf-0.08C-0.01Zr-0.08B | CoWAlloy2Hausmann, D. et al. Enhancing the high-temperature strength of a Co-base superalloy by optimizing the γ/γ’ microstructure. Metals (Basel). 10, (2020).
Co-31.8Ni-8.7Al-12.6Cr-4.7W-0.3Ti-0.2Ta-0.4Si-0.1Hf-0.08C-0.01Zr-0.08B |  | CoAlWX+ | CoWAlloy2 | Hausmann, D. et al. Enhancing the high-temperature strength of a Co-base superalloy by optimizing the γ/γ’ microstructure. Metals (Basel). 10, (2020). | RT | 378 | 378 | [8 empty] | heat treat 900C-4hr +750C-16hr | 72.8Co-31.8Ni-8.7Al-12.6Cr-4.7W-0.3Ti-0.2Ta-0.4Si-0.1Hf-0.08C-0.01Zr-0.08B | 72.8Co-31.8Ni-8.7Al-12.6Cr-4.7W-0.3Ti-0.2Ta-0.4Si-0.1Hf-0.08C-0.01Zr-0.08B | CoWAlloy2Hausmann, D. et al. Enhancing the high-temperature strength of a Co-base superalloy by optimizing the γ/γ’ microstructure. Metals (Basel). 10, (2020).
Co-30.Ni-11.Al-5.Cr-4.W-4.Ti-1.Ta | Co-30.Ni-11.Al-5.Cr-4.W-4.Ti-1.Ta | CoAlWX+ | He alloy1 | He, J., Zou, M., Li, L., Wang, X. & Feng, Q. Creep behaviour of a novel CoNi-base single-crystal superalloy at high temperature and low stress. Mater. Lett. 262, (2020). | 1093 | [9 empty] | 140h at 62 MPa | tensile creep | #N/A | 75.0Co-30.0Ni-11.0Al-5.0Cr-4.0W-4.0Ti-1.0Ta | He alloy1He, J., Zou, M., Li, L., Wang, X. & Feng, Q. Creep behaviour of a novel CoNi-base single-crystal superalloy at high temperature and low stress. Mater. Lett. 262, (2020).
Co-30.Ni-11.Al-5.Cr-4.W-4.Ti-1.Ta |  | CoAlWX+ | He alloy1 | He, J., Zou, M., Li, L., Wang, X. & Feng, Q. Creep behaviour of a novel CoNi-base single-crystal superalloy at high temperature and low stress. Mater. Lett. 262, (2020). | 850 | [9 empty] | 990h at 363 MPa | tensile creep | #N/A | 75.0Co-30.0Ni-11.0Al-5.0Cr-4.0W-4.0Ti-1.0Ta | He alloy1He, J., Zou, M., Li, L., Wang, X. & Feng, Q. Creep behaviour of a novel CoNi-base single-crystal superalloy at high temperature and low stress. Mater. Lett. 262, (2020).
Co-12.Ti | Co-12.Ti | Co3Ti | Co-12Ti | Im, H. J. et al. Effects of Mo on the mechanical behavior of γ/γʹ-strengthened Co-Ti-based alloys. Acta Mater. 197, 69–80 (2020). | RT |  |  | 423 | [8 empty] | #N/A |  | Co-12TiIm, H. J. et al. Effects of Mo on the mechanical behavior of γ/γʹ-strengthened Co-Ti-based alloys. Acta Mater. 197, 69–80 (2020).
Co-12.Ti |  | Co3Ti | Co-12Ti | Im, H. J. et al. Effects of Mo on the mechanical behavior of γ/γʹ-strengthened Co-Ti-based alloys. Acta Mater. 197, 69–80 (2020). | 600 |  |  | 314 | [8 empty] | #N/A |  | Co-12TiIm, H. J. et al. Effects of Mo on the mechanical behavior of γ/γʹ-strengthened Co-Ti-based alloys. Acta Mater. 197, 69–80 (2020).
Co-12.Ti |  | Co3Ti | Co-12Ti | Im, H. J. et al. Effects of Mo on the mechanical behavior of γ/γʹ-strengthened Co-Ti-based alloys. Acta Mater. 197, 69–80 (2020). | 700 |  |  | 322 | [8 empty] | #N/A |  | Co-12TiIm, H. J. et al. Effects of Mo on the mechanical behavior of γ/γʹ-strengthened Co-Ti-based alloys. Acta Mater. 197, 69–80 (2020).
Co-12.Ti |  | Co3Ti | Co-12Ti | Im, H. J. et al. Effects of Mo on the mechanical behavior of γ/γʹ-strengthened Co-Ti-based alloys. Acta Mater. 197, 69–80 (2020). | 800 |  |  | 264 | [8 empty] | #N/A |  | Co-12TiIm, H. J. et al. Effects of Mo on the mechanical behavior of γ/γʹ-strengthened Co-Ti-based alloys. Acta Mater. 197, 69–80 (2020).
Co-12.Ti |  | Co3Ti | Co-12Ti | Im, H. J. et al. Effects of Mo on the mechanical behavior of γ/γʹ-strengthened Co-Ti-based alloys. Acta Mater. 197, 69–80 (2020). | 900 |  |  | 198 | [8 empty] | #N/A |  | Co-12TiIm, H. J. et al. Effects of Mo on the mechanical behavior of γ/γʹ-strengthened Co-Ti-based alloys. Acta Mater. 197, 69–80 (2020).
Co-12.Ti-4.Mo | Co-12.Ti-4.Mo | Co3Ti | Co-12Ti-4Mo | Im, H. J. et al. Effects of Mo on the mechanical behavior of γ/γʹ-strengthened Co-Ti-based alloys. Acta Mater. 197, 69–80 (2020). | RT |  |  | 445 | [8 empty] | #N/A |  | Co-12Ti-4MoIm, H. J. et al. Effects of Mo on the mechanical behavior of γ/γʹ-strengthened Co-Ti-based alloys. Acta Mater. 197, 69–80 (2020).
Co-12.Ti-4.Mo |  | Co3Ti | Co-12Ti-4Mo | Im, H. J. et al. Effects of Mo on the mechanical behavior of γ/γʹ-strengthened Co-Ti-based alloys. Acta Mater. 197, 69–80 (2020). | 600 |  |  | 389 | [8 empty] | #N/A |  | Co-12Ti-4MoIm, H. J. et al. Effects of Mo on the mechanical behavior of γ/γʹ-strengthened Co-Ti-based alloys. Acta Mater. 197, 69–80 (2020).
Co-12.Ti-4.Mo |  | Co3Ti | Co-12Ti-4Mo | Im, H. J. et al. Effects of Mo on the mechanical behavior of γ/γʹ-strengthened Co-Ti-based alloys. Acta Mater. 197, 69–80 (2020). | 700 |  |  | 287 | [8 empty] | #N/A |  | Co-12Ti-4MoIm, H. J. et al. Effects of Mo on the mechanical behavior of γ/γʹ-strengthened Co-Ti-based alloys. Acta Mater. 197, 69–80 (2020).
Co-12.Ti-4.Mo |  | Co3Ti | Co-12Ti-4Mo | Im, H. J. et al. Effects of Mo on the mechanical behavior of γ/γʹ-strengthened Co-Ti-based alloys. Acta Mater. 197, 69–80 (2020). | 800 |  |  | 312 | [8 empty] | #N/A |  | Co-12Ti-4MoIm, H. J. et al. Effects of Mo on the mechanical behavior of γ/γʹ-strengthened Co-Ti-based alloys. Acta Mater. 197, 69–80 (2020).
Co-12.Ti-4.Mo |  | Co3Ti | Co-12Ti-4Mo | Im, H. J. et al. Effects of Mo on the mechanical behavior of γ/γʹ-strengthened Co-Ti-based alloys. Acta Mater. 197, 69–80 (2020). | 900 |  |  | 313 | [7 empty] | aged 900C 300hr | #N/A |  | Co-12Ti-4MoIm, H. J. et al. Effects of Mo on the mechanical behavior of γ/γʹ-strengthened Co-Ti-based alloys. Acta Mater. 197, 69–80 (2020).
Co-7.9Al-6.8W | Co-7.9Al-6.8W | CoAlW-X | Co-7.9Al-6.8W | Kazantseva, N. V. et al. Mechanical and magnetic properties of alloys near the concentration range of the existence of Co3(Al,W) intermetallic compound. Phys. Met. Metallogr. 118, 432–438 (2017). | RT | 414 | 414 | 269 | [7 empty] | F=1.5N | #N/A | 85.3Co-7.9Al-6.8W | Co-7.9Al-6.8WKazantseva, N. V. et al. Mechanical and magnetic properties of alloys near the concentration range of the existence of Co3(Al,W) intermetallic compound. Phys. Met. Metallogr. 118, 432–438 (2017).
Co-8.7Al-10.W | Co-8.7Al-10.W | CoAlW-X | Co-8.7Al-10W | Kazantseva, N. V. et al. Mechanical and magnetic properties of alloys near the concentration range of the existence of Co3(Al,W) intermetallic compound. Phys. Met. Metallogr. 118, 432–438 (2017). | RT | 413 | 413 | 259 | [7 empty] | F=1.5N | #N/A | 81.3Co-8.7Al-10.0W | Co-8.7Al-10WKazantseva, N. V. et al. Mechanical and magnetic properties of alloys near the concentration range of the existence of Co3(Al,W) intermetallic compound. Phys. Met. Metallogr. 118, 432–438 (2017).
Co-8.2Al-8.5W | Co-8.2Al-8.5W | CoAlW-X | Co-8.2Al-8.5W | Kazantseva, N. V. et al. Mechanical and magnetic properties of alloys near the concentration range of the existence of Co3(Al,W) intermetallic compound. Phys. Met. Metallogr. 118, 432–438 (2017). | RT | 400 | 400 | 248 | [7 empty] | F=1.5N | #N/A | 83.3Co-8.2Al-8.5W | Co-8.2Al-8.5WKazantseva, N. V. et al. Mechanical and magnetic properties of alloys near the concentration range of the existence of Co3(Al,W) intermetallic compound. Phys. Met. Metallogr. 118, 432–438 (2017).
Co-9.Al-4.6W | Co-9.Al-4.6W | CoAlW-X | Co-9Al-4.6W | Kazantseva, N. V. et al. Mechanical and magnetic properties of alloys near the concentration range of the existence of Co3(Al,W) intermetallic compound. Phys. Met. Metallogr. 118, 432–438 (2017). | RT | 290 | 290 | 240 | [7 empty] | F=1.5N | #N/A | 86.4Co-9.0Al-4.6W | Co-9Al-4.6WKazantseva, N. V. et al. Mechanical and magnetic properties of alloys near the concentration range of the existence of Co3(Al,W) intermetallic compound. Phys. Met. Metallogr. 118, 432–438 (2017).
Co-34.2Ni-10.5Al-14.8Cr-3.W-1.Ta-0.15C-0.04Zr-0.2B | Co-34.2Ni-10.5Al-14.8Cr-3.W-1.Ta-0.15C-0.04Zr-0.2B | CoAlWX+ | V208C | Knop, M. et al. A New Polycrystalline Co-Ni Superalloy. JOM 66, 2495–2501 (2014) | RT | [10 empty] | F=1.5N | #N/A | 70.3Co-34.2Ni-10.5Al-14.8Cr-3.0W-1.0Ta-0.15C-0.04Zr-0.20B | V208CKnop, M. et al. A New Polycrystalline Co-Ni Superalloy. JOM 66, 2495–2501 (2014)
Co-9.8Al-9.6W-0.01B | Co-9.8Al-9.6W-0.01B | CoAlW-X | .0005B | Kolb, M. et al. On the grain boundary strengthening effect of boron in γ/γ′ Cobalt-base superalloys. Acta Mater. 145, 247–254 (2018). | RT |  |  | 827 | [8 empty] | #N/A | 80.6Co-9.8Al-9.6W-0.01B | .0005BKolb, M. et al. On the grain boundary strengthening effect of boron in γ/γ′ Cobalt-base superalloys. Acta Mater. 145, 247–254 (2018).
Co-8.3Al-9.4W | Co-8.3Al-9.4W | CoAlW-X | 0.12B | Kolb, M. et al. On the grain boundary strengthening effect of boron in γ/γ′ Cobalt-base superalloys. Acta Mater. 145, 247–254 (2018). | RT | [11 empty] | #N/A | 82.3Co-8.3Al-9.4W | 0.12BKolb, M. et al. On the grain boundary strengthening effect of boron in γ/γ′ Cobalt-base superalloys. Acta Mater. 145, 247–254 (2018).
Co-8.3Al-9.4W-0.17B | Co-8.3Al-9.4W-0.17B | CoAlW-X | 0.12B-noPDZ | Kolb, M. et al. On the grain boundary strengthening effect of boron in γ/γ′ Cobalt-base superalloys. Acta Mater. 145, 247–254 (2018). | RT |  |  | 567 | [8 empty] | #N/A | 82.1Co-8.3Al-9.4W-0.17B | 0.12B-noPDZKolb, M. et al. On the grain boundary strengthening effect of boron in γ/γ′ Cobalt-base superalloys. Acta Mater. 145, 247–254 (2018).
Co-9.1Al-9.5W | Co-9.1Al-9.5W | CoAlW-X | B-free | Kolb, M. et al. On the grain boundary strengthening effect of boron in γ/γ′ Cobalt-base superalloys. Acta Mater. 145, 247–254 (2018). | 600 |  |  | 419 | [8 empty] | #N/A | 81.4Co-9.1Al-9.5W | B-freeKolb, M. et al. On the grain boundary strengthening effect of boron in γ/γ′ Cobalt-base superalloys. Acta Mater. 145, 247–254 (2018).
Co-9.8Al-9.6W-0.01B | Co-9.8Al-9.6W-0.01B | CoAlW-X | .0005B | Kolb, M. et al. On the grain boundary strengthening effect of boron in γ/γ′ Cobalt-base superalloys. Acta Mater. 145, 247–254 (2018). | 600 |  |  | 588 | [8 empty] | #N/A | 80.6Co-9.8Al-9.6W-0.01B | .0005BKolb, M. et al. On the grain boundary strengthening effect of boron in γ/γ′ Cobalt-base superalloys. Acta Mater. 145, 247–254 (2018).
Co-9.1Al-9.4W-0.04B | Co-9.1Al-9.4W-0.04B | CoAlW-X | 0.04B | Kolb, M. et al. On the grain boundary strengthening effect of boron in γ/γ′ Cobalt-base superalloys. Acta Mater. 145, 247–254 (2018). | 600 |  |  | 449 | [8 empty] | #N/A | 81.5Co-9.1Al-9.4W-0.04B | 0.04BKolb, M. et al. On the grain boundary strengthening effect of boron in γ/γ′ Cobalt-base superalloys. Acta Mater. 145, 247–254 (2018).
Co-9.1Al-9.4W-0.04B |  | CoAlW-X | 0.04B-noPDZ | Kolb, M. et al. On the grain boundary strengthening effect of boron in γ/γ′ Cobalt-base superalloys. Acta Mater. 145, 247–254 (2018). | 600 |  |  | 685 | [8 empty] | #N/A | 81.5Co-9.1Al-9.4W-0.04B | 0.04B-noPDZKolb, M. et al. On the grain boundary strengthening effect of boron in γ/γ′ Cobalt-base superalloys. Acta Mater. 145, 247–254 (2018).
Co-8.3Al-9.4W | Co-8.3Al-9.4W | CoAlW-X | 0.12B | Kolb, M. et al. On the grain boundary strengthening effect of boron in γ/γ′ Cobalt-base superalloys. Acta Mater. 145, 247–254 (2018). | 600 | [11 empty] | #N/A | 82.3Co-8.3Al-9.4W | 0.12BKolb, M. et al. On the grain boundary strengthening effect of boron in γ/γ′ Cobalt-base superalloys. Acta Mater. 145, 247–254 (2018).
Co-8.3Al-9.4W-0.17B | Co-8.3Al-9.4W-0.17B | CoAlW-X | 0.12B-noPDZ | Kolb, M. et al. On the grain boundary strengthening effect of boron in γ/γ′ Cobalt-base superalloys. Acta Mater. 145, 247–254 (2018). | 600 |  |  | 580 | [8 empty] | #N/A | 82.1Co-8.3Al-9.4W-0.17B | 0.12B-noPDZKolb, M. et al. On the grain boundary strengthening effect of boron in γ/γ′ Cobalt-base superalloys. Acta Mater. 145, 247–254 (2018).
Co-9.1Al-9.4W-0.04B | Co-9.1Al-9.4W-0.04B | CoAlW-X | 0.04B-noPDZ | Kolb, M. et al. On the grain boundary strengthening effect of boron in γ/γ′ Cobalt-base superalloys. Acta Mater. 145, 247–254 (2018). | RT | 4.51 | 459.8756 | 789 | [8 empty] | #N/A | 81.5Co-9.1Al-9.4W-0.04B | 0.04B-noPDZKolb, M. et al. On the grain boundary strengthening effect of boron in γ/γ′ Cobalt-base superalloys. Acta Mater. 145, 247–254 (2018).
Co-9.1Al-9.4W-0.04B |  | CoAlW-X | 0.04B | Kolb, M. et al. On the grain boundary strengthening effect of boron in γ/γ′ Cobalt-base superalloys. Acta Mater. 145, 247–254 (2018). | RT | 4.36 | 444.5804 | 532 | [8 empty] | #N/A | 81.5Co-9.1Al-9.4W-0.04B | 0.04BKolb, M. et al. On the grain boundary strengthening effect of boron in γ/γ′ Cobalt-base superalloys. Acta Mater. 145, 247–254 (2018).
Co-9.1Al-9.5W | Co-9.1Al-9.5W | CoAlW-X | B-free | Kolb, M. et al. On the grain boundary strengthening effect of boron in γ/γ′ Cobalt-base superalloys. Acta Mater. 145, 247–254 (2018). | RT | 4.23 | 431.3246 | 593 | [8 empty] | #N/A | 81.4Co-9.1Al-9.5W | B-freeKolb, M. et al. On the grain boundary strengthening effect of boron in γ/γ′ Cobalt-base superalloys. Acta Mater. 145, 247–254 (2018).
Co-10.Ni-7.Al-7.W-4.Ti-1.Ta | Co-10.Ni-7.Al-7.W-4.Ti-1.Ta | CoAlWX+ | L12 | Lass, E. A., Sauza, D. J., Dunand, D. C. & Seidman, D. N. Multicomponent γ’-strengthened Co-based superalloys with increased solvus temperatures and reduced mass densities. Acta Mater. 147, 284–295 (2018). | RT | 425 | 425 | [8 empty] | aged 900C for 168hrs | #N/A | 81.0Co-10.0Ni-7.0Al-7.0W-4.0Ti-1.0Ta | L12Lass, E. A., Sauza, D. J., Dunand, D. C. & Seidman, D. N. Multicomponent γ’-strengthened Co-based superalloys with increased solvus temperatures and reduced mass densities. Acta Mater. 147, 284–295 (2018).
Co-30.Ni-7.Al-7.W-4.Ti-1.Ta | Co-30.Ni-7.Al-7.W-4.Ti-1.Ta | CoAlWX+ | L13 | Lass, E. A., Sauza, D. J., Dunand, D. C. & Seidman, D. N. Multicomponent γ’-strengthened Co-based superalloys with increased solvus temperatures and reduced mass densities. Acta Mater. 147, 284–295 (2018). | RT | 401 | 401 | [9 empty] | #N/A | 81.0Co-30.0Ni-7.0Al-7.0W-4.0Ti-1.0Ta | L13Lass, E. A., Sauza, D. J., Dunand, D. C. & Seidman, D. N. Multicomponent γ’-strengthened Co-based superalloys with increased solvus temperatures and reduced mass densities. Acta Mater. 147, 284–295 (2018).
Co-30.Ni-7.Al-2.W-4.Ti-1.Ta-1.Nb-3.Mo | Co-30.Ni-7.Al-2.W-4.Ti-1.Ta-1.Nb-3.Mo | Low-W | L19 | Lass, E. A., Sauza, D. J., Dunand, D. C. & Seidman, D. N. Multicomponent γ’-strengthened Co-based superalloys with increased solvus temperatures and reduced mass densities. Acta Mater. 147, 284–295 (2018). | RT | 345 | 345 | [9 empty] | #N/A | 82.0Co-30.0Ni-7.0Al-2.0W-4.0Ti-1.0Ta-1.0Nb-3.0Mo | L19Lass, E. A., Sauza, D. J., Dunand, D. C. & Seidman, D. N. Multicomponent γ’-strengthened Co-based superalloys with increased solvus temperatures and reduced mass densities. Acta Mater. 147, 284–295 (2018).
Co-30.Ni-7.Al-4.Ti-2.Nb-5.Mo | Co-30.Ni-7.Al-4.Ti-2.Nb-5.Mo | W-free | L15 | Lass, E. A., Sauza, D. J., Dunand, D. C. & Seidman, D. N. Multicomponent γ’-strengthened Co-based superalloys with increased solvus temperatures and reduced mass densities. Acta Mater. 147, 284–295 (2018). | RT | 325 | 325 | [9 empty] | #N/A | 82.0Co-30.0Ni-7.0Al-4.0Ti-2.0Nb-5.0Mo | L15Lass, E. A., Sauza, D. J., Dunand, D. C. & Seidman, D. N. Multicomponent γ’-strengthened Co-based superalloys with increased solvus temperatures and reduced mass densities. Acta Mater. 147, 284–295 (2018).
Co-30.Ni-7.Al-4.Ti-1.Ta-1.Nb-5.Mo | Co-30.Ni-7.Al-4.Ti-1.Ta-1.Nb-5.Mo | W-free | L17 | Lass, E. A., Sauza, D. J., Dunand, D. C. & Seidman, D. N. Multicomponent γ’-strengthened Co-based superalloys with increased solvus temperatures and reduced mass densities. Acta Mater. 147, 284–295 (2018). | RT | 320 | 320 | [9 empty] | #N/A | 82.0Co-30.0Ni-7.0Al-4.0Ti-1.0Ta-1.0Nb-5.0Mo | L17Lass, E. A., Sauza, D. J., Dunand, D. C. & Seidman, D. N. Multicomponent γ’-strengthened Co-based superalloys with increased solvus temperatures and reduced mass densities. Acta Mater. 147, 284–295 (2018).
Co-10.Ni-7.Al-2.W-4.Ti-1.Ta-1.Nb-3.Mo | Co-10.Ni-7.Al-2.W-4.Ti-1.Ta-1.Nb-3.Mo | Low-W | L18 | Lass, E. A., Sauza, D. J., Dunand, D. C. & Seidman, D. N. Multicomponent γ’-strengthened Co-based superalloys with increased solvus temperatures and reduced mass densities. Acta Mater. 147, 284–295 (2018). | RT | 320 | 320 | [9 empty] | #N/A | 82.0Co-10.0Ni-7.0Al-2.0W-4.0Ti-1.0Ta-1.0Nb-3.0Mo | L18Lass, E. A., Sauza, D. J., Dunand, D. C. & Seidman, D. N. Multicomponent γ’-strengthened Co-based superalloys with increased solvus temperatures and reduced mass densities. Acta Mater. 147, 284–295 (2018).
Co-10.Ni-7.Al-4.Ti-2.Nb-5.Mo | Co-10.Ni-7.Al-4.Ti-2.Nb-5.Mo | W-free | L14 | Lass, E. A., Sauza, D. J., Dunand, D. C. & Seidman, D. N. Multicomponent γ’-strengthened Co-based superalloys with increased solvus temperatures and reduced mass densities. Acta Mater. 147, 284–295 (2018). | RT | 295 | 295 | [9 empty] | #N/A | 82.0Co-10.0Ni-7.0Al-4.0Ti-2.0Nb-5.0Mo | L14Lass, E. A., Sauza, D. J., Dunand, D. C. & Seidman, D. N. Multicomponent γ’-strengthened Co-based superalloys with increased solvus temperatures and reduced mass densities. Acta Mater. 147, 284–295 (2018).
Co-10.Ni-7.Al-4.Ti-1.Ta-1.Nb-5.Mo | Co-10.Ni-7.Al-4.Ti-1.Ta-1.Nb-5.Mo | W-free | L16 | Lass, E. A., Sauza, D. J., Dunand, D. C. & Seidman, D. N. Multicomponent γ’-strengthened Co-based superalloys with increased solvus temperatures and reduced mass densities. Acta Mater. 147, 284–295 (2018). | RT | 288 | 288 | [9 empty] | #N/A | 82.0Co-10.0Ni-7.0Al-4.0Ti-1.0Ta-1.0Nb-5.0Mo | L16Lass, E. A., Sauza, D. J., Dunand, D. C. & Seidman, D. N. Multicomponent γ’-strengthened Co-based superalloys with increased solvus temperatures and reduced mass densities. Acta Mater. 147, 284–295 (2018).
Co-12.Ti-5.Re | Co-12.Ti-5.Re | Co3Ti | Re5 | Li, L. et al. Effect of Re on microstructure and mechanical properties of γ/γʹ Co-Ti-based superalloys. Intermetallics 115, (2019). | RT | 525 | 525 | [8 empty] | aged 800C 24 hr | #N/A | 83.0Co-12.0Ti-5.0Re | Re5Li, L. et al. Effect of Re on microstructure and mechanical properties of γ/γʹ Co-Ti-based superalloys. Intermetallics 115, (2019).
Co-12.Ti-3.Re | Co-12.Ti-3.Re | Co3Ti | Re3 | Li, L. et al. Effect of Re on microstructure and mechanical properties of γ/γʹ Co-Ti-based superalloys. Intermetallics 115, (2019). | RT | 515 | 515 | [8 empty] | aged 800C 24 hr | #N/A | 85.0Co-12.0Ti-3.0Re | Re3Li, L. et al. Effect of Re on microstructure and mechanical properties of γ/γʹ Co-Ti-based superalloys. Intermetallics 115, (2019).
Co-12.Ti-1.Re | Co-12.Ti-1.Re | Co3Ti | Re1 | Li, L. et al. Effect of Re on microstructure and mechanical properties of γ/γʹ Co-Ti-based superalloys. Intermetallics 115, (2019). | RT | 428 | 428 | [8 empty] | aged 800C 24 hr | #N/A | 87.0Co-12.0Ti-1.0Re | Re1Li, L. et al. Effect of Re on microstructure and mechanical properties of γ/γʹ Co-Ti-based superalloys. Intermetallics 115, (2019).
Co-29.4Ni-9.1Al-5.3W-4.1Ti-0.9Ta | Co-29.4Ni-9.1Al-5.3W-4.1Ti-0.9Ta | CoAlWX+ | 30Ni-A | Li, W., Li, L., Antonov, S. & Feng, Q. Effective design of a Co-Ni-Al-W-Ta-Ti alloy with high γ′ solvus temperature and microstructural stability using combined CALPHAD and experimental approaches. Mater. Des. 180, (2019). | RT | 7 | 713.7759 | [8 empty] | nanoindentation, approximate middle hardness between g and g' | #N/A | 80.6Co-29.4Ni-9.1Al-5.3W-4.1Ti-0.9Ta | 30Ni-ALi, W., Li, L., Antonov, S. & Feng, Q. Effective design of a Co-Ni-Al-W-Ta-Ti alloy with high γ′ solvus temperature and microstructural stability using combined CALPHAD and experimental approaches. Mater. Des. 180, (2019).
Co-19.8Ni-9.4Al-5.4W-4.3Ti-0.9Ta | Co-19.8Ni-9.4Al-5.4W-4.3Ti-0.9Ta | CoAlWX+ | 20Ni-A | Li, W., Li, L., Antonov, S. & Feng, Q. Effective design of a Co-Ni-Al-W-Ta-Ti alloy with high γ′ solvus temperature and microstructural stability using combined CALPHAD and experimental approaches. Mater. Des. 180, (2019). | RT | 6.7 | 683.1855 | [8 empty] | nanoindentation, approximate middle hardness between g and g' | #N/A | 80.1Co-19.8Ni-9.4Al-5.4W-4.3Ti-0.9Ta | 20Ni-ALi, W., Li, L., Antonov, S. & Feng, Q. Effective design of a Co-Ni-Al-W-Ta-Ti alloy with high γ′ solvus temperature and microstructural stability using combined CALPHAD and experimental approaches. Mater. Des. 180, (2019).
Co-29.5Ni-11.2Al-3.6W-4.2Ti-0.9Ta | Co-29.5Ni-11.2Al-3.6W-4.2Ti-0.9Ta | CoAlWX+ | 30Ni-B | Li, W., Li, L., Antonov, S. & Feng, Q. Effective design of a Co-Ni-Al-W-Ta-Ti alloy with high γ′ solvus temperature and microstructural stability using combined CALPHAD and experimental approaches. Mater. Des. 180, (2019). | RT | 6.1 | 622.0047 | [8 empty] | nanoindentation, approximate middle hardness between g and g' | #N/A | 80.2Co-29.5Ni-11.2Al-3.6W-4.2Ti-0.9Ta | 30Ni-BLi, W., Li, L., Antonov, S. & Feng, Q. Effective design of a Co-Ni-Al-W-Ta-Ti alloy with high γ′ solvus temperature and microstructural stability using combined CALPHAD and experimental approaches. Mater. Des. 180, (2019).
Co-20.2Ni-11.2Al-3.7W-4.2Ti-0.8Ta | Co-20.2Ni-11.2Al-3.7W-4.2Ti-0.8Ta | CoAlWX+ | 20Ni-B | Li, W., Li, L., Antonov, S. & Feng, Q. Effective design of a Co-Ni-Al-W-Ta-Ti alloy with high γ′ solvus temperature and microstructural stability using combined CALPHAD and experimental approaches. Mater. Des. 180, (2019). | RT | 5.8 | 591.4143 | [8 empty] | nanoindentation, approximate middle hardness between g and g' | #N/A | 80.0Co-20.2Ni-11.2Al-3.7W-4.2Ti-0.8Ta | 20Ni-BLi, W., Li, L., Antonov, S. & Feng, Q. Effective design of a Co-Ni-Al-W-Ta-Ti alloy with high γ′ solvus temperature and microstructural stability using combined CALPHAD and experimental approaches. Mater. Des. 180, (2019).
Co-16.Ni-9.3Al-6.Cr-3.4W-2.6Ti-2.8Ta-0.Mo-0.5Hf-0.26C-0.14B | Co-16.Ni-9.3Al-6.Cr-3.4W-2.6Ti-2.8Ta-0.Mo-0.5Hf-0.26C-0.14B | CoAlWX+ | 0Mo | Liu, J., Yu, J. J., Yang, Y. H., Zhou, Y. Z. & Sun, X. F. Effects of Mo on the evolution of microstructures and mechanical properties in Co-Al-W base superalloys. Mater. Sci. Eng. A 745, 404–410 (2019). | 900 |  |  |  |  | 489 | 1.46 |  |  |  |  | tensile stress-strain | #N/A | 75.0Co-16.0Ni-9.3Al-6.0Cr-3.4W-2.6Ti-2.8Ta-0.0Mo-0.5Hf-0.26C-0.14B | 0MoLiu, J., Yu, J. J., Yang, Y. H., Zhou, Y. Z. & Sun, X. F. Effects of Mo on the evolution of microstructures and mechanical properties in Co-Al-W base superalloys. Mater. Sci. Eng. A 745, 404–410 (2019).
Co-16.4Ni-9.5Al-6.2Cr-3.5W-2.7Ti-2.8Ta-3.3Mo-0.5Hf-0.27C-0.14B | Co-16.4Ni-9.5Al-6.2Cr-3.5W-2.7Ti-2.8Ta-3.3Mo-0.5Hf-0.27C-0.14B | CoAlWX+ | 5Mo | Liu, J., Yu, J. J., Yang, Y. H., Zhou, Y. Z. & Sun, X. F. Effects of Mo on the evolution of microstructures and mechanical properties in Co-Al-W base superalloys. Mater. Sci. Eng. A 745, 404–410 (2019). | 900 |  |  |  | 522 | 543 | 4.5 |  |  |  |  | tensile stress-strain | #N/A | 71.1Co-16.4Ni-9.5Al-6.2Cr-3.5W-2.7Ti-2.8Ta-3.3Mo-0.5Hf-0.27C-0.14B | 5MoLiu, J., Yu, J. J., Yang, Y. H., Zhou, Y. Z. & Sun, X. F. Effects of Mo on the evolution of microstructures and mechanical properties in Co-Al-W base superalloys. Mater. Sci. Eng. A 745, 404–410 (2019).
Co-16.Ni-9.3Al-6.Cr-3.4W-2.6Ti-2.8Ta-0.Mo-0.5Hf-0.26C-0.14B | Co-16.Ni-9.3Al-6.Cr-3.4W-2.6Ti-2.8Ta-0.Mo-0.5Hf-0.26C-0.14B | CoAlWX+ | 0Mo | Liu, J., Yu, J. J., Yang, Y. H., Zhou, Y. Z. & Sun, X. F. Effects of Mo on the evolution of microstructures and mechanical properties in Co-Al-W base superalloys. Mater. Sci. Eng. A 745, 404–410 (2019). | RT | 362 | 362 |  | 560 | 687 | 4.22 |  |  |  |  | tensile stress-strain | #N/A | 75.0Co-16.0Ni-9.3Al-6.0Cr-3.4W-2.6Ti-2.8Ta-0.0Mo-0.5Hf-0.26C-0.14B | 0MoLiu, J., Yu, J. J., Yang, Y. H., Zhou, Y. Z. & Sun, X. F. Effects of Mo on the evolution of microstructures and mechanical properties in Co-Al-W base superalloys. Mater. Sci. Eng. A 745, 404–410 (2019).
Co-16.4Ni-9.5Al-6.2Cr-3.5W-2.7Ti-2.8Ta-3.3Mo-0.5Hf-0.27C-0.14B | Co-16.4Ni-9.5Al-6.2Cr-3.5W-2.7Ti-2.8Ta-3.3Mo-0.5Hf-0.27C-0.14B | CoAlWX+ | 5Mo | Liu, J., Yu, J. J., Yang, Y. H., Zhou, Y. Z. & Sun, X. F. Effects of Mo on the evolution of microstructures and mechanical properties in Co-Al-W base superalloys. Mater. Sci. Eng. A 745, 404–410 (2019). | RT | 348 | 348 |  | 543 | 641 | 3.79 |  |  |  |  | tensile stress-strain | #N/A | 71.1Co-16.4Ni-9.5Al-6.2Cr-3.5W-2.7Ti-2.8Ta-3.3Mo-0.5Hf-0.27C-0.14B | 5MoLiu, J., Yu, J. J., Yang, Y. H., Zhou, Y. Z. & Sun, X. F. Effects of Mo on the evolution of microstructures and mechanical properties in Co-Al-W base superalloys. Mater. Sci. Eng. A 745, 404–410 (2019).
Co-30.Ni-9.9Al-1.9Nb-5.1Mo | Co-30.Ni-9.9Al-1.9Nb-5.1Mo | W-free | Co-30Ni-99Al-5.1Mo-1.9Nb | Liu, Q., Coakley, J., Seidman, D. N. & Dunand, D. C. Precipitate Evolution and Creep Behavior of a W-Free Co-based Superalloy. Metall. Mater. Trans. A Phys. Metall. Mater. Sci. 47, 6090–6096 (2016). | RT | 2.64 | 269.1955 | [8 empty] | 48hrs at 1173K | #N/A | 83.1Co-30.0Ni-9.9Al-1.9Nb-5.1Mo | Co-30Ni-99Al-5.1Mo-1.9NbLiu, Q., Coakley, J., Seidman, D. N. & Dunand, D. C. Precipitate Evolution and Creep Behavior of a W-Free Co-based Superalloy. Metall. Mater. Trans. A Phys. Metall. Mater. Sci. 47, 6090–6096 (2016).
Co-30.Ni-9.9Al-1.9Nb-5.1Mo |  | W-free | Co-30Ni-99Al-5.1Mo-1.9Nb | Liu, Q., Coakley, J., Seidman, D. N. & Dunand, D. C. Precipitate Evolution and Creep Behavior of a W-Free Co-based Superalloy. Metall. Mater. Trans. A Phys. Metall. Mater. Sci. 47, 6090–6096 (2016). | RT | 2.59 | 264.0971 | [8 empty] | no aging | #N/A | 83.1Co-30.0Ni-9.9Al-1.9Nb-5.1Mo | Co-30Ni-99Al-5.1Mo-1.9NbLiu, Q., Coakley, J., Seidman, D. N. & Dunand, D. C. Precipitate Evolution and Creep Behavior of a W-Free Co-based Superalloy. Metall. Mater. Trans. A Phys. Metall. Mater. Sci. 47, 6090–6096 (2016).
Co-30.Ni-9.9Al-1.9Nb-5.1Mo |  | W-free | Co-30Ni-99Al-5.1Mo-1.9Nb | Liu, Q., Coakley, J., Seidman, D. N. & Dunand, D. C. Precipitate Evolution and Creep Behavior of a W-Free Co-based Superalloy. Metall. Mater. Trans. A Phys. Metall. Mater. Sci. 47, 6090–6096 (2016). | RT | 2.58 | 263.0774 | [8 empty] | 200hrs at 1173K | #N/A | 83.1Co-30.0Ni-9.9Al-1.9Nb-5.1Mo | Co-30Ni-99Al-5.1Mo-1.9NbLiu, Q., Coakley, J., Seidman, D. N. & Dunand, D. C. Precipitate Evolution and Creep Behavior of a W-Free Co-based Superalloy. Metall. Mater. Trans. A Phys. Metall. Mater. Sci. 47, 6090–6096 (2016).
Co-30.Ni-9.9Al-1.9Nb-5.1Mo |  | W-free | Co-30Ni-99Al-5.1Mo-1.9Nb | Liu, Q., Coakley, J., Seidman, D. N. & Dunand, D. C. Precipitate Evolution and Creep Behavior of a W-Free Co-based Superalloy. Metall. Mater. Trans. A Phys. Metall. Mater. Sci. 47, 6090–6096 (2016). | RT | 2.52 | 256.9593 | [8 empty] | 96hrs at 1173K | #N/A | 83.1Co-30.0Ni-9.9Al-1.9Nb-5.1Mo | Co-30Ni-99Al-5.1Mo-1.9NbLiu, Q., Coakley, J., Seidman, D. N. & Dunand, D. C. Precipitate Evolution and Creep Behavior of a W-Free Co-based Superalloy. Metall. Mater. Trans. A Phys. Metall. Mater. Sci. 47, 6090–6096 (2016).
Co-30.Ni-9.9Al-1.9Nb-5.1Mo |  | W-free | Co-30Ni-99Al-5.1Mo-1.9Nb | Liu, Q., Coakley, J., Seidman, D. N. & Dunand, D. C. Precipitate Evolution and Creep Behavior of a W-Free Co-based Superalloy. Metall. Mater. Trans. A Phys. Metall. Mater. Sci. 47, 6090–6096 (2016). | RT | 2.46 | 250.8412 | [8 empty] | 1000hrs at 1173K | #N/A | 83.1Co-30.0Ni-9.9Al-1.9Nb-5.1Mo | Co-30Ni-99Al-5.1Mo-1.9NbLiu, Q., Coakley, J., Seidman, D. N. & Dunand, D. C. Precipitate Evolution and Creep Behavior of a W-Free Co-based Superalloy. Metall. Mater. Trans. A Phys. Metall. Mater. Sci. 47, 6090–6096 (2016).
Co-30.Ni-9.9Al-1.9Nb-5.1Mo |  | W-free | Co-30Ni-99Al-5.1Mo-1.9Nb | Liu, Q., Coakley, J., Seidman, D. N. & Dunand, D. C. Precipitate Evolution and Creep Behavior of a W-Free Co-based Superalloy. Metall. Mater. Trans. A Phys. Metall. Mater. Sci. 47, 6090–6096 (2016). | RT | 2.3 | 234.5264 | [8 empty] | 400hrs at 1173K | #N/A | 83.1Co-30.0Ni-9.9Al-1.9Nb-5.1Mo | Co-30Ni-99Al-5.1Mo-1.9NbLiu, Q., Coakley, J., Seidman, D. N. & Dunand, D. C. Precipitate Evolution and Creep Behavior of a W-Free Co-based Superalloy. Metall. Mater. Trans. A Phys. Metall. Mater. Sci. 47, 6090–6096 (2016).
Co-2.1W-4.1Ti-9.9V | Co-2.1W-4.1Ti-9.9V | Low-W | CCTW | Liu, X. et al. Effects of Nb and W additions on the microstructures and mechanical properties of novel γ/γ’ Co-V-Ti-based superalloys. Metals (Basel). 8, (2018). | RT | 482 | 482 | [9 empty] | #N/A | 83.9Co-2.1W-4.1Ti-9.9V | CCTWLiu, X. et al. Effects of Nb and W additions on the microstructures and mechanical properties of novel γ/γ’ Co-V-Ti-based superalloys. Metals (Basel). 8, (2018).
Co-4.1Ti-2.2Nb-10.1V | Co-4.1Ti-2.2Nb-10.1V | W-free | CVTN | Liu, X. et al. Effects of Nb and W additions on the microstructures and mechanical properties of novel γ/γ’ Co-V-Ti-based superalloys. Metals (Basel). 8, (2018). | RT | 448 | 448 | [9 empty] | #N/A | 83.6Co-4.1Ti-2.2Nb-10.1V | CVTNLiu, X. et al. Effects of Nb and W additions on the microstructures and mechanical properties of novel γ/γ’ Co-V-Ti-based superalloys. Metals (Basel). 8, (2018).
Co-4.2Ti-12.1V | Co-4.2Ti-12.1V | W-free | CVT-1 | Liu, X. et al. Effects of Nb and W additions on the microstructures and mechanical properties of novel γ/γ’ Co-V-Ti-based superalloys. Metals (Basel). 8, (2018). | RT | 408 | 408 | [9 empty] | #N/A | 83.7Co-4.2Ti-12.1V | CVT-1Liu, X. et al. Effects of Nb and W additions on the microstructures and mechanical properties of novel γ/γ’ Co-V-Ti-based superalloys. Metals (Basel). 8, (2018).
Co-27.8Ni-3.7Al-19.9W-0.4Si-0.02C-0.01B | Co-27.8Ni-3.7Al-19.9W-0.4Si-0.02C-0.01B | CoAlWX+ | Co-GP-01 | Locq, D., Martin, M., Ramusat, C., Fossard, F. & Perrut, M. γ′ Precipitation Study of a Co-Ni-Based Alloy. Metall. Mater. Trans. A Phys. Metall. Mater. Sci. 49, 3854–3864 (2018). | RT | 367 | 367 | [8 empty] | 24hr aging 800C (highest hardness0 | #N/A | 76.0Co-27.8Ni-3.7Al-19.9W-0.4Si-0.02C-0.01B | Co-GP-01Locq, D., Martin, M., Ramusat, C., Fossard, F. & Perrut, M. γ′ Precipitation Study of a Co-Ni-Based Alloy. Metall. Mater. Trans. A Phys. Metall. Mater. Sci. 49, 3854–3864 (2018).
Co-27.8Ni-3.7Al-19.9W-0.4Si-0.02C-0.01B |  | CoAlWX+ | Co-GP-01 | Locq, D., Martin, M., Ramusat, C., Fossard, F. & Perrut, M. γ′ Precipitation Study of a Co-Ni-Based Alloy. Metall. Mater. Trans. A Phys. Metall. Mater. Sci. 49, 3854–3864 (2018). | RT | 248 | 248 | [8 empty] | icewater quench (other methods harder) | #N/A | 76.0Co-27.8Ni-3.7Al-19.9W-0.4Si-0.02C-0.01B | Co-GP-01Locq, D., Martin, M., Ramusat, C., Fossard, F. & Perrut, M. γ′ Precipitation Study of a Co-Ni-Based Alloy. Metall. Mater. Trans. A Phys. Metall. Mater. Sci. 49, 3854–3864 (2018).
Co-7.Al-8.W-4.Ti-1.Ta | Co-7.Al-8.W-4.Ti-1.Ta | CoAlWX+ | TaTi | Lu, S. et al. Atomic structure and elemental segregation behavior of creep defects in a Co-Al-W-based single crystal superalloys under high temperature and low stress. Acta Mater. 190, 16–28 (2020). | 982 | [5 empty] | 34 |  |  |  | 79hr at 248MPa | single crystal[001] direction | 80.0Co-7.0Al-8.0W-4.0Ti-1.0Ta | 80.0Co-7.0Al-8.0W-4.0Ti-1.0Ta | TaTiLu, S. et al. Atomic structure and elemental segregation behavior of creep defects in a Co-Al-W-based single crystal superalloys under high temperature and low stress. Acta Mater. 190, 16–28 (2020).
Co-7.Al-8.W-4.Ti-1.Ta |  | CoAlWX+ | TaTi | Lu, S. et al. Atomic structure and elemental segregation behavior of creep defects in a Co-Al-W-based single crystal superalloys under high temperature and low stress. Acta Mater. 190, 16–28 (2020). | 982 | [5 empty] | 12 |  |  |  | 35hr at248MPa | single crystal[011] direction | 80.0Co-7.0Al-8.0W-4.0Ti-1.0Ta | 80.0Co-7.0Al-8.0W-4.0Ti-1.0Ta | TaTiLu, S. et al. Atomic structure and elemental segregation behavior of creep defects in a Co-Al-W-based single crystal superalloys under high temperature and low stress. Acta Mater. 190, 16–28 (2020).
Co-7.Al-8.W-4.Ti-1.Ta |  | CoAlWX+ | TaTi | Lu, S. et al. Atomic structure and elemental segregation behavior of creep defects in a Co-Al-W-based single crystal superalloys under high temperature and low stress. Acta Mater. 190, 16–28 (2020). | 982 | [5 empty] | 16 |  |  |  | 55hr at 248MPa | single crystal[111] direction | 80.0Co-7.0Al-8.0W-4.0Ti-1.0Ta | 80.0Co-7.0Al-8.0W-4.0Ti-1.0Ta | TaTiLu, S. et al. Atomic structure and elemental segregation behavior of creep defects in a Co-Al-W-based single crystal superalloys under high temperature and low stress. Acta Mater. 190, 16–28 (2020).
Co-9.9Al-2.1Ta-5.1Mo | Co-9.9Al-2.1Ta-5.1Mo | W-free | 2Ta | Makineni, S. K. et al. A new class of high strength high temperature Cobalt based γ-γ′ Co-Mo-Al alloys stabilized with Ta addition. Acta Mater. 97, 29–40 (2015). | RT |  |  |  | 840 | [6 empty] | proof stress compression, strain rate 1E-3 | #N/A | 82.9Co-9.9Al-2.1Ta-5.1Mo | 2TaMakineni, S. K. et al. A new class of high strength high temperature Cobalt based γ-γ′ Co-Mo-Al alloys stabilized with Ta addition. Acta Mater. 97, 29–40 (2015).
Co-9.9Al-2.1Ta-5.1Mo |  | W-free | 2Ta | Makineni, S. K. et al. A new class of high strength high temperature Cobalt based γ-γ′ Co-Mo-Al alloys stabilized with Ta addition. Acta Mater. 97, 29–40 (2015). | 870 |  |  |  | 480 | [6 empty] | proof stress compression, strain rate 1E-4 | #N/A | 82.9Co-9.9Al-2.1Ta-5.1Mo | 2TaMakineni, S. K. et al. A new class of high strength high temperature Cobalt based γ-γ′ Co-Mo-Al alloys stabilized with Ta addition. Acta Mater. 97, 29–40 (2015).
Co-31.Ni-10.1Al-2.1Ta-5.1Mo | Co-31.Ni-10.1Al-2.1Ta-5.1Mo | W-free | 30Ni2Ta | Makineni, S. K. et al. A new class of high strength high temperature Cobalt based γ-γ′ Co-Mo-Al alloys stabilized with Ta addition. Acta Mater. 97, 29–40 (2015). | RT |  |  |  | 890 | [6 empty] | proof stress compression, strain rate 1E-5 | #N/A | 82.7Co-31.0Ni-10.1Al-2.1Ta-5.1Mo | 30Ni2TaMakineni, S. K. et al. A new class of high strength high temperature Cobalt based γ-γ′ Co-Mo-Al alloys stabilized with Ta addition. Acta Mater. 97, 29–40 (2015).
Co-31.Ni-10.1Al-2.1Ta-5.1Mo |  | W-free | 30Ni2Ta | Makineni, S. K. et al. A new class of high strength high temperature Cobalt based γ-γ′ Co-Mo-Al alloys stabilized with Ta addition. Acta Mater. 97, 29–40 (2015). | 870 |  |  |  | 550 | [6 empty] | proof stress compression, strain rate 1E-6 | #N/A | 82.7Co-31.0Ni-10.1Al-2.1Ta-5.1Mo | 30Ni2TaMakineni, S. K. et al. A new class of high strength high temperature Cobalt based γ-γ′ Co-Mo-Al alloys stabilized with Ta addition. Acta Mater. 97, 29–40 (2015).
Co-32.Ni-9.9Al-1.4Ti-1.7Ta-4.6Mo | Co-32.Ni-9.9Al-1.4Ti-1.7Ta-4.6Mo | W-free | 30Ni2Ta2Ti | Makineni, S. K. et al. A new class of high strength high temperature Cobalt based γ-γ′ Co-Mo-Al alloys stabilized with Ta addition. Acta Mater. 97, 29–40 (2015). | RT | [10 empty] | proof stress compression, strain rate 1E-7 | #N/A | 82.4Co-32.0Ni-9.9Al-1.4Ti-1.7Ta-4.6Mo | 30Ni2Ta2TiMakineni, S. K. et al. A new class of high strength high temperature Cobalt based γ-γ′ Co-Mo-Al alloys stabilized with Ta addition. Acta Mater. 97, 29–40 (2015).
Co-32.Ni-9.9Al-1.4Ti-1.7Ta-4.6Mo |  | W-free | 30Ni2Ta2Ti | Makineni, S. K. et al. A new class of high strength high temperature Cobalt based γ-γ′ Co-Mo-Al alloys stabilized with Ta addition. Acta Mater. 97, 29–40 (2015). | 870 | [10 empty] | proof stress compression, strain rate 1E-8 | #N/A | 82.4Co-32.0Ni-9.9Al-1.4Ti-1.7Ta-4.6Mo | 30Ni2Ta2TiMakineni, S. K. et al. A new class of high strength high temperature Cobalt based γ-γ′ Co-Mo-Al alloys stabilized with Ta addition. Acta Mater. 97, 29–40 (2015).
Co-9.9Al-2.1Ta-5.1Mo | Co-9.9Al-2.1Ta-5.1Mo | W-free | 2Ta | Makineni, S. K. et al. A new class of high strength high temperature Cobalt based γ-γ′ Co-Mo-Al alloys stabilized with Ta addition. Acta Mater. 97, 29–40 (2015). | RT |  |  |  | 800 |  | 16 |  |  |  |  | proof stress tensile, strain rate 1E-3 | #N/A | 82.9Co-9.9Al-2.1Ta-5.1Mo | 2TaMakineni, S. K. et al. A new class of high strength high temperature Cobalt based γ-γ′ Co-Mo-Al alloys stabilized with Ta addition. Acta Mater. 97, 29–40 (2015).
Co-9.9Al-2.1Ta-5.1Mo |  | W-free | 2Ta | Makineni, S. K. et al. A new class of high strength high temperature Cobalt based γ-γ′ Co-Mo-Al alloys stabilized with Ta addition. Acta Mater. 97, 29–40 (2015). | 870 |  |  |  | 500 |  | 17 |  |  |  |  | proof stress tensile, strain rate 1E-4 | #N/A | 82.9Co-9.9Al-2.1Ta-5.1Mo | 2TaMakineni, S. K. et al. A new class of high strength high temperature Cobalt based γ-γ′ Co-Mo-Al alloys stabilized with Ta addition. Acta Mater. 97, 29–40 (2015).
Co-31.Ni-10.1Al-2.1Ta-5.1Mo | Co-31.Ni-10.1Al-2.1Ta-5.1Mo | W-free | 30Ni2Ta | Makineni, S. K. et al. A new class of high strength high temperature Cobalt based γ-γ′ Co-Mo-Al alloys stabilized with Ta addition. Acta Mater. 97, 29–40 (2015). | RT |  |  |  | 880 |  | 16 |  |  |  |  | proof stress tensile, strain rate 1E-5 | #N/A | 82.7Co-31.0Ni-10.1Al-2.1Ta-5.1Mo | 30Ni2TaMakineni, S. K. et al. A new class of high strength high temperature Cobalt based γ-γ′ Co-Mo-Al alloys stabilized with Ta addition. Acta Mater. 97, 29–40 (2015).
Co-31.Ni-10.1Al-2.1Ta-5.1Mo |  | W-free | 30Ni2Ta | Makineni, S. K. et al. A new class of high strength high temperature Cobalt based γ-γ′ Co-Mo-Al alloys stabilized with Ta addition. Acta Mater. 97, 29–40 (2015). | 870 | [10 empty] | proof stress tensile, strain rate 1E-6 | #N/A | 82.7Co-31.0Ni-10.1Al-2.1Ta-5.1Mo | 30Ni2TaMakineni, S. K. et al. A new class of high strength high temperature Cobalt based γ-γ′ Co-Mo-Al alloys stabilized with Ta addition. Acta Mater. 97, 29–40 (2015).
Co-32.Ni-9.9Al-1.4Ti-1.7Ta-4.6Mo | Co-32.Ni-9.9Al-1.4Ti-1.7Ta-4.6Mo | W-free | 30Ni2Ta2Ti | Makineni, S. K. et al. A new class of high strength high temperature Cobalt based γ-γ′ Co-Mo-Al alloys stabilized with Ta addition. Acta Mater. 97, 29–40 (2015). | RT | 405 | 405 | [8 empty] | 50 hours aged at 900c | #N/A | 82.4Co-32.0Ni-9.9Al-1.4Ti-1.7Ta-4.6Mo | 30Ni2Ta2TiMakineni, S. K. et al. A new class of high strength high temperature Cobalt based γ-γ′ Co-Mo-Al alloys stabilized with Ta addition. Acta Mater. 97, 29–40 (2015).
Co-31.Ni-10.1Al-2.1Ta-5.1Mo | Co-31.Ni-10.1Al-2.1Ta-5.1Mo | W-free | 30Ni2Ta | Makineni, S. K. et al. A new class of high strength high temperature Cobalt based γ-γ′ Co-Mo-Al alloys stabilized with Ta addition. Acta Mater. 97, 29–40 (2015). | RT | 380 | 380 | [8 empty] | 50 hours aged at 900c | #N/A | 82.7Co-31.0Ni-10.1Al-2.1Ta-5.1Mo | 30Ni2TaMakineni, S. K. et al. A new class of high strength high temperature Cobalt based γ-γ′ Co-Mo-Al alloys stabilized with Ta addition. Acta Mater. 97, 29–40 (2015).
Co-9.8Al-2.1Nb-5.1Mo | Co-9.8Al-2.1Nb-5.1Mo | W-free | 5Mo-base | Makineni, S. K., Nithin, B. & Chattopadhyay, K. A new tungsten-free γ-γ’ Co-Al-Mo-Nb-based superalloy. Scr. Mater. 98, 36–39 (2015). | RT | 390 | 390 |  | 720 |  | 19 |  |  |  |  | compressin, proof stress=yield stress? | #N/A | 83.0Co-9.8Al-2.1Nb-5.1Mo | 5Mo-baseMakineni, S. K., Nithin, B. & Chattopadhyay, K. A new tungsten-free γ-γ’ Co-Al-Mo-Nb-based superalloy. Scr. Mater. 98, 36–39 (2015).
Co-9.8Al-2.1Nb-5.1Mo |  | W-free | 5Mo-base | Makineni, S. K., Nithin, B. & Chattopadhyay, K. A new tungsten-free γ-γ’ Co-Al-Mo-Nb-based superalloy. Scr. Mater. 98, 36–39 (2015). | RT | 314 | 314 | [8 empty] | aged 800C, 120hr | #N/A | 83.0Co-9.8Al-2.1Nb-5.1Mo | 5Mo-baseMakineni, S. K., Nithin, B. & Chattopadhyay, K. A new tungsten-free γ-γ’ Co-Al-Mo-Nb-based superalloy. Scr. Mater. 98, 36–39 (2015).
Co-11.5Ni-9.9Al-2.1Nb-5.2Mo | Co-11.5Ni-9.9Al-2.1Nb-5.2Mo | W-free | CoNi10 | Makineni, S. K., Nithin, B. & Chattopadhyay, K. Synthesis of a new tungsten-free γ-γ′ Cobalt-based superalloy by tuning alloying additions. Acta Mater. 85, 85–94 (2015). | RT | [11 empty] | #N/A | 82.8Co-11.5Ni-9.9Al-2.1Nb-5.2Mo | CoNi10Makineni, S. K., Nithin, B. & Chattopadhyay, K. Synthesis of a new tungsten-free γ-γ′ Cobalt-based superalloy by tuning alloying additions. Acta Mater. 85, 85–94 (2015).
Co-22.Ni-9.8Al-2.1Nb-5.1Mo | Co-22.Ni-9.8Al-2.1Nb-5.1Mo | W-free | CoNi20 | Makineni, S. K., Nithin, B. & Chattopadhyay, K. Synthesis of a new tungsten-free γ-γ′ Cobalt-based superalloy by tuning alloying additions. Acta Mater. 85, 85–94 (2015). | RT | [11 empty] | #N/A | 83.0Co-22.0Ni-9.8Al-2.1Nb-5.1Mo | CoNi20Makineni, S. K., Nithin, B. & Chattopadhyay, K. Synthesis of a new tungsten-free γ-γ′ Cobalt-based superalloy by tuning alloying additions. Acta Mater. 85, 85–94 (2015).
Co-32.Ni-9.7Al-2.3Nb-5.2Mo | Co-32.Ni-9.7Al-2.3Nb-5.2Mo | W-free | CoNi30 | Makineni, S. K., Nithin, B. & Chattopadhyay, K. Synthesis of a new tungsten-free γ-γ′ Cobalt-based superalloy by tuning alloying additions. Acta Mater. 85, 85–94 (2015). | RT |  |  |  | 790 | 890 | 17 |  |  |  |  | proof stress tensile | #N/A | 82.8Co-32.0Ni-9.7Al-2.3Nb-5.2Mo | CoNi30Makineni, S. K., Nithin, B. & Chattopadhyay, K. Synthesis of a new tungsten-free γ-γ′ Cobalt-based superalloy by tuning alloying additions. Acta Mater. 85, 85–94 (2015).
Co-32.Ni-9.7Al-2.3Nb-5.2Mo |  | W-free | CoNi30 | Makineni, S. K., Nithin, B. & Chattopadhyay, K. Synthesis of a new tungsten-free γ-γ′ Cobalt-based superalloy by tuning alloying additions. Acta Mater. 85, 85–94 (2015). | 870 |  |  |  | 535 |  | 17 |  |  |  |  | proof stress tensile | #N/A | 82.8Co-32.0Ni-9.7Al-2.3Nb-5.2Mo | CoNi30Makineni, S. K., Nithin, B. & Chattopadhyay, K. Synthesis of a new tungsten-free γ-γ′ Cobalt-based superalloy by tuning alloying additions. Acta Mater. 85, 85–94 (2015).
Co-32.Ni-9.7Al-2.3Nb-5.2Mo |  | W-free | CoNi30 | Makineni, S. K., Nithin, B. & Chattopadhyay, K. Synthesis of a new tungsten-free γ-γ′ Cobalt-based superalloy by tuning alloying additions. Acta Mater. 85, 85–94 (2015). | RT | 400 | 400 | [8 empty] | aged 800C, 120hr | #N/A | 82.8Co-32.0Ni-9.7Al-2.3Nb-5.2Mo | CoNi30Makineni, S. K., Nithin, B. & Chattopadhyay, K. Synthesis of a new tungsten-free γ-γ′ Cobalt-based superalloy by tuning alloying additions. Acta Mater. 85, 85–94 (2015).
Co-30.Ni-10.Al-2.Ti-2.Nb | Co-30.Ni-10.Al-2.Ti-2.Nb | W-free | CoNi30Ti | Makineni, S. K., Nithin, B., Palanisamy, D. & Chattopadhyay, K. Phase evolution and crystallography of precipitates during decomposition of new “tungsten-free” Co(Ni)–Mo–Al–Nb γ–γ′ superalloys at elevated temperatures. J. Mater. Sci. 51, 7843–7860 (2016). | RT |  |  |  | 535 | 575 | 17 |  |  |  |  | proof stress tensile | 86.0Co-30.0Ni-10.0Al-2.0Ti-2.0Nb | 86.0Co-30.0Ni-10.0Al-2.0Ti-2.0Nb | CoNi30TiMakineni, S. K., Nithin, B., Palanisamy, D. & Chattopadhyay, K. Phase evolution and crystallography of precipitates during decomposition of new “tungsten-free” Co(Ni)–Mo–Al–Nb γ–γ′ superalloys at elevated temperatures. J. Mater. Sci. 51, 7843–7860 (2016).
Co-9.8Al-2.1Nb-5.1Mo | Co-9.8Al-2.1Nb-5.1Mo | W-free | 5Mo-base | Makineni, S. K., Nithin, B., Palanisamy, D. & Chattopadhyay, K. Phase evolution and crystallography of precipitates during decomposition of new “tungsten-free” Co(Ni)–Mo–Al–Nb γ–γ′ superalloys at elevated temperatures. J. Mater. Sci. 51, 7843–7860 (2016). | RT |  |  |  |  | 835 | 19 |  |  |  |  | tensile | 83.0Co-9.8Al-2.1Nb-5.1Mo | 83.0Co-9.8Al-2.1Nb-5.1Mo | 5Mo-baseMakineni, S. K., Nithin, B., Palanisamy, D. & Chattopadhyay, K. Phase evolution and crystallography of precipitates during decomposition of new “tungsten-free” Co(Ni)–Mo–Al–Nb γ–γ′ superalloys at elevated temperatures. J. Mater. Sci. 51, 7843–7860 (2016).
Co-50.Ni-10.Al-10.Cr-7.5W-3.Nb-0.6C-0.06B | Co-50.Ni-10.Al-10.Cr-7.5W-3.Nb-0.6C-0.06B | CoAlWX+ | 50N-3Nb | Matos, A., Costa, S., Nunes, C. A. & Ramirez, A. J. Development of Co-based superalloys. doi:10.13140/RG.2.2.27969.86883. | RT | 474 | 474 | [9 empty] | #N/A | 68.8Co-50.0Ni-10.0Al-10.0Cr-7.5W-3.0Nb-0.60C-0.06B | 50N-3NbMatos, A., Costa, S., Nunes, C. A. & Ramirez, A. J. Development of Co-based superalloys. doi:10.13140/RG.2.2.27969.86883.
Co-40.Ni-10.Al-10.Cr-7.5W-3.Ta-0.6C-0.06B | Co-40.Ni-10.Al-10.Cr-7.5W-3.Ta-0.6C-0.06B | CoAlWX+ | 40Ni-3Ta | Matos, A., Costa, S., Nunes, C. A. & Ramirez, A. J. Development of Co-based superalloys. doi:10.13140/RG.2.2.27969.86883. | RT | 442 | 442 | [9 empty] | #N/A | 68.8Co-40.0Ni-10.0Al-10.0Cr-7.5W-3.0Ta-0.60C-0.06B | 40Ni-3TaMatos, A., Costa, S., Nunes, C. A. & Ramirez, A. J. Development of Co-based superalloys. doi:10.13140/RG.2.2.27969.86883.
Co-40.Ni-10.Al-10.Cr-7.5W-3.Nb-0.6C-0.06B | Co-40.Ni-10.Al-10.Cr-7.5W-3.Nb-0.6C-0.06B | CoAlWX+ | 40Ni-3Nb | Matos, A., Costa, S., Nunes, C. A. & Ramirez, A. J. Development of Co-based superalloys. doi:10.13140/RG.2.2.27969.86883. | RT | 435 | 435 | [9 empty] | #N/A | 68.8Co-40.0Ni-10.0Al-10.0Cr-7.5W-3.0Nb-0.60C-0.06B | 40Ni-3NbMatos, A., Costa, S., Nunes, C. A. & Ramirez, A. J. Development of Co-based superalloys. doi:10.13140/RG.2.2.27969.86883.
Co-30.Ni-10.Al-10.Cr-7.5W-3.Nb-0.6C-0.06B | Co-30.Ni-10.Al-10.Cr-7.5W-3.Nb-0.6C-0.06B | CoAlWX+ | 30Ni-3Nb | Matos, A., Costa, S., Nunes, C. A. & Ramirez, A. J. Development of Co-based superalloys. doi:10.13140/RG.2.2.27969.86883. | RT | 416 | 416 | [9 empty] | #N/A | 68.8Co-30.0Ni-10.0Al-10.0Cr-7.5W-3.0Nb-0.60C-0.06B | 30Ni-3NbMatos, A., Costa, S., Nunes, C. A. & Ramirez, A. J. Development of Co-based superalloys. doi:10.13140/RG.2.2.27969.86883.
Co-20.Ni-10.Al-2.Nb-5.Mo | Co-20.Ni-10.Al-2.Nb-5.Mo | W-free | Co–20Ni–10Al–5Mo–2Nb | Migas, D., Moskal, G. & Maciąg, T. Thermal analysis of W-free Co–(Ni)–Al–Mo–Nb superalloys. J. Therm. Anal. Calorim. (2020) doi:10.1007/s10973-020-09375-7. | RT | 317 | 317 | [8 empty] | aged 800C | #N/A | 83.0Co-20.0Ni-10.0Al-2.0Nb-5.0Mo | Co–20Ni–10Al–5Mo–2NbMigas, D., Moskal, G. & Maciąg, T. Thermal analysis of W-free Co–(Ni)–Al–Mo–Nb superalloys. J. Therm. Anal. Calorim. (2020) doi:10.1007/s10973-020-09375-7.
Co-10.Al-2.Nb-5.Mo | Co-10.Al-2.Nb-5.Mo | W-free | Co–10Al–5Mo–2Nb | Migas, D., Moskal, G. & Maciąg, T. Thermal analysis of W-free Co–(Ni)–Al–Mo–Nb superalloys. J. Therm. Anal. Calorim. (2020) doi:10.1007/s10973-020-09375-7. | RT | 303 | 303 | [8 empty] | aged 800C | #N/A | 83.0Co-10.0Al-2.0Nb-5.0Mo | Co–10Al–5Mo–2NbMigas, D., Moskal, G. & Maciąg, T. Thermal analysis of W-free Co–(Ni)–Al–Mo–Nb superalloys. J. Therm. Anal. Calorim. (2020) doi:10.1007/s10973-020-09375-7.
Co-29.5Ni-10.4Al-8.Cr-2.Ti-2.Ta-4.9Mo | Co-29.5Ni-10.4Al-8.Cr-2.Ti-2.Ta-4.9Mo | W-free | Cr-8 | Pandey, P. et al. Elemental site occupancy in the L12 A3B ordered intermetallic phase in Co-based superalloys and its influence on the microstructure. Acta Mater. 163, 140–153 (2019). | RT | 335 | 335 | [8 empty] | aged 900C for 200hr | #N/A | 72.7Co-29.5Ni-10.4Al-2.0Ti-2.0Ta-4.9Mo-8.00C | Cr-8Pandey, P. et al. Elemental site occupancy in the L12 A3B ordered intermetallic phase in Co-based superalloys and its influence on the microstructure. Acta Mater. 163, 140–153 (2019).
Co-30.1Ni-9.8Al-4.9Cr-2.Ti-2.Ta-4.9Mo | Co-30.1Ni-9.8Al-4.9Cr-2.Ti-2.Ta-4.9Mo | W-free | Cr-5 | Pandey, P. et al. Elemental site occupancy in the L12 A3B ordered intermetallic phase in Co-based superalloys and its influence on the microstructure. Acta Mater. 163, 140–153 (2019). | RT | 327 | 327 | [8 empty] | aged 900C for 200hr | #N/A | 76.4Co-30.1Ni-9.8Al-2.0Ti-2.0Ta-4.9Mo-4.90C | Cr-5Pandey, P. et al. Elemental site occupancy in the L12 A3B ordered intermetallic phase in Co-based superalloys and its influence on the microstructure. Acta Mater. 163, 140–153 (2019).
Co-30.2Ni-9.8Al-2.Cr-2.Ti-1.9Ta-4.6Mo | Co-30.2Ni-9.8Al-2.Cr-2.Ti-1.9Ta-4.6Mo | W-free | Cr-2 | Pandey, P. et al. Elemental site occupancy in the L12 A3B ordered intermetallic phase in Co-based superalloys and its influence on the microstructure. Acta Mater. 163, 140–153 (2019). | RT | 317 | 317 | [8 empty] | aged 900C for 200hr | #N/A | 79.7Co-30.2Ni-9.8Al-2.0Ti-1.9Ta-4.6Mo-2.00C | Cr-2Pandey, P. et al. Elemental site occupancy in the L12 A3B ordered intermetallic phase in Co-based superalloys and its influence on the microstructure. Acta Mater. 163, 140–153 (2019).
Co-35.4Ni-9.7Al-6.Cr-3.4Ti-2.8Ta-4.8Mo | Co-35.4Ni-9.7Al-6.Cr-3.4Ti-2.8Ta-4.8Mo | W-free | HEACoNi | Pandey, P., Kashyap, S., Palanisamy, D., Sharma, A. & Chattopadhyay, K. On the high temperature coarsening kinetics of γ′ precipitates in a high strength Co37.6Ni35.4Al9.9Mo4.9Cr5.9Ta2.8Ti3.5 fcc-based high entropy alloy. Acta Mater. 177, 82–95 (2019). | RT | 379 | 379 | [8 empty] | aged 900C for 100hr | 73.3Co-35.4Ni-9.7Al-6.0Cr-3.4Ti-2.8Ta-4.8Mo | 73.3Co-35.4Ni-9.7Al-6.0Cr-3.4Ti-2.8Ta-4.8Mo | HEACoNiPandey, P., Kashyap, S., Palanisamy, D., Sharma, A. & Chattopadhyay, K. On the high temperature coarsening kinetics of γ′ precipitates in a high strength Co37.6Ni35.4Al9.9Mo4.9Cr5.9Ta2.8Ti3.5 fcc-based high entropy alloy. Acta Mater. 177, 82–95 (2019).
Co-15.9Ni-13.6Al-1.9W-0.7Ta-0.6Mo-0.3Re | Co-15.9Ni-13.6Al-1.9W-0.7Ta-0.6Mo-0.3Re | Low-W | Petrushin alloy 1 | Petrushin, N. et al. A single-crystal co-base superalloy strengthened by γ′ precipitates: Structure and mechanical properties. Adv. Eng. Mater. 17, 755–760 (2015). | 15 |  |  |  | 495 | 741 | 54.6 |  |  |  |  | single crystal, tension | #N/A | 82.9Co-15.9Ni-13.6Al-1.9W-0.7Ta-0.6Mo-0.3Re | Petrushin alloy 1Petrushin, N. et al. A single-crystal co-base superalloy strengthened by γ′ precipitates: Structure and mechanical properties. Adv. Eng. Mater. 17, 755–760 (2015).
Co-15.9Ni-13.6Al-1.9W-0.7Ta-0.6Mo-0.3Re |  | Low-W | Petrushin alloy 1 | Petrushin, N. et al. A single-crystal co-base superalloy strengthened by γ′ precipitates: Structure and mechanical properties. Adv. Eng. Mater. 17, 755–760 (2015). | 600 |  |  |  | 505 | 639 | 31.9 |  |  |  |  | single crystal, tension | #N/A | 82.9Co-15.9Ni-13.6Al-1.9W-0.7Ta-0.6Mo-0.3Re | Petrushin alloy 1Petrushin, N. et al. A single-crystal co-base superalloy strengthened by γ′ precipitates: Structure and mechanical properties. Adv. Eng. Mater. 17, 755–760 (2015).
Co-15.9Ni-13.6Al-1.9W-0.7Ta-0.6Mo-0.3Re |  | Low-W | Petrushin alloy 1 | Petrushin, N. et al. A single-crystal co-base superalloy strengthened by γ′ precipitates: Structure and mechanical properties. Adv. Eng. Mater. 17, 755–760 (2015). | 700 |  |  |  | 486 | 625 | 26.9 |  |  |  |  | single crystal, tension | #N/A | 82.9Co-15.9Ni-13.6Al-1.9W-0.7Ta-0.6Mo-0.3Re | Petrushin alloy 1Petrushin, N. et al. A single-crystal co-base superalloy strengthened by γ′ precipitates: Structure and mechanical properties. Adv. Eng. Mater. 17, 755–760 (2015).
Co-15.9Ni-13.6Al-1.9W-0.7Ta-0.6Mo-0.3Re |  | Low-W | Petrushin alloy 1 | Petrushin, N. et al. A single-crystal co-base superalloy strengthened by γ′ precipitates: Structure and mechanical properties. Adv. Eng. Mater. 17, 755–760 (2015). | 800 |  |  |  | 398 | 532 | 46.8 |  |  |  |  | single crystal, tension | #N/A | 82.9Co-15.9Ni-13.6Al-1.9W-0.7Ta-0.6Mo-0.3Re | Petrushin alloy 1Petrushin, N. et al. A single-crystal co-base superalloy strengthened by γ′ precipitates: Structure and mechanical properties. Adv. Eng. Mater. 17, 755–760 (2015).
Co-15.9Ni-13.6Al-1.9W-0.7Ta-0.6Mo-0.3Re |  | Low-W | Petrushin alloy 1 | Petrushin, N. et al. A single-crystal co-base superalloy strengthened by γ′ precipitates: Structure and mechanical properties. Adv. Eng. Mater. 17, 755–760 (2015). | 900 |  |  |  | 250 | 343 | 56.9 |  |  |  |  | single crystal, tension | #N/A | 82.9Co-15.9Ni-13.6Al-1.9W-0.7Ta-0.6Mo-0.3Re | Petrushin alloy 1Petrushin, N. et al. A single-crystal co-base superalloy strengthened by γ′ precipitates: Structure and mechanical properties. Adv. Eng. Mater. 17, 755–760 (2015).
Co-15.9Ni-13.6Al-1.9W-0.7Ta-0.6Mo-0.3Re |  | Low-W | Petrushin alloy 1 | Petrushin, N. et al. A single-crystal co-base superalloy strengthened by γ′ precipitates: Structure and mechanical properties. Adv. Eng. Mater. 17, 755–760 (2015). | 1000 |  |  |  | 100 | 100 | 102.7 |  |  |  |  | single crystal, tension | #N/A | 82.9Co-15.9Ni-13.6Al-1.9W-0.7Ta-0.6Mo-0.3Re | Petrushin alloy 1Petrushin, N. et al. A single-crystal co-base superalloy strengthened by γ′ precipitates: Structure and mechanical properties. Adv. Eng. Mater. 17, 755–760 (2015).
Co-10.Ni-5.Al-8.Cr-2.Ti-3.Nb-3.V-0.04B | Co-10.Ni-5.Al-8.Cr-2.Ti-3.Nb-3.V-0.04B | W-free | Co-10Ni-8Cr-5Al-3Nb-3V-2Ti-0.04B | Reyes Tirado, F. L. Tungsten-free Cobalt-based Superalloys with Gamma Prime Precipitates. (2019). | RT | 3.37 | 343.6321 | [8 empty] | aged 168hr at 854 | #N/A | 79.0Co-10.0Ni-5.0Al-8.0Cr-2.0Ti-3.0Nb-3.0V-0.04B | Co-10Ni-8Cr-5Al-3Nb-3V-2Ti-0.04BReyes Tirado, F. L. Tungsten-free Cobalt-based Superalloys with Gamma Prime Precipitates. (2019).
Co-10.Ni-5.Al-4.Cr-6.Ti-3.Nb-3.V-0.04B | Co-10.Ni-5.Al-4.Cr-6.Ti-3.Nb-3.V-0.04B | Co3Ti | Co-10Ni-6Ti-5Al-4Cr-3V-3Nb-0.04B | Reyes Tirado, F. L. Tungsten-free Cobalt-based Superalloys with Gamma Prime Precipitates. (2019). | RT | 3.12 | 318.1401 | [8 empty] | aged 168hr at 853 | #N/A | 79.0Co-10.0Ni-5.0Al-4.0Cr-6.0Ti-3.0Nb-3.0V-0.04B | Co-10Ni-6Ti-5Al-4Cr-3V-3Nb-0.04BReyes Tirado, F. L. Tungsten-free Cobalt-based Superalloys with Gamma Prime Precipitates. (2019).
Co-10.Ni-5.Al-6.Ti-3.Nb-3.V-0.04B | Co-10.Ni-5.Al-6.Ti-3.Nb-3.V-0.04B | Co3Ti | Co-10Ni-6Ti-5Al-3V-3Nb-0.04B | Reyes Tirado, F. L. Tungsten-free Cobalt-based Superalloys with Gamma Prime Precipitates. (2019). | RT | 2.77 | 282.4513 | [8 empty] | aged 168hr at 852 | #N/A | 83.0Co-10.0Ni-5.0Al-6.0Ti-3.0Nb-3.0V-0.04B | Co-10Ni-6Ti-5Al-3V-3Nb-0.04BReyes Tirado, F. L. Tungsten-free Cobalt-based Superalloys with Gamma Prime Precipitates. (2019).
Co-10.Ni-5.Al-4.Cr-2.Ti-3.Ta-3.V-0.04B | Co-10.Ni-5.Al-4.Cr-2.Ti-3.Ta-3.V-0.04B | W-free | Co-10Ni-5Al-4Cr-3Ta-3V-2Ti-0.04B | Reyes Tirado, F. L., Taylor, S. & Dunand, D. C. Effect of Al, Ti and Cr additions on the γ-γ’ microstructure of W-free Co-Ta-V-Based superalloys. Acta Mater. 172, 44–54 (2019). | RT | 3.95 | 402.7735 | [8 empty] | aged 168hr at 851 | #N/A | 83.0Co-10.0Ni-5.0Al-4.0Cr-2.0Ti-3.0Ta-3.0V-0.04B | Co-10Ni-5Al-4Cr-3Ta-3V-2Ti-0.04BReyes Tirado, F. L., Taylor, S. & Dunand, D. C. Effect of Al, Ti and Cr additions on the γ-γ’ microstructure of W-free Co-Ta-V-Based superalloys. Acta Mater. 172, 44–54 (2019).
Co-10.Ni-5.Al-2.Ti-3.Ta-3.V-0.04B | Co-10.Ni-5.Al-2.Ti-3.Ta-3.V-0.04B | W-free | Co-10Ni-5Al-3Ta-3V-2Ti-0.04B | Reyes Tirado, F. L., Taylor, S. & Dunand, D. C. Effect of Al, Ti and Cr additions on the γ-γ’ microstructure of W-free Co-Ta-V-Based superalloys. Acta Mater. 172, 44–54 (2019). | RT | 3.91 | 398.6948 | [8 empty] | aged 168hr at 850 | #N/A | 87.0Co-10.0Ni-5.0Al-2.0Ti-3.0Ta-3.0V-0.04B | Co-10Ni-5Al-3Ta-3V-2Ti-0.04BReyes Tirado, F. L., Taylor, S. & Dunand, D. C. Effect of Al, Ti and Cr additions on the γ-γ’ microstructure of W-free Co-Ta-V-Based superalloys. Acta Mater. 172, 44–54 (2019).
Co-7.9Al-6.8W | Co-7.9Al-6.8W | CoAlW-X | Romanov alloy 2 | Romanov, E. P. et al. Heat-resistant alloys based on intermetallic Co3(Al, W). Dokl. Chem. 473, 88–91 (2017). | RT | 414 | 414 | 269 | [8 empty] | #N/A | 85.3Co-7.9Al-6.8W | Romanov alloy 2Romanov, E. P. et al. Heat-resistant alloys based on intermetallic Co3(Al, W). Dokl. Chem. 473, 88–91 (2017).
Co-8.7Al-10.W | Co-8.7Al-10.W | CoAlW-X | Romanov alloy 4 | Romanov, E. P. et al. Heat-resistant alloys based on intermetallic Co3(Al, W). Dokl. Chem. 473, 88–91 (2017). | RT | 413 | 413 | 259 | [8 empty] | #N/A | 81.3Co-8.7Al-10.0W | Romanov alloy 4Romanov, E. P. et al. Heat-resistant alloys based on intermetallic Co3(Al, W). Dokl. Chem. 473, 88–91 (2017).
Co-8.2Al-8.5W | Co-8.2Al-8.5W | CoAlW-X | Romanov alloy 3 | Romanov, E. P. et al. Heat-resistant alloys based on intermetallic Co3(Al, W). Dokl. Chem. 473, 88–91 (2017). | RT | 400 | 400 | 248 | [8 empty] | #N/A | 83.3Co-8.2Al-8.5W | Romanov alloy 3Romanov, E. P. et al. Heat-resistant alloys based on intermetallic Co3(Al, W). Dokl. Chem. 473, 88–91 (2017).
Co-9.Al-4.6W | Co-9.Al-4.6W | CoAlW-X | Romanov alloy 1 | Romanov, E. P. et al. Heat-resistant alloys based on intermetallic Co3(Al, W). Dokl. Chem. 473, 88–91 (2017). | RT | 290 | 290 | 240 | [8 empty] | #N/A | 86.4Co-9.0Al-4.6W | Romanov alloy 1Romanov, E. P. et al. Heat-resistant alloys based on intermetallic Co3(Al, W). Dokl. Chem. 473, 88–91 (2017).
Co-2.Ti-2.Ta-12.V | Co-2.Ti-2.Ta-12.V | W-free | Co-12V-2Ta-2Ti | Ruan, J. et al. Accelerated design of novel W-free high-strength Co-base superalloys with extremely wide γ/γʹ region by machine learning and CALPHAD methods. Acta Mater. 186, 425–433 (2020). | RT | 497 | 497 | [9 empty] | #N/A | 84.0Co-2.0Ti-2.0Ta-12.0V | Co-12V-2Ta-2TiRuan, J. et al. Accelerated design of novel W-free high-strength Co-base superalloys with extremely wide γ/γʹ region by machine learning and CALPHAD methods. Acta Mater. 186, 425–433 (2020).
Co-2.Ta-12.V | Co-2.Ta-12.V | W-free | Co-12V-2Ta | Ruan, J. et al. Accelerated design of novel W-free high-strength Co-base superalloys with extremely wide γ/γʹ region by machine learning and CALPHAD methods. Acta Mater. 186, 425–433 (2020). | RT | 467 | 467 | [8 empty] | aged 800C 60hr | #N/A | 86.0Co-2.0Ta-12.0V | Co-12V-2TaRuan, J. et al. Accelerated design of novel W-free high-strength Co-base superalloys with extremely wide γ/γʹ region by machine learning and CALPHAD methods. Acta Mater. 186, 425–433 (2020).
Co-2.Al-2.Ta-12.V | Co-2.Al-2.Ta-12.V | W-free | Co-12V-2Ta-2Al | Ruan, J. et al. Accelerated design of novel W-free high-strength Co-base superalloys with extremely wide γ/γʹ region by machine learning and CALPHAD methods. Acta Mater. 186, 425–433 (2020). | RT | 442 | 442 | [9 empty] | #N/A | 96.0Co-2.0Al-2.0Ta | Co-12V-2Ta-2AlRuan, J. et al. Accelerated design of novel W-free high-strength Co-base superalloys with extremely wide γ/γʹ region by machine learning and CALPHAD methods. Acta Mater. 186, 425–433 (2020).
Co-5.8Ti-16.9V | Co-5.8Ti-16.9V | W-free | Co-5.83Ti-16.88V | Ruan, J. J. et al. Experimental investigation of phase equilibria and microstructure in the Co-Ti-V ternary system. Intermetallics 49, 121–131 (2014). | RT |  |  |  |  | 1985 | [5 empty] | strain rate 1E-4, aged 800C for 135 days, compression | #N/A | 77.3Co-5.8Ti-16.9V | Co-5.83Ti-16.88VRuan, J. J. et al. Experimental investigation of phase equilibria and microstructure in the Co-Ti-V ternary system. Intermetallics 49, 121–131 (2014).
Co-20.4Ni-9.8Al-7.4W-2.7Ti-0.4C-0.1B | Co-20.4Ni-9.8Al-7.4W-2.7Ti-0.4C-0.1B | CoAlWX+ | Sani alloy 1 | Sani, S. A., Arabi, H., Kheirandish, S. & Ebrahimi, G. Investigation on the homogenization treatment and element segregation on the microstructure of a γ/γ′-cobalt-based superalloy. Int. J. Miner. Metall. Mater. 26, 222–233 (2019). | 850 |  |  |  | 708 | [6 empty] | aged 16hr, compressive proof strength | 79.6Co-20.4Ni-9.8Al-7.4W-2.7Ti-0.40C-0.10B | 79.6Co-20.4Ni-9.8Al-7.4W-2.7Ti-0.40C-0.10B | Sani alloy 1Sani, S. A., Arabi, H., Kheirandish, S. & Ebrahimi, G. Investigation on the homogenization treatment and element segregation on the microstructure of a γ/γ′-cobalt-based superalloy. Int. J. Miner. Metall. Mater. 26, 222–233 (2019).
Co-20.4Ni-9.8Al-7.4W-2.7Ti-0.4C-0.1B |  | CoAlWX+ | Sani alloy 1 | Sani, S. A., Arabi, H., Kheirandish, S. & Ebrahimi, G. Investigation on the homogenization treatment and element segregation on the microstructure of a γ/γ′-cobalt-based superalloy. Int. J. Miner. Metall. Mater. 26, 222–233 (2019). | RT | 406 | 406 | [8 empty] | aged 24hr | 79.6Co-20.4Ni-9.8Al-7.4W-2.7Ti-0.40C-0.10B | 79.6Co-20.4Ni-9.8Al-7.4W-2.7Ti-0.40C-0.10B | Sani alloy 1Sani, S. A., Arabi, H., Kheirandish, S. & Ebrahimi, G. Investigation on the homogenization treatment and element segregation on the microstructure of a γ/γ′-cobalt-based superalloy. Int. J. Miner. Metall. Mater. 26, 222–233 (2019).
Co-9.2Al-9.W | Co-9.2Al-9.W | CoAlW-X | Co-9.2Al-9W | Sato, J. et al. Cobalt-base high-temperature alloys. Science (80-. ). 312, 90–91 (2006). | 870 |  |  |  | 473 | [6 empty] | compressive proof strength | #N/A | 81.8Co-9.2Al-9.0W | Co-9.2Al-9WSato, J. et al. Cobalt-base high-temperature alloys. Science (80-. ). 312, 90–91 (2006).
Co-8.8Al-9.8W-2.Ta | Co-8.8Al-9.8W-2.Ta | CoAlW-X | Co-8.8Al-9.8W-2Ta | Sato, J. et al. Cobalt-base high-temperature alloys. Science (80-. ). 312, 90–91 (2006). | 870 |  |  |  | 674 | [7 empty] | #N/A | 79.4Co-8.8Al-9.8W-2.0Ta | Co-8.8Al-9.8W-2TaSato, J. et al. Cobalt-base high-temperature alloys. Science (80-. ). 312, 90–91 (2006).
Co-9.2Al-9.W | Co-9.2Al-9.W | CoAlW-X | Co-9.2Al-9W | Sato, J. et al. Cobalt-base high-temperature alloys. Science (80-. ). 312, 90–91 (2006). | RT |  |  |  | 737 | 1090 | 20 |  |  |  |  | tensile proof | #N/A | 81.8Co-9.2Al-9.0W | Co-9.2Al-9WSato, J. et al. Cobalt-base high-temperature alloys. Science (80-. ). 312, 90–91 (2006).
Co-8.8Al-9.8W-2.Ta | Co-8.8Al-9.8W-2.Ta | CoAlW-X | Co-8.8Al-9.8W-2Ta | Sato, J. et al. Cobalt-base high-temperature alloys. Science (80-. ). 312, 90–91 (2006). | 27 | 461 | 461 | [9 empty] | #N/A | 79.4Co-8.8Al-9.8W-2.0Ta | Co-8.8Al-9.8W-2TaSato, J. et al. Cobalt-base high-temperature alloys. Science (80-. ). 312, 90–91 (2006).
Co-8.8Al-9.8W-2.Ta |  | CoAlW-X | Co-8.8Al-9.8W-2Ta | Sato, J. et al. Cobalt-base high-temperature alloys. Science (80-. ). 312, 90–91 (2006). | 100 | 461 | 461 | [9 empty] | #N/A | 79.4Co-8.8Al-9.8W-2.0Ta | Co-8.8Al-9.8W-2TaSato, J. et al. Cobalt-base high-temperature alloys. Science (80-. ). 312, 90–91 (2006).
Co-8.8Al-9.8W-2.Ta |  | CoAlW-X | Co-8.8Al-9.8W-2Ta | Sato, J. et al. Cobalt-base high-temperature alloys. Science (80-. ). 312, 90–91 (2006). | 200 | 435 | 435 | [9 empty] | #N/A | 79.4Co-8.8Al-9.8W-2.0Ta | Co-8.8Al-9.8W-2TaSato, J. et al. Cobalt-base high-temperature alloys. Science (80-. ). 312, 90–91 (2006).
Co-8.8Al-9.8W-2.Ta |  | CoAlW-X | Co-8.8Al-9.8W-2Ta | Sato, J. et al. Cobalt-base high-temperature alloys. Science (80-. ). 312, 90–91 (2006). | 300 | 399 | 399 | [9 empty] | #N/A | 79.4Co-8.8Al-9.8W-2.0Ta | Co-8.8Al-9.8W-2TaSato, J. et al. Cobalt-base high-temperature alloys. Science (80-. ). 312, 90–91 (2006).
Co-9.2Al-9.W | Co-9.2Al-9.W | CoAlW-X | Co-9.2Al-9W | Sato, J. et al. Cobalt-base high-temperature alloys. Science (80-. ). 312, 90–91 (2006). | 27 | 397 | 397 | [9 empty] | #N/A | 81.8Co-9.2Al-9.0W | Co-9.2Al-9WSato, J. et al. Cobalt-base high-temperature alloys. Science (80-. ). 312, 90–91 (2006).
Co-8.8Al-9.8W-2.Ta | Co-8.8Al-9.8W-2.Ta | CoAlW-X | Co-8.8Al-9.8W-2Ta | Sato, J. et al. Cobalt-base high-temperature alloys. Science (80-. ). 312, 90–91 (2006). | 400 | 389 | 389 | [9 empty] | #N/A | 79.4Co-8.8Al-9.8W-2.0Ta | Co-8.8Al-9.8W-2TaSato, J. et al. Cobalt-base high-temperature alloys. Science (80-. ). 312, 90–91 (2006).
Co-8.8Al-9.8W-2.Ta |  | CoAlW-X | Co-8.8Al-9.8W-2Ta | Sato, J. et al. Cobalt-base high-temperature alloys. Science (80-. ). 312, 90–91 (2006). | 800 | 383 | 383 | [9 empty] | #N/A | 79.4Co-8.8Al-9.8W-2.0Ta | Co-8.8Al-9.8W-2TaSato, J. et al. Cobalt-base high-temperature alloys. Science (80-. ). 312, 90–91 (2006).
Co-8.8Al-9.8W-2.Ta |  | CoAlW-X | Co-8.8Al-9.8W-2Ta | Sato, J. et al. Cobalt-base high-temperature alloys. Science (80-. ). 312, 90–91 (2006). | 500 | 381 | 381 | [9 empty] | #N/A | 79.4Co-8.8Al-9.8W-2.0Ta | Co-8.8Al-9.8W-2TaSato, J. et al. Cobalt-base high-temperature alloys. Science (80-. ). 312, 90–91 (2006).
Co-9.2Al-9.W | Co-9.2Al-9.W | CoAlW-X | Co-9.2Al-9W | Sato, J. et al. Cobalt-base high-temperature alloys. Science (80-. ). 312, 90–91 (2006). | 100 | 378 | 378 | [9 empty] | #N/A | 81.8Co-9.2Al-9.0W | Co-9.2Al-9WSato, J. et al. Cobalt-base high-temperature alloys. Science (80-. ). 312, 90–91 (2006).
Co-9.2Al-9.W |  | CoAlW-X | Co-9.2Al-9W | Sato, J. et al. Cobalt-base high-temperature alloys. Science (80-. ). 312, 90–91 (2006). | 200 | 370 | 370 | [9 empty] | #N/A | 81.8Co-9.2Al-9.0W | Co-9.2Al-9WSato, J. et al. Cobalt-base high-temperature alloys. Science (80-. ). 312, 90–91 (2006).
Co-8.8Al-9.8W-2.Ta | Co-8.8Al-9.8W-2.Ta | CoAlW-X | Co-8.8Al-9.8W-2Ta | Sato, J. et al. Cobalt-base high-temperature alloys. Science (80-. ). 312, 90–91 (2006). | 700 | 370 | 370 | [9 empty] | #N/A | 79.4Co-8.8Al-9.8W-2.0Ta | Co-8.8Al-9.8W-2TaSato, J. et al. Cobalt-base high-temperature alloys. Science (80-. ). 312, 90–91 (2006).
Co-8.8Al-9.8W-2.Ta |  | CoAlW-X | Co-8.8Al-9.8W-2Ta | Sato, J. et al. Cobalt-base high-temperature alloys. Science (80-. ). 312, 90–91 (2006). | 600 | 368 | 368 | [9 empty] | #N/A | 79.4Co-8.8Al-9.8W-2.0Ta | Co-8.8Al-9.8W-2TaSato, J. et al. Cobalt-base high-temperature alloys. Science (80-. ). 312, 90–91 (2006).
Co-9.2Al-9.W | Co-9.2Al-9.W | CoAlW-X | Co-9.2Al-9W | Sato, J. et al. Cobalt-base high-temperature alloys. Science (80-. ). 312, 90–91 (2006). | 300 | 360 | 360 | [9 empty] | #N/A | 81.8Co-9.2Al-9.0W | Co-9.2Al-9WSato, J. et al. Cobalt-base high-temperature alloys. Science (80-. ). 312, 90–91 (2006).
Co-9.2Al-9.W |  | CoAlW-X | Co-9.2Al-9W | Sato, J. et al. Cobalt-base high-temperature alloys. Science (80-. ). 312, 90–91 (2006). | 400 | 360 | 360 | [9 empty] | #N/A | 81.8Co-9.2Al-9.0W | Co-9.2Al-9WSato, J. et al. Cobalt-base high-temperature alloys. Science (80-. ). 312, 90–91 (2006).
Co-9.2Al-9.W |  | CoAlW-X | Co-9.2Al-9W | Sato, J. et al. Cobalt-base high-temperature alloys. Science (80-. ). 312, 90–91 (2006). | 500 | 334 | 334 | [9 empty] | #N/A | 81.8Co-9.2Al-9.0W | Co-9.2Al-9WSato, J. et al. Cobalt-base high-temperature alloys. Science (80-. ). 312, 90–91 (2006).
Co-9.2Al-9.W |  | CoAlW-X | Co-9.2Al-9W | Sato, J. et al. Cobalt-base high-temperature alloys. Science (80-. ). 312, 90–91 (2006). | 600 | 332 | 332 | [9 empty] | #N/A | 81.8Co-9.2Al-9.0W | Co-9.2Al-9WSato, J. et al. Cobalt-base high-temperature alloys. Science (80-. ). 312, 90–91 (2006).
Co-8.8Al-9.8W-2.Ta | Co-8.8Al-9.8W-2.Ta | CoAlW-X | Co-8.8Al-9.8W-2Ta | Sato, J. et al. Cobalt-base high-temperature alloys. Science (80-. ). 312, 90–91 (2006). | 900 | 324 | 324 | [9 empty] | #N/A | 79.4Co-8.8Al-9.8W-2.0Ta | Co-8.8Al-9.8W-2TaSato, J. et al. Cobalt-base high-temperature alloys. Science (80-. ). 312, 90–91 (2006).
Co-9.2Al-9.W | Co-9.2Al-9.W | CoAlW-X | Co-9.2Al-9W | Sato, J. et al. Cobalt-base high-temperature alloys. Science (80-. ). 312, 90–91 (2006). | 700 | 306 | 306 | [9 empty] | #N/A | 81.8Co-9.2Al-9.0W | Co-9.2Al-9WSato, J. et al. Cobalt-base high-temperature alloys. Science (80-. ). 312, 90–91 (2006).
Co-9.2Al-9.W |  | CoAlW-X | Co-9.2Al-9W | Sato, J. et al. Cobalt-base high-temperature alloys. Science (80-. ). 312, 90–91 (2006). | 800 | 306 | 306 | [9 empty] | #N/A | 81.8Co-9.2Al-9.0W | Co-9.2Al-9WSato, J. et al. Cobalt-base high-temperature alloys. Science (80-. ). 312, 90–91 (2006).
Co-8.8Al-9.8W-2.Ta | Co-8.8Al-9.8W-2.Ta | CoAlW-X | Co-8.8Al-9.8W-2Ta | Sato, J. et al. Cobalt-base high-temperature alloys. Science (80-. ). 312, 90–91 (2006). | 1000 | 259 | 259 | [9 empty] | #N/A | 79.4Co-8.8Al-9.8W-2.0Ta | Co-8.8Al-9.8W-2TaSato, J. et al. Cobalt-base high-temperature alloys. Science (80-. ). 312, 90–91 (2006).
Co-9.2Al-9.W | Co-9.2Al-9.W | CoAlW-X | Co-9.2Al-9W | Sato, J. et al. Cobalt-base high-temperature alloys. Science (80-. ). 312, 90–91 (2006). | 900 | 228 | 228 | [9 empty] | #N/A | 81.8Co-9.2Al-9.0W | Co-9.2Al-9WSato, J. et al. Cobalt-base high-temperature alloys. Science (80-. ). 312, 90–91 (2006).
Co-9.2Al-9.W |  | CoAlW-X | Co-9.2Al-9W | Sato, J. et al. Cobalt-base high-temperature alloys. Science (80-. ). 312, 90–91 (2006). | 1000 | 124 | 124 | [9 empty] | #N/A | 81.8Co-9.2Al-9.0W | Co-9.2Al-9WSato, J. et al. Cobalt-base high-temperature alloys. Science (80-. ). 312, 90–91 (2006).
Co-9.9Ni-8.8Al-8.9W | Co-9.9Ni-8.8Al-8.9W | CoAlW-X | Co-8.8Al-8.9W-9.9Ni | Sauza, D. J., Dunand, D. C., Noebe, R. D. & Seidman, D. N. γ’-(L12) precipitate evolution during isothermal aging of a Co–Al–W–Ni superalloy. Acta Mater. 164, 654–662 (2019). | RT | 421 | 421 | [8 empty] | aged 800C for 264hrs | #N/A | 82.3Co-9.9Ni-8.8Al-8.9W | Co-8.8Al-8.9W-9.9NiSauza, D. J., Dunand, D. C., Noebe, R. D. & Seidman, D. N. γ’-(L12) precipitate evolution during isothermal aging of a Co–Al–W–Ni superalloy. Acta Mater. 164, 654–662 (2019).
Co-20.Ti | Co-20.Ti | Co3Ti | Co-20Ti | Takasugi, T. HIGH TEMPERATURE STRENGTH AND DUCTILITY OF POLYCRYSTALLINE Co,Ti. Acro nferati vol. 33 (1985). | RT |  |  |  |  | 1054 | 24.5 |  |  |  |  | tensile | #N/A | 80.0Co-20.0Ti | Co-20TiTakasugi, T. HIGH TEMPERATURE STRENGTH AND DUCTILITY OF POLYCRYSTALLINE Co,Ti. Acro nferati vol. 33 (1985).
Co-20.Ti |  | Co3Ti | Co-20Ti | Takasugi, T. HIGH TEMPERATURE STRENGTH AND DUCTILITY OF POLYCRYSTALLINE Co,Ti. Acro nferati vol. 33 (1985). | 400 |  |  |  |  | 765 | 67.9 | [5 empty] | #N/A | 80.0Co-20.0Ti | Co-20TiTakasugi, T. HIGH TEMPERATURE STRENGTH AND DUCTILITY OF POLYCRYSTALLINE Co,Ti. Acro nferati vol. 33 (1985).
Co-20.Ti |  | Co3Ti | Co-20Ti | Takasugi, T. HIGH TEMPERATURE STRENGTH AND DUCTILITY OF POLYCRYSTALLINE Co,Ti. Acro nferati vol. 33 (1985). | 600 |  |  |  |  | 479 | 56 | [5 empty] | #N/A | 80.0Co-20.0Ti | Co-20TiTakasugi, T. HIGH TEMPERATURE STRENGTH AND DUCTILITY OF POLYCRYSTALLINE Co,Ti. Acro nferati vol. 33 (1985).
Co-20.Ti |  | Co3Ti | Co-20Ti | Takasugi, T. HIGH TEMPERATURE STRENGTH AND DUCTILITY OF POLYCRYSTALLINE Co,Ti. Acro nferati vol. 33 (1985). | 800 |  |  |  |  | 357 | 4.5 | [5 empty] | #N/A | 80.0Co-20.0Ti | Co-20TiTakasugi, T. HIGH TEMPERATURE STRENGTH AND DUCTILITY OF POLYCRYSTALLINE Co,Ti. Acro nferati vol. 33 (1985).
Co-20.Ti |  | Co3Ti | Co-20Ti | Takasugi, T. HIGH TEMPERATURE STRENGTH AND DUCTILITY OF POLYCRYSTALLINE Co,Ti. Acro nferati vol. 33 (1985). | 950 |  |  |  |  | 330 | 0 | [5 empty] | #N/A | 80.0Co-20.0Ti | Co-20TiTakasugi, T. HIGH TEMPERATURE STRENGTH AND DUCTILITY OF POLYCRYSTALLINE Co,Ti. Acro nferati vol. 33 (1985).
Co-20.Ti |  | Co3Ti | Co-20Ti | Takasugi, T. HIGH TEMPERATURE STRENGTH AND DUCTILITY OF POLYCRYSTALLINE Co,Ti. Acro nferati vol. 33 (1985). | 1050 |  |  |  |  | 201 | 1.3 | [5 empty] | #N/A | 80.0Co-20.0Ti | Co-20TiTakasugi, T. HIGH TEMPERATURE STRENGTH AND DUCTILITY OF POLYCRYSTALLINE Co,Ti. Acro nferati vol. 33 (1985).
Co-21.Ti | Co-21.Ti | Co3Ti | Co-21Ti | Takasugi, T. HIGH TEMPERATURE STRENGTH AND DUCTILITY OF POLYCRYSTALLINE Co,Ti. Acro nferati vol. 33 (1985). | RT |  |  |  |  | 1030 | 40.4 | [5 empty] | #N/A | 79.0Co-21.0Ti | Co-21TiTakasugi, T. HIGH TEMPERATURE STRENGTH AND DUCTILITY OF POLYCRYSTALLINE Co,Ti. Acro nferati vol. 33 (1985).
Co-21.Ti |  | Co3Ti | Co-21Ti | Takasugi, T. HIGH TEMPERATURE STRENGTH AND DUCTILITY OF POLYCRYSTALLINE Co,Ti. Acro nferati vol. 33 (1985). | 600 |  |  |  |  | 503 | 29.6 | [5 empty] | #N/A | 79.0Co-21.0Ti | Co-21TiTakasugi, T. HIGH TEMPERATURE STRENGTH AND DUCTILITY OF POLYCRYSTALLINE Co,Ti. Acro nferati vol. 33 (1985).
Co-21.Ti |  | Co3Ti | Co-21Ti | Takasugi, T. HIGH TEMPERATURE STRENGTH AND DUCTILITY OF POLYCRYSTALLINE Co,Ti. Acro nferati vol. 33 (1985). | 800 |  |  |  |  | 173 | 0 | [5 empty] | #N/A | 79.0Co-21.0Ti | Co-21TiTakasugi, T. HIGH TEMPERATURE STRENGTH AND DUCTILITY OF POLYCRYSTALLINE Co,Ti. Acro nferati vol. 33 (1985).
Co-23.Ti | Co-23.Ti | Co3Ti | Co-23Ti | Takasugi, T. HIGH TEMPERATURE STRENGTH AND DUCTILITY OF POLYCRYSTALLINE Co,Ti. Acro nferati vol. 33 (1985). | RT |  |  |  |  | 548 | 15.6 | [5 empty] | #N/A | 77.0Co-23.0Ti | Co-23TiTakasugi, T. HIGH TEMPERATURE STRENGTH AND DUCTILITY OF POLYCRYSTALLINE Co,Ti. Acro nferati vol. 33 (1985).
Co-23.Ti |  | Co3Ti | Co-23Ti | Takasugi, T. HIGH TEMPERATURE STRENGTH AND DUCTILITY OF POLYCRYSTALLINE Co,Ti. Acro nferati vol. 33 (1985). | 600 |  |  |  |  | 578 | 45.7 | [5 empty] | #N/A | 77.0Co-23.0Ti | Co-23TiTakasugi, T. HIGH TEMPERATURE STRENGTH AND DUCTILITY OF POLYCRYSTALLINE Co,Ti. Acro nferati vol. 33 (1985).
Co-23.Ti |  | Co3Ti | Co-23Ti | Takasugi, T. HIGH TEMPERATURE STRENGTH AND DUCTILITY OF POLYCRYSTALLINE Co,Ti. Acro nferati vol. 33 (1985). | 800 |  |  |  |  | 432 | 6.1 | [5 empty] | #N/A | 77.0Co-23.0Ti | Co-23TiTakasugi, T. HIGH TEMPERATURE STRENGTH AND DUCTILITY OF POLYCRYSTALLINE Co,Ti. Acro nferati vol. 33 (1985).
Co-23.Ti |  | Co3Ti | Co-23Ti | Takasugi, T. HIGH TEMPERATURE STRENGTH AND DUCTILITY OF POLYCRYSTALLINE Co,Ti. Acro nferati vol. 33 (1985). | 950 |  |  |  |  | 255 | 19.8 | [5 empty] | #N/A | 77.0Co-23.0Ti | Co-23TiTakasugi, T. HIGH TEMPERATURE STRENGTH AND DUCTILITY OF POLYCRYSTALLINE Co,Ti. Acro nferati vol. 33 (1985).
Co-16.9Al-3.2W-9.4Ti | Co-16.9Al-3.2W-9.4Ti | Co3Ti | 8Ti | TMS. 2016_Book_TMS2014143rdAnnualMeetingExhib: THE ROLE OF Ti ON REDUCING THE MISFIT OF A Co-AI-W ALLOY. (2014). | RT | 374 | 374 | [9 empty] | #N/A | 70.5Co-16.9Al-3.2W-9.4Ti | 8TiTMS. 2016_Book_TMS2014143rdAnnualMeetingExhib: THE ROLE OF Ti ON REDUCING THE MISFIT OF A Co-AI-W ALLOY. (2014).
Co-16.9Al-3.2W-11.7Ti | Co-16.9Al-3.2W-11.7Ti | Co3Ti | 10Ti | TMS. 2016_Book_TMS2014143rdAnnualMeetingExhib: THE ROLE OF Ti ON REDUCING THE MISFIT OF A Co-AI-W ALLOY. (2014). | RT | 364 | 364 | [9 empty] | #N/A | 68.3Co-16.9Al-3.2W-11.7Ti | 10TiTMS. 2016_Book_TMS2014143rdAnnualMeetingExhib: THE ROLE OF Ti ON REDUCING THE MISFIT OF A Co-AI-W ALLOY. (2014).
Co-17.Al-3.2W-7.1Ti | Co-17.Al-3.2W-7.1Ti | Co3Ti | 6Ti | TMS. 2016_Book_TMS2014143rdAnnualMeetingExhib: THE ROLE OF Ti ON REDUCING THE MISFIT OF A Co-AI-W ALLOY. (2014). | RT | 343 | 343 | [9 empty] | 72.7Co-17.0Al-3.2W-7.1Ti | 72.7Co-17.0Al-3.2W-7.1Ti | 6TiTMS. 2016_Book_TMS2014143rdAnnualMeetingExhib: THE ROLE OF Ti ON REDUCING THE MISFIT OF A Co-AI-W ALLOY. (2014).
Co-17.1Al-3.2W-3.6Ti | Co-17.1Al-3.2W-3.6Ti | Co3Ti | 3Ti | TMS. 2016_Book_TMS2014143rdAnnualMeetingExhib: THE ROLE OF Ti ON REDUCING THE MISFIT OF A Co-AI-W ALLOY. (2014). | RT | 329 | 329 | [9 empty] | #N/A | 76.1Co-17.1Al-3.2W-3.6Ti | 3TiTMS. 2016_Book_TMS2014143rdAnnualMeetingExhib: THE ROLE OF Ti ON REDUCING THE MISFIT OF A Co-AI-W ALLOY. (2014).
Co-17.2Al-3.2W-1.2Ti | Co-17.2Al-3.2W-1.2Ti | CoAlW-X | 1Ti | TMS. 2016_Book_TMS2014143rdAnnualMeetingExhib: THE ROLE OF Ti ON REDUCING THE MISFIT OF A Co-AI-W ALLOY. (2014). | RT | 321 | 321 | [9 empty] | #N/A | 78.4Co-17.2Al-3.2W-1.2Ti | 1TiTMS. 2016_Book_TMS2014143rdAnnualMeetingExhib: THE ROLE OF Ti ON REDUCING THE MISFIT OF A Co-AI-W ALLOY. (2014).
Co-17.3Al-3.2W | Co-17.3Al-3.2W | CoAlW-X | 0Ti | TMS. 2016_Book_TMS2014143rdAnnualMeetingExhib: THE ROLE OF Ti ON REDUCING THE MISFIT OF A Co-AI-W ALLOY. (2014). | RT | 316 | 316 | [9 empty] | #N/A | 79.5Co-17.3Al-3.2W | 0TiTMS. 2016_Book_TMS2014143rdAnnualMeetingExhib: THE ROLE OF Ti ON REDUCING THE MISFIT OF A Co-AI-W ALLOY. (2014).
Co-8.5Al-2.Nb-4.6Mo | Co-8.5Al-2.Nb-4.6Mo | W-free | Co-10Al-5M-2Nb | Tomaszewska, A., Mikuszewski, T., Moskal, G. & Migas, D. Primary microstructure, microsegregation and precipitates characterization of an as-cast new type γ-γ′ Co-Al-Mo-Nb cobalt-based superalloy. J. Alloys Compd. 750, 741–749 (2018). | RT | 260 | 260 | [8 empty] | aged | 84.9Co-8.5Al-2.0Nb-4.6Mo | 84.9Co-8.5Al-2.0Nb-4.6Mo | Co-10Al-5M-2NbTomaszewska, A., Mikuszewski, T., Moskal, G. & Migas, D. Primary microstructure, microsegregation and precipitates characterization of an as-cast new type γ-γ′ Co-Al-Mo-Nb cobalt-based superalloy. J. Alloys Compd. 750, 741–749 (2018).
Co-9.Al-4.W-2.Ta-5.Hf | Co-9.Al-4.W-2.Ta-5.Hf | CoAlWX+ | Co-9Al-4W-2Ta-5Hf | Wang, S., Li, S. & Sha, J. Effect of Hf additions on microstructure and mechanical properties of a Co-9Al-9W-2Ta alloy at room and high-temperatures. in Procedia Engineering vol. 27 1162–1168 (Elsevier Ltd, 2012). | RT | 551 | 551 | [8 empty] | aged | #N/A | 81.0Co-9.0Al-4.0W-2.0Ta-4.0Hf | Co-9Al-4W-2Ta-5HfWang, S., Li, S. & Sha, J. Effect of Hf additions on microstructure and mechanical properties of a Co-9Al-9W-2Ta alloy at room and high-temperatures. in Procedia Engineering vol. 27 1162–1168 (Elsevier Ltd, 2012).
Co-9.Al-7.W-2.Ta-2.Hf | Co-9.Al-7.W-2.Ta-2.Hf | CoAlWX+ | Co-9Al-7W-2Ta-2Hf | Wang, S., Li, S. & Sha, J. Effect of Hf additions on microstructure and mechanical properties of a Co-9Al-9W-2Ta alloy at room and high-temperatures. in Procedia Engineering vol. 27 1162–1168 (Elsevier Ltd, 2012). | RT | 528 | 528 | [8 empty] | aged | #N/A | 80.0Co-9.0Al-7.0W-2.0Ta-2.0Hf | Co-9Al-7W-2Ta-2HfWang, S., Li, S. & Sha, J. Effect of Hf additions on microstructure and mechanical properties of a Co-9Al-9W-2Ta alloy at room and high-temperatures. in Procedia Engineering vol. 27 1162–1168 (Elsevier Ltd, 2012).
Co-9.Al-2.Ta-9.Hf | Co-9.Al-2.Ta-9.Hf | W-free | Co-9Al-2Ta-9Hf | Wang, S., Li, S. & Sha, J. Effect of Hf additions on microstructure and mechanical properties of a Co-9Al-9W-2Ta alloy at room and high-temperatures. in Procedia Engineering vol. 27 1162–1168 (Elsevier Ltd, 2012). | RT | 528 | 528 | [8 empty] | aged | #N/A | 80.0Co-9.0Al-2.0Ta-9.0Hf | Co-9Al-2Ta-9HfWang, S., Li, S. & Sha, J. Effect of Hf additions on microstructure and mechanical properties of a Co-9Al-9W-2Ta alloy at room and high-temperatures. in Procedia Engineering vol. 27 1162–1168 (Elsevier Ltd, 2012).
Co-9.Al-3.W-2.Ta-6.Hf | Co-9.Al-3.W-2.Ta-6.Hf | CoAlWX+ | Co-9Al-3W-2Ta-6Hf | Wang, S., Li, S. & Sha, J. Effect of Hf additions on microstructure and mechanical properties of a Co-9Al-9W-2Ta alloy at room and high-temperatures. in Procedia Engineering vol. 27 1162–1168 (Elsevier Ltd, 2012). | RT | 511 | 511 | [8 empty] | aged | #N/A | 81.0Co-9.0Al-3.0W-2.0Ta-5.0Hf | Co-9Al-3W-2Ta-6HfWang, S., Li, S. & Sha, J. Effect of Hf additions on microstructure and mechanical properties of a Co-9Al-9W-2Ta alloy at room and high-temperatures. in Procedia Engineering vol. 27 1162–1168 (Elsevier Ltd, 2012).
Co-38.Ni-9.Al-6.Cr-2.W-5.Ti-1.Ta-1.Mo | Co-38.Ni-9.Al-6.Cr-2.W-5.Ti-1.Ta-1.Mo | Co3Ti | 9Al | Wen, M. et al. Effects of Al content on microstructures and high-temperature tensile properties of two newly designed CoNi-base superalloys. J. Alloys Compd. 155337 (2020) doi:10.1016/j.jallcom.2020.155337. | RT |  |  |  | 559 |  | 2 |  |  |  |  | tension | #N/A | 76.0Co-38.0Ni-9.0Al-6.0Cr-2.0W-5.0Ti-1.0Ta-1.0Mo | 9AlWen, M. et al. Effects of Al content on microstructures and high-temperature tensile properties of two newly designed CoNi-base superalloys. J. Alloys Compd. 155337 (2020) doi:10.1016/j.jallcom.2020.155337.
Co-35.Ni-13.Al-6.Cr-2.W-5.Ti-1.Ta | Co-35.Ni-13.Al-6.Cr-2.W-5.Ti-1.Ta | Co3Ti | 13Al | Wen, M. et al. Effects of Al content on microstructures and high-temperature tensile properties of two newly designed CoNi-base superalloys. J. Alloys Compd. 155337 (2020) doi:10.1016/j.jallcom.2020.155337. | RT |  |  |  | 496 |  | 6.4 |  |  |  |  | tension | #N/A | 73.0Co-35.0Ni-13.0Al-6.0Cr-2.0W-5.0Ti-1.0Ta | 13AlWen, M. et al. Effects of Al content on microstructures and high-temperature tensile properties of two newly designed CoNi-base superalloys. J. Alloys Compd. 155337 (2020) doi:10.1016/j.jallcom.2020.155337.
Co-15.Ni-9.Al-10.W | Co-15.Ni-9.Al-10.W | CoAlW-X | 15Ni | Xue, F. et al. Effects of Ni on microstructural evolution and γ’ dissolution of novel Co-Al-W base alloys. Jinshu Xuebao/Acta Metall. Sin. 50, 845–853 (2014). | RT | 363 | 363 | [8 empty] | aged 900C 300hr | #N/A |  | 15NiXue, F. et al. Effects of Ni on microstructural evolution and γ’ dissolution of novel Co-Al-W base alloys. Jinshu Xuebao/Acta Metall. Sin. 50, 845–853 (2014).
Co-25.Ni-9.Al-10.W | Co-25.Ni-9.Al-10.W | CoAlW-X | 25Ni | Xue, F. et al. Effects of Ni on microstructural evolution and γ’ dissolution of novel Co-Al-W base alloys. Jinshu Xuebao/Acta Metall. Sin. 50, 845–853 (2014). | RT | 360 | 360 | [8 empty] | aged 900C 300hr | #N/A |  | 25NiXue, F. et al. Effects of Ni on microstructural evolution and γ’ dissolution of novel Co-Al-W base alloys. Jinshu Xuebao/Acta Metall. Sin. 50, 845–853 (2014).
Co-35.Ni-9.Al-10.W | Co-35.Ni-9.Al-10.W | CoAlW-X | 35Ni | Xue, F. et al. Effects of Ni on microstructural evolution and γ’ dissolution of novel Co-Al-W base alloys. Jinshu Xuebao/Acta Metall. Sin. 50, 845–853 (2014). | RT | 341 | 341 | [8 empty] | aged 900C 300hr | #N/A |  | 35NiXue, F. et al. Effects of Ni on microstructural evolution and γ’ dissolution of novel Co-Al-W base alloys. Jinshu Xuebao/Acta Metall. Sin. 50, 845–853 (2014).
Co-45.Ni-9.Al-10.W | Co-45.Ni-9.Al-10.W | CoAlW-X | 45Ni | Xue, F. et al. Effects of Ni on microstructural evolution and γ’ dissolution of novel Co-Al-W base alloys. Jinshu Xuebao/Acta Metall. Sin. 50, 845–853 (2014). | RT | 328 | 328 | [9 empty] | #N/A |  | 45NiXue, F. et al. Effects of Ni on microstructural evolution and γ’ dissolution of novel Co-Al-W base alloys. Jinshu Xuebao/Acta Metall. Sin. 50, 845–853 (2014).
Co-7.6Al-21.3Cr-7.2W | Co-7.6Al-21.3Cr-7.2W | CoAlW-X | 21Cr | Yan, H. Y., Vorontsov, V. A. & Dye, D. Alloying effects in polycrystalline γ′ strengthened Co-Al-W base alloys. Intermetallics 48, 44–53 (2014). | RT | 681 | 681 | [9 empty] | #N/A | 63.9Co-7.6Al-21.3Cr-7.2W | 21CrYan, H. Y., Vorontsov, V. A. & Dye, D. Alloying effects in polycrystalline γ′ strengthened Co-Al-W base alloys. Intermetallics 48, 44–53 (2014).
Co-7.5Al-17.3Cr-7.W | Co-7.5Al-17.3Cr-7.W | CoAlW-X | 17Cr | Yan, H. Y., Vorontsov, V. A. & Dye, D. Alloying effects in polycrystalline γ′ strengthened Co-Al-W base alloys. Intermetallics 48, 44–53 (2014). | RT | 640 | 640 | [9 empty] | #N/A | 68.2Co-7.5Al-17.3Cr-7.0W | 17CrYan, H. Y., Vorontsov, V. A. & Dye, D. Alloying effects in polycrystalline γ′ strengthened Co-Al-W base alloys. Intermetallics 48, 44–53 (2014).
Co-19.5Fe-7.3Al-7.W | Co-19.5Fe-7.3Al-7.W | CoAlW-X | 20Fe | Yan, H. Y., Vorontsov, V. A. & Dye, D. Alloying effects in polycrystalline γ′ strengthened Co-Al-W base alloys. Intermetallics 48, 44–53 (2014). | RT | 568 | 568 | [9 empty] | #N/A | 66.2Co-7.3Al-7.0W-19.5Si | 20FeYan, H. Y., Vorontsov, V. A. & Dye, D. Alloying effects in polycrystalline γ′ strengthened Co-Al-W base alloys. Intermetallics 48, 44–53 (2014).
Co-7.3Al-6.8W | Co-7.3Al-6.8W | CoAlW-X | Base | Yan, H. Y., Vorontsov, V. A. & Dye, D. Alloying effects in polycrystalline γ′ strengthened Co-Al-W base alloys. Intermetallics 48, 44–53 (2014). | RT | 468 | 468 | [9 empty] | #N/A | 85.9Co-7.3Al-6.8W | BaseYan, H. Y., Vorontsov, V. A. & Dye, D. Alloying effects in polycrystalline γ′ strengthened Co-Al-W base alloys. Intermetallics 48, 44–53 (2014).
Co-11.1Ni-7.5Al-20.8Cr-7.2W | Co-11.1Ni-7.5Al-20.8Cr-7.2W | CoAlWX+ | 21Cr-11Ni | Yan, H. Y., Vorontsov, V. A. & Dye, D. Alloying effects in polycrystalline γ′ strengthened Co-Al-W base alloys. Intermetallics 48, 44–53 (2014). | RT | 463 | 463 | [9 empty] | #N/A | 64.5Co-11.1Ni-7.5Al-20.8Cr-7.2W | 21Cr-11NiYan, H. Y., Vorontsov, V. A. & Dye, D. Alloying effects in polycrystalline γ′ strengthened Co-Al-W base alloys. Intermetallics 48, 44–53 (2014).
Co-21.7Ni-6.9Al-21.5Cr-7.3W | Co-21.7Ni-6.9Al-21.5Cr-7.3W | CoAlWX+ | 21Cr-21Ni | Yan, H. Y., Vorontsov, V. A. & Dye, D. Alloying effects in polycrystalline γ′ strengthened Co-Al-W base alloys. Intermetallics 48, 44–53 (2014). | RT | 461 | 461 | [9 empty] | #N/A | 64.3Co-21.7Ni-6.9Al-21.5Cr-7.3W | 21Cr-21NiYan, H. Y., Vorontsov, V. A. & Dye, D. Alloying effects in polycrystalline γ′ strengthened Co-Al-W base alloys. Intermetallics 48, 44–53 (2014).
Co-9.9Al-4.8W-1.8Ta | Co-9.9Al-4.8W-1.8Ta | CoAlW-X | 2Ta | Yan, H. Y., Vorontsov, V. A. & Dye, D. Alloying effects in polycrystalline γ′ strengthened Co-Al-W base alloys. Intermetallics 48, 44–53 (2014). | RT | 434 | 434 | [9 empty] | #N/A | 83.5Co-9.9Al-4.8W-1.8Ta | 2TaYan, H. Y., Vorontsov, V. A. & Dye, D. Alloying effects in polycrystalline γ′ strengthened Co-Al-W base alloys. Intermetallics 48, 44–53 (2014).
Co-7.2Al-7.2W-0.7Si | Co-7.2Al-7.2W-0.7Si | CoAlW-X | 1Si | Yan, H. Y., Vorontsov, V. A. & Dye, D. Alloying effects in polycrystalline γ′ strengthened Co-Al-W base alloys. Intermetallics 48, 44–53 (2014). | RT | 427 | 427 | [9 empty] | #N/A | 84.9Co-7.2Al-7.2W-0.7Si | 1SiYan, H. Y., Vorontsov, V. A. & Dye, D. Alloying effects in polycrystalline γ′ strengthened Co-Al-W base alloys. Intermetallics 48, 44–53 (2014).
Co-6.4Al-6.W-2.2Ti | Co-6.4Al-6.W-2.2Ti | CoAlW-X | 2Ti | Yan, H. Y., Vorontsov, V. A. & Dye, D. Alloying effects in polycrystalline γ′ strengthened Co-Al-W base alloys. Intermetallics 48, 44–53 (2014). | RT | 410 | 410 | [9 empty] | #N/A | 85.4Co-6.4Al-6.0W-2.2Ti | 2TiYan, H. Y., Vorontsov, V. A. & Dye, D. Alloying effects in polycrystalline γ′ strengthened Co-Al-W base alloys. Intermetallics 48, 44–53 (2014).
Co-7.2Al-4.7W-1.8Mo | Co-7.2Al-4.7W-1.8Mo | CoAlW-X | 2Mo | Yan, H. Y., Vorontsov, V. A. & Dye, D. Alloying effects in polycrystalline γ′ strengthened Co-Al-W base alloys. Intermetallics 48, 44–53 (2014). | RT | 406 | 406 | [9 empty] | #N/A | 86.3Co-7.2Al-4.7W-1.8Mo | 2MoYan, H. Y., Vorontsov, V. A. & Dye, D. Alloying effects in polycrystalline γ′ strengthened Co-Al-W base alloys. Intermetallics 48, 44–53 (2014).
Co-7.3Al-4.8W-2.1V | Co-7.3Al-4.8W-2.1V | CoAlW-X | 2V | Yan, H. Y., Vorontsov, V. A. & Dye, D. Alloying effects in polycrystalline γ′ strengthened Co-Al-W base alloys. Intermetallics 48, 44–53 (2014). | RT | 404 | 404 | [9 empty] | #N/A | 85.8Co-7.3Al-4.8W-2.1V | 2VYan, H. Y., Vorontsov, V. A. & Dye, D. Alloying effects in polycrystalline γ′ strengthened Co-Al-W base alloys. Intermetallics 48, 44–53 (2014).
Co-21.3Ni-9.3Al-21.1Cr-4.7W | Co-21.3Ni-9.3Al-21.1Cr-4.7W | CoAlWX+ | 21Cr-21Ni-A | Yan, H. Y., Vorontsov, V. A. & Dye, D. Alloying effects in polycrystalline γ′ strengthened Co-Al-W base alloys. Intermetallics 48, 44–53 (2014). | RT | 401 | 401 | [9 empty] | #N/A | 64.9Co-21.3Ni-9.3Al-21.1Cr-4.7W | 21Cr-21Ni-AYan, H. Y., Vorontsov, V. A. & Dye, D. Alloying effects in polycrystalline γ′ strengthened Co-Al-W base alloys. Intermetallics 48, 44–53 (2014).
Co-7.4Al-13.2Cr-7.1W | Co-7.4Al-13.2Cr-7.1W | CoAlW-X | 13Cr | Yan, H. Y., Vorontsov, V. A. & Dye, D. Alloying effects in polycrystalline γ′ strengthened Co-Al-W base alloys. Intermetallics 48, 44–53 (2014). | RT | 395 | 395 | [9 empty] | #N/A | 72.3Co-7.4Al-13.2Cr-7.1W | 13CrYan, H. Y., Vorontsov, V. A. & Dye, D. Alloying effects in polycrystalline γ′ strengthened Co-Al-W base alloys. Intermetallics 48, 44–53 (2014).
Co-32.5Ni-11.2Al-20.5Cr-3.4W | Co-32.5Ni-11.2Al-20.5Cr-3.4W | CoAlWX+ | 21Cr-32Ni-A | Yan, H. Y., Vorontsov, V. A. & Dye, D. Alloying effects in polycrystalline γ′ strengthened Co-Al-W base alloys. Intermetallics 48, 44–53 (2014). | RT | 388 | 388 | [9 empty] | #N/A | 64.9Co-32.5Ni-11.2Al-20.5Cr-3.4W | 21Cr-32Ni-AYan, H. Y., Vorontsov, V. A. & Dye, D. Alloying effects in polycrystalline γ′ strengthened Co-Al-W base alloys. Intermetallics 48, 44–53 (2014).
Co-33.2Ni-7.7Al-20.8Cr-6.5W | Co-33.2Ni-7.7Al-20.8Cr-6.5W | CoAlWX+ | 21Cr-32Ni | Yan, H. Y., Vorontsov, V. A. & Dye, D. Alloying effects in polycrystalline γ′ strengthened Co-Al-W base alloys. Intermetallics 48, 44–53 (2014). | RT | 383 | 383 | [9 empty] | #N/A | 65.0Co-33.2Ni-7.7Al-20.8Cr-6.5W | 21Cr-32NiYan, H. Y., Vorontsov, V. A. & Dye, D. Alloying effects in polycrystalline γ′ strengthened Co-Al-W base alloys. Intermetallics 48, 44–53 (2014).
Co-20.2Ni-7.3Al-7.W | Co-20.2Ni-7.3Al-7.W | CoAlW-X | 20Ni | Yan, H. Y., Vorontsov, V. A. & Dye, D. Alloying effects in polycrystalline γ′ strengthened Co-Al-W base alloys. Intermetallics 48, 44–53 (2014). | RT | 348 | 348 | [9 empty] | #N/A | 85.7Co-20.2Ni-7.3Al-7.0W | 20NiYan, H. Y., Vorontsov, V. A. & Dye, D. Alloying effects in polycrystalline γ′ strengthened Co-Al-W base alloys. Intermetallics 48, 44–53 (2014).
Co-7.2Al-9.8Cr-6.8W | Co-7.2Al-9.8Cr-6.8W | CoAlW-X | 10Cr | Yan, H. Y., Vorontsov, V. A. & Dye, D. Alloying effects in polycrystalline γ′ strengthened Co-Al-W base alloys. Intermetallics 48, 44–53 (2014). | RT | 347 | 347 | [9 empty] | #N/A | 76.2Co-7.2Al-9.8Cr-6.8W | 10CrYan, H. Y., Vorontsov, V. A. & Dye, D. Alloying effects in polycrystalline γ′ strengthened Co-Al-W base alloys. Intermetallics 48, 44–53 (2014).
Co-4.8Al-22.9Cr-6.6W | Co-4.8Al-22.9Cr-6.6W | CoAlW-X | 23Cr | Yan, H. Y., Vorontsov, V. A. & Dye, D. Alloying effects in polycrystalline γ′ strengthened Co-Al-W base alloys. Intermetallics 48, 44–53 (2014). | RT | 326 | 326 | [9 empty] | #N/A | 65.7Co-4.8Al-22.9Cr-6.6W | 23CrYan, H. Y., Vorontsov, V. A. & Dye, D. Alloying effects in polycrystalline γ′ strengthened Co-Al-W base alloys. Intermetallics 48, 44–53 (2014).
Co-6.4Ni-7.7Al-3.W-4.2V | Co-6.4Ni-7.7Al-3.W-4.2V | Low-W | 6Ni-4V | Yan, H. Y., Vorontsov, V. A. & Dye, D. Alloying effects in polycrystalline γ′ strengthened Co-Al-W base alloys. Intermetallics 48, 44–53 (2014). | RT | 323 | 323 | [9 empty] | #N/A | 85.1Co-6.4Ni-7.7Al-3.0W-4.2V | 6Ni-4VYan, H. Y., Vorontsov, V. A. & Dye, D. Alloying effects in polycrystalline γ′ strengthened Co-Al-W base alloys. Intermetallics 48, 44–53 (2014).
Co-10.9Ni-8.5Al-21.Cr-5.5W | Co-10.9Ni-8.5Al-21.Cr-5.5W | CoAlWX+ | 21Cr-11Ni-A | Yan, H. Y., Vorontsov, V. A. & Dye, D. Alloying effects in polycrystalline γ′ strengthened Co-Al-W base alloys. Intermetallics 48, 44–53 (2014). | RT | 323 | 323 | [9 empty] | #N/A | 65.0Co-10.9Ni-8.5Al-21.0Cr-5.5W | 21Cr-11Ni-AYan, H. Y., Vorontsov, V. A. & Dye, D. Alloying effects in polycrystalline γ′ strengthened Co-Al-W base alloys. Intermetallics 48, 44–53 (2014).
Co-37.5Ni-9.Al-8.Cr-7.3W-0.04B | Co-37.5Ni-9.Al-8.Cr-7.3W-0.04B | CoAlWX+ | ERBO-NC50_8Cr | Zenk, C. H. et al. The role of the base element in γ strengthened cobalt/nickel-base superalloys. Proc. Int. Symp. Superalloys 2016-Janua, 971–980 (2016). | RT | 4.83 | 492.5054 | [9 empty] | #N/A | 75.7Co-37.5Ni-9.0Al-8.0Cr-7.3W-0.04B | ERBO-NC50_8CrZenk, C. H. et al. The role of the base element in γ strengthened cobalt/nickel-base superalloys. Proc. Int. Symp. Superalloys 2016-Janua, 971–980 (2016).
Co-8.7Al-8.Cr-7.9W-0.04B | Co-8.7Al-8.Cr-7.9W-0.04B | CoAlW-X | ERBO-NC100_8Cr | Zenk, C. H. et al. The role of the base element in γ strengthened cobalt/nickel-base superalloys. Proc. Int. Symp. Superalloys 2016-Janua, 971–980 (2016). | RT | 4.65 | 474.1511 | [9 empty] | #N/A | 75.4Co-8.7Al-8.0Cr-7.9W-0.04B | ERBO-NC100_8CrZenk, C. H. et al. The role of the base element in γ strengthened cobalt/nickel-base superalloys. Proc. Int. Symp. Superalloys 2016-Janua, 971–980 (2016).
Co-9.4Al-7.5W-0.04B | Co-9.4Al-7.5W-0.04B | CoAlW-X | ERBO-NC100_0Cr | Zenk, C. H. et al. The role of the base element in γ strengthened cobalt/nickel-base superalloys. Proc. Int. Symp. Superalloys 2016-Janua, 971–980 (2016). | RT | 4.31 | 439.482 | [9 empty] | #N/A | 83.0Co-9.4Al-7.5W-0.04B | ERBO-NC100_0CrZenk, C. H. et al. The role of the base element in γ strengthened cobalt/nickel-base superalloys. Proc. Int. Symp. Superalloys 2016-Janua, 971–980 (2016).
Co-18.8Ni-9.2Al-8.Cr-7.6W-0.04B | Co-18.8Ni-9.2Al-8.Cr-7.6W-0.04B | CoAlWX+ | ERBO-NC75_8Cr | Zenk, C. H. et al. The role of the base element in γ strengthened cobalt/nickel-base superalloys. Proc. Int. Symp. Superalloys 2016-Janua, 971–980 (2016). | RT | 4.23 | 431.3246 | [9 empty] | #N/A | 75.2Co-18.8Ni-9.2Al-8.0Cr-7.6W-0.04B | ERBO-NC75_8CrZenk, C. H. et al. The role of the base element in γ strengthened cobalt/nickel-base superalloys. Proc. Int. Symp. Superalloys 2016-Janua, 971–980 (2016).
Co-41.5Ni-9.6Al-7.4W-0.04B | Co-41.5Ni-9.6Al-7.4W-0.04B | CoAlW-X | ERBO-NC50_0Cr | Zenk, C. H. et al. The role of the base element in γ strengthened cobalt/nickel-base superalloys. Proc. Int. Symp. Superalloys 2016-Janua, 971–980 (2016). | RT | 4.16 | 424.1868 | [9 empty] | #N/A | 83.0Co-41.5Ni-9.6Al-7.4W-0.04B | ERBO-NC50_0CrZenk, C. H. et al. The role of the base element in γ strengthened cobalt/nickel-base superalloys. Proc. Int. Symp. Superalloys 2016-Janua, 971–980 (2016).
Co-20.8Ni-9.2Al-7.4W-0.04B | Co-20.8Ni-9.2Al-7.4W-0.04B | CoAlW-X | ERBO-NC75_0Cr | Zenk, C. H. et al. The role of the base element in γ strengthened cobalt/nickel-base superalloys. Proc. Int. Symp. Superalloys 2016-Janua, 971–980 (2016). | RT | 3.99 | 406.8522 | [9 empty] | #N/A | 83.4Co-20.8Ni-9.2Al-7.4W-0.04B | ERBO-NC75_0CrZenk, C. H. et al. The role of the base element in γ strengthened cobalt/nickel-base superalloys. Proc. Int. Symp. Superalloys 2016-Janua, 971–980 (2016).
Co-30.Ni-4.Al-12.Cr-2.W-4.9Ti-1.Ta-1.5Mo-0.4Si-0.1Hf-0.07C-0.01Zr-0.09B | Co-30.Ni-4.Al-12.Cr-2.W-4.9Ti-1.Ta-1.5Mo-0.4Si-0.1Hf-0.07C-0.01Zr-0.09B | Low-W | 4Al-4.9Ti | Zhang, Y. Y. Y. Y., Fu, H., Zhou, X., Zhang, Y. Y. Y. Y. & Xie, J. Enhanced mechanical properties of wrought γ′-strengthened Co-base superalloys by adjusting the relative content of Al and Ti. Intermetallics 112, 106543 (2019). | RT | 5.12 | 522.0761 | [8 empty] | 900C for 8hrs | #N/A | 73.9Co-30.0Ni-4.0Al-12.0Cr-2.0W-4.9Ti-1.0Ta-1.5Mo-0.4Si-0.1Hf-0.07C-0.01Zr-0.09B | 4Al-4.9TiZhang, Y. Y. Y. Y., Fu, H., Zhou, X., Zhang, Y. Y. Y. Y. & Xie, J. Enhanced mechanical properties of wrought γ′-strengthened Co-base superalloys by adjusting the relative content of Al and Ti. Intermetallics 112, 106543 (2019).
Co-30.Ni-5.5Al-12.Cr-2.W-4.2Ti-1.Ta-1.5Mo-0.4Si-0.1Hf-0.07C-0.01Zr-0.09B | Co-30.Ni-5.5Al-12.Cr-2.W-4.2Ti-1.Ta-1.5Mo-0.4Si-0.1Hf-0.07C-0.01Zr-0.09B | Low-W | 5.5Al-4.2Ti | Zhang, Y. Y. Y. Y., Fu, H., Zhou, X., Zhang, Y. Y. Y. Y. & Xie, J. Enhanced mechanical properties of wrought γ′-strengthened Co-base superalloys by adjusting the relative content of Al and Ti. Intermetallics 112, 106543 (2019). | RT | 5.08 | 517.9973 | [8 empty] | 900C for 8hrs | #N/A | 73.1Co-30.0Ni-5.5Al-12.0Cr-2.0W-4.2Ti-1.0Ta-1.5Mo-0.4Si-0.1Hf-0.07C-0.01Zr-0.09B | 5.5Al-4.2TiZhang, Y. Y. Y. Y., Fu, H., Zhou, X., Zhang, Y. Y. Y. Y. & Xie, J. Enhanced mechanical properties of wrought γ′-strengthened Co-base superalloys by adjusting the relative content of Al and Ti. Intermetallics 112, 106543 (2019).
Co-30.Ni-6.Al-12.Cr-2.W-3.5Ti-1.Ta-1.5Mo-0.4Si-0.1Hf-0.09C-0.01Zr-0.08B | Co-30.Ni-6.Al-12.Cr-2.W-3.5Ti-1.Ta-1.5Mo-0.4Si-0.1Hf-0.09C-0.01Zr-0.08B | Low-W | 6Al-3.5Ti | Zhang, Y. Y. Y. Y., Fu, H., Zhou, X., Zhang, Y. Y. Y. Y. & Xie, J. Enhanced mechanical properties of wrought γ′-strengthened Co-base superalloys by adjusting the relative content of Al and Ti. Intermetallics 112, 106543 (2019). | RT | 4.87 | 496.5841 | [8 empty] | 900C for 8hrs | #N/A | 73.3Co-30.0Ni-6.0Al-12.0Cr-2.0W-3.5Ti-1.0Ta-1.5Mo-0.4Si-0.1Hf-0.09C-0.01Zr-0.08B | 6Al-3.5TiZhang, Y. Y. Y. Y., Fu, H., Zhou, X., Zhang, Y. Y. Y. Y. & Xie, J. Enhanced mechanical properties of wrought γ′-strengthened Co-base superalloys by adjusting the relative content of Al and Ti. Intermetallics 112, 106543 (2019).
Co-30.Ni-7.Al-12.Cr-2.W-3.5Ti-1.Ta-1.5Mo-0.4Si-0.1Hf-0.08C-0.01Zr-0.09B | Co-30.Ni-7.Al-12.Cr-2.W-3.5Ti-1.Ta-1.5Mo-0.4Si-0.1Hf-0.08C-0.01Zr-0.09B | Low-W | 7Al-3.5Ti | Zhang, Y. Y. Y. Y., Fu, H., Zhou, X., Zhang, Y. Y. Y. Y. & Xie, J. Enhanced mechanical properties of wrought γ′-strengthened Co-base superalloys by adjusting the relative content of Al and Ti. Intermetallics 112, 106543 (2019). | RT | 4.72 | 481.2889 | [8 empty] | 900C for 8hrs | #N/A | 72.3Co-30.0Ni-7.0Al-12.0Cr-2.0W-3.5Ti-1.0Ta-1.5Mo-0.4Si-0.1Hf-0.08C-0.01Zr-0.09B | 7Al-3.5TiZhang, Y. Y. Y. Y., Fu, H., Zhou, X., Zhang, Y. Y. Y. Y. & Xie, J. Enhanced mechanical properties of wrought γ′-strengthened Co-base superalloys by adjusting the relative content of Al and Ti. Intermetallics 112, 106543 (2019).
Co-6.Al-3.W | Co-6.Al-3.W | CoAlW-X | 6Al3W | Zhang, Y. Y. Y., Fu, H., Zhou, X., Zhang, Y. Y. Y. & Xie, J. Effects of aluminum and molybdenum content on the microstructure and properties of multi-component γ′-strengthened cobalt-base superalloys. Mater. Sci. Eng. A 737, 265–273 (2018). | RT | 5.25 | 535.3319 | [9 empty] | #N/A | 91.0Co-6.0Al-3.0W | 6Al3WZhang, Y. Y. Y., Fu, H., Zhou, X., Zhang, Y. Y. Y. & Xie, J. Effects of aluminum and molybdenum content on the microstructure and properties of multi-component γ′-strengthened cobalt-base superalloys. Mater. Sci. Eng. A 737, 265–273 (2018).
Co-6.Al-2.W-1.Mo | Co-6.Al-2.W-1.Mo | Low-W | 6Al2W1Mo | Zhang, Y. Y. Y., Fu, H., Zhou, X., Zhang, Y. Y. Y. & Xie, J. Effects of aluminum and molybdenum content on the microstructure and properties of multi-component γ′-strengthened cobalt-base superalloys. Mater. Sci. Eng. A 737, 265–273 (2018). | RT | 5.11 | 521.0564 | [9 empty] | #N/A | 91.0Co-6.0Al-2.0W-1.0Mo | 6Al2W1MoZhang, Y. Y. Y., Fu, H., Zhou, X., Zhang, Y. Y. Y. & Xie, J. Effects of aluminum and molybdenum content on the microstructure and properties of multi-component γ′-strengthened cobalt-base superalloys. Mater. Sci. Eng. A 737, 265–273 (2018).
Co-8.Al-3.W | Co-8.Al-3.W | CoAlW-X | 8Al3W | Zhang, Y. Y. Y., Fu, H., Zhou, X., Zhang, Y. Y. Y. & Xie, J. Effects of aluminum and molybdenum content on the microstructure and properties of multi-component γ′-strengthened cobalt-base superalloys. Mater. Sci. Eng. A 737, 265–273 (2018). | RT | 4.78 | 487.407 | [9 empty] | #N/A | 89.0Co-8.0Al-3.0W | 8Al3WZhang, Y. Y. Y., Fu, H., Zhou, X., Zhang, Y. Y. Y. & Xie, J. Effects of aluminum and molybdenum content on the microstructure and properties of multi-component γ′-strengthened cobalt-base superalloys. Mater. Sci. Eng. A 737, 265–273 (2018).
Co-8.Al-1.W-2.Mo | Co-8.Al-1.W-2.Mo | Low-W | 8Al1W2Mo | Zhang, Y. Y. Y., Fu, H., Zhou, X., Zhang, Y. Y. Y. & Xie, J. Effects of aluminum and molybdenum content on the microstructure and properties of multi-component γ′-strengthened cobalt-base superalloys. Mater. Sci. Eng. A 737, 265–273 (2018). | RT | 4.67 | 476.1905 | [9 empty] | #N/A | 89.0Co-8.0Al-1.0W-2.0Mo | 8Al1W2MoZhang, Y. Y. Y., Fu, H., Zhou, X., Zhang, Y. Y. Y. & Xie, J. Effects of aluminum and molybdenum content on the microstructure and properties of multi-component γ′-strengthened cobalt-base superalloys. Mater. Sci. Eng. A 737, 265–273 (2018).
Co-8.Al-2.W-1.Mo | Co-8.Al-2.W-1.Mo | Low-W | 8Al2W1Mo | Zhang, Y. Y. Y., Fu, H., Zhou, X., Zhang, Y. Y. Y. & Xie, J. Effects of aluminum and molybdenum content on the microstructure and properties of multi-component γ′-strengthened cobalt-base superalloys. Mater. Sci. Eng. A 737, 265–273 (2018). | RT | 4.65 | 474.1511 | [9 empty] | #N/A | 89.0Co-8.0Al-2.0W-1.0Mo | 8Al2W1MoZhang, Y. Y. Y., Fu, H., Zhou, X., Zhang, Y. Y. Y. & Xie, J. Effects of aluminum and molybdenum content on the microstructure and properties of multi-component γ′-strengthened cobalt-base superalloys. Mater. Sci. Eng. A 737, 265–273 (2018).
Co-31.Ni-2.6Al-11.Cr-9.W-2.Ti-0.2Si-0.3Hf-0.07C-0.02B | Co-31.Ni-2.6Al-11.Cr-9.W-2.Ti-0.2Si-0.3Hf-0.07C-0.02B | CoAlWX+ | Zhong alloy 1 | Zhong, X. & Han, F. Hot deformation behavior of a new tailored cobalt-based superalloy for turbine discs. J. Mater. Res. 35, 633–643 (2020). | 1050 |  |  |  |  | 339.27 | [5 empty] | strain rate 0.01 | #N/A | 74.8Co-31.0Ni-2.6Al-11.0Cr-9.0W-2.0Ti-0.2Si-0.3Hf-0.07C-0.02B | Zhong alloy 1Zhong, X. & Han, F. Hot deformation behavior of a new tailored cobalt-based superalloy for turbine discs. J. Mater. Res. 35, 633–643 (2020).
Co-31.Ni-2.6Al-11.Cr-9.W-2.Ti-0.2Si-0.3Hf-0.07C-0.02B |  | CoAlWX+ | Zhong alloy 1 | Zhong, X. & Han, F. Hot deformation behavior of a new tailored cobalt-based superalloy for turbine discs. J. Mater. Res. 35, 633–643 (2020). | 1100 |  |  |  |  | 213.85 | [5 empty] | strain rate 0.01 | #N/A | 74.8Co-31.0Ni-2.6Al-11.0Cr-9.0W-2.0Ti-0.2Si-0.3Hf-0.07C-0.02B | Zhong alloy 1Zhong, X. & Han, F. Hot deformation behavior of a new tailored cobalt-based superalloy for turbine discs. J. Mater. Res. 35, 633–643 (2020).
Co-31.Ni-2.6Al-11.Cr-9.W-2.Ti-0.2Si-0.3Hf-0.07C-0.02B |  | CoAlWX+ | Zhong alloy 1 | Zhong, X. & Han, F. Hot deformation behavior of a new tailored cobalt-based superalloy for turbine discs. J. Mater. Res. 35, 633–643 (2020). | 1150 |  |  |  |  | 129.5 | [5 empty] | strain rate 0.01 | #N/A | 74.8Co-31.0Ni-2.6Al-11.0Cr-9.0W-2.0Ti-0.2Si-0.3Hf-0.07C-0.02B | Zhong alloy 1Zhong, X. & Han, F. Hot deformation behavior of a new tailored cobalt-based superalloy for turbine discs. J. Mater. Res. 35, 633–643 (2020).
Co-31.Ni-2.6Al-11.Cr-9.W-2.Ti-0.2Si-0.3Hf-0.07C-0.02B |  | CoAlWX+ | Zhong alloy 1 | Zhong, X. & Han, F. Hot deformation behavior of a new tailored cobalt-based superalloy for turbine discs. J. Mater. Res. 35, 633–643 (2020). | 1200 |  |  |  |  | 100.32 | [5 empty] | strain rate 0.01 | #N/A | 74.8Co-31.0Ni-2.6Al-11.0Cr-9.0W-2.0Ti-0.2Si-0.3Hf-0.07C-0.02B | Zhong alloy 1Zhong, X. & Han, F. Hot deformation behavior of a new tailored cobalt-based superalloy for turbine discs. J. Mater. Res. 35, 633–643 (2020).
Co-31.Ni-2.6Al-11.Cr-9.W-2.Ti-0.2Si-0.3Hf-0.07C-0.02B |  | CoAlWX+ | Zhong alloy 1 | Zhong, X. & Han, F. Hot deformation behavior of a new tailored cobalt-based superalloy for turbine discs. J. Mater. Res. 35, 633–643 (2020). | 1050 |  |  |  |  | 480.68 | [5 empty] | strain rate 0.1 | #N/A | 74.8Co-31.0Ni-2.6Al-11.0Cr-9.0W-2.0Ti-0.2Si-0.3Hf-0.07C-0.02B | Zhong alloy 1Zhong, X. & Han, F. Hot deformation behavior of a new tailored cobalt-based superalloy for turbine discs. J. Mater. Res. 35, 633–643 (2020).
Co-31.Ni-2.6Al-11.Cr-9.W-2.Ti-0.2Si-0.3Hf-0.07C-0.02B |  | CoAlWX+ | Zhong alloy 1 | Zhong, X. & Han, F. Hot deformation behavior of a new tailored cobalt-based superalloy for turbine discs. J. Mater. Res. 35, 633–643 (2020). | 1100 |  |  |  |  | 298.18 | [5 empty] | strain rate 0.1 | #N/A | 74.8Co-31.0Ni-2.6Al-11.0Cr-9.0W-2.0Ti-0.2Si-0.3Hf-0.07C-0.02B | Zhong alloy 1Zhong, X. & Han, F. Hot deformation behavior of a new tailored cobalt-based superalloy for turbine discs. J. Mater. Res. 35, 633–643 (2020).
Co-31.Ni-2.6Al-11.Cr-9.W-2.Ti-0.2Si-0.3Hf-0.07C-0.02B |  | CoAlWX+ | Zhong alloy 1 | Zhong, X. & Han, F. Hot deformation behavior of a new tailored cobalt-based superalloy for turbine discs. J. Mater. Res. 35, 633–643 (2020). | 1150 |  |  |  |  | 205.85 | [5 empty] | strain rate 0.1 | #N/A | 74.8Co-31.0Ni-2.6Al-11.0Cr-9.0W-2.0Ti-0.2Si-0.3Hf-0.07C-0.02B | Zhong alloy 1Zhong, X. & Han, F. Hot deformation behavior of a new tailored cobalt-based superalloy for turbine discs. J. Mater. Res. 35, 633–643 (2020).
Co-31.Ni-2.6Al-11.Cr-9.W-2.Ti-0.2Si-0.3Hf-0.07C-0.02B |  | CoAlWX+ | Zhong alloy 1 | Zhong, X. & Han, F. Hot deformation behavior of a new tailored cobalt-based superalloy for turbine discs. J. Mater. Res. 35, 633–643 (2020). | 1200 |  |  |  |  | 158.94 | [5 empty] | strain rate 0.1 | #N/A | 74.8Co-31.0Ni-2.6Al-11.0Cr-9.0W-2.0Ti-0.2Si-0.3Hf-0.07C-0.02B | Zhong alloy 1Zhong, X. & Han, F. Hot deformation behavior of a new tailored cobalt-based superalloy for turbine discs. J. Mater. Res. 35, 633–643 (2020).
Co-31.Ni-2.6Al-11.Cr-9.W-2.Ti-0.2Si-0.3Hf-0.07C-0.02B |  | CoAlWX+ | Zhong alloy 1 | Zhong, X. & Han, F. Hot deformation behavior of a new tailored cobalt-based superalloy for turbine discs. J. Mater. Res. 35, 633–643 (2020). | 1050 |  |  |  |  | 495.45 | [5 empty] | strain rate 1 | #N/A | 74.8Co-31.0Ni-2.6Al-11.0Cr-9.0W-2.0Ti-0.2Si-0.3Hf-0.07C-0.02B | Zhong alloy 1Zhong, X. & Han, F. Hot deformation behavior of a new tailored cobalt-based superalloy for turbine discs. J. Mater. Res. 35, 633–643 (2020).
Co-31.Ni-2.6Al-11.Cr-9.W-2.Ti-0.2Si-0.3Hf-0.07C-0.02B |  | CoAlWX+ | Zhong alloy 1 | Zhong, X. & Han, F. Hot deformation behavior of a new tailored cobalt-based superalloy for turbine discs. J. Mater. Res. 35, 633–643 (2020). | 1100 |  |  |  |  | 395.34 | [5 empty] | strain rate 1 | #N/A | 74.8Co-31.0Ni-2.6Al-11.0Cr-9.0W-2.0Ti-0.2Si-0.3Hf-0.07C-0.02B | Zhong alloy 1Zhong, X. & Han, F. Hot deformation behavior of a new tailored cobalt-based superalloy for turbine discs. J. Mater. Res. 35, 633–643 (2020).
Co-31.Ni-2.6Al-11.Cr-9.W-2.Ti-0.2Si-0.3Hf-0.07C-0.02B |  | CoAlWX+ | Zhong alloy 1 | Zhong, X. & Han, F. Hot deformation behavior of a new tailored cobalt-based superalloy for turbine discs. J. Mater. Res. 35, 633–643 (2020). | 1150 |  |  |  |  | 276.96 | [5 empty] | strain rate 1 | #N/A | 74.8Co-31.0Ni-2.6Al-11.0Cr-9.0W-2.0Ti-0.2Si-0.3Hf-0.07C-0.02B | Zhong alloy 1Zhong, X. & Han, F. Hot deformation behavior of a new tailored cobalt-based superalloy for turbine discs. J. Mater. Res. 35, 633–643 (2020).
Co-31.Ni-2.6Al-11.Cr-9.W-2.Ti-0.2Si-0.3Hf-0.07C-0.02B |  | CoAlWX+ | Zhong alloy 1 | Zhong, X. & Han, F. Hot deformation behavior of a new tailored cobalt-based superalloy for turbine discs. J. Mater. Res. 35, 633–643 (2020). | 1200 |  |  |  |  | 216.64 | [5 empty] | strain rate 1 | #N/A | 74.8Co-31.0Ni-2.6Al-11.0Cr-9.0W-2.0Ti-0.2Si-0.3Hf-0.07C-0.02B | Zhong alloy 1Zhong, X. & Han, F. Hot deformation behavior of a new tailored cobalt-based superalloy for turbine discs. J. Mater. Res. 35, 633–643 (2020).
Co-31.Ni-2.6Al-11.Cr-9.W-2.Ti-0.2Si-0.3Hf-0.07C-0.02B |  | CoAlWX+ | Zhong alloy 1 | Zhong, X. & Han, F. Hot deformation behavior of a new tailored cobalt-based superalloy for turbine discs. J. Mater. Res. 35, 633–643 (2020). | 1050 |  |  |  |  | 646.29 | [5 empty] | strain rate 10 | #N/A | 74.8Co-31.0Ni-2.6Al-11.0Cr-9.0W-2.0Ti-0.2Si-0.3Hf-0.07C-0.02B | Zhong alloy 1Zhong, X. & Han, F. Hot deformation behavior of a new tailored cobalt-based superalloy for turbine discs. J. Mater. Res. 35, 633–643 (2020).
Co-31.Ni-2.6Al-11.Cr-9.W-2.Ti-0.2Si-0.3Hf-0.07C-0.02B |  | CoAlWX+ | Zhong alloy 1 | Zhong, X. & Han, F. Hot deformation behavior of a new tailored cobalt-based superalloy for turbine discs. J. Mater. Res. 35, 633–643 (2020). | 1100 |  |  |  |  | 495.57 | [5 empty] | strain rate 10 | #N/A | 74.8Co-31.0Ni-2.6Al-11.0Cr-9.0W-2.0Ti-0.2Si-0.3Hf-0.07C-0.02B | Zhong alloy 1Zhong, X. & Han, F. Hot deformation behavior of a new tailored cobalt-based superalloy for turbine discs. J. Mater. Res. 35, 633–643 (2020).
Co-31.Ni-2.6Al-11.Cr-9.W-2.Ti-0.2Si-0.3Hf-0.07C-0.02B |  | CoAlWX+ | Zhong alloy 1 | Zhong, X. & Han, F. Hot deformation behavior of a new tailored cobalt-based superalloy for turbine discs. J. Mater. Res. 35, 633–643 (2020). | 1150 |  |  |  |  | 388.01 | [5 empty] | strain rate 10 | #N/A | 74.8Co-31.0Ni-2.6Al-11.0Cr-9.0W-2.0Ti-0.2Si-0.3Hf-0.07C-0.02B | Zhong alloy 1Zhong, X. & Han, F. Hot deformation behavior of a new tailored cobalt-based superalloy for turbine discs. J. Mater. Res. 35, 633–643 (2020).
Co-31.Ni-2.6Al-11.Cr-9.W-2.Ti-0.2Si-0.3Hf-0.07C-0.02B |  | CoAlWX+ | Zhong alloy 1 | Zhong, X. & Han, F. Hot deformation behavior of a new tailored cobalt-based superalloy for turbine discs. J. Mater. Res. 35, 633–643 (2020). | 1200 |  |  |  |  | 300.83 | [5 empty] | strain rate 10 | #N/A | 74.8Co-31.0Ni-2.6Al-11.0Cr-9.0W-2.0Ti-0.2Si-0.3Hf-0.07C-0.02B | Zhong alloy 1Zhong, X. & Han, F. Hot deformation behavior of a new tailored cobalt-based superalloy for turbine discs. J. Mater. Res. 35, 633–643 (2020).
Co-32.Ni-0.3Fe-6.Al-12.Cr-3.W-2.5Ti-1.5Ta-0.4Nb | Co-32.Ni-0.3Fe-6.Al-12.Cr-3.W-2.5Ti-1.5Ta-0.4Nb | Low-W | Co-32Ni-12Cr-6Al-3W-2.5Ti-1.5Ta-0.3Fe-0.4Nb | Zhong, X. K., Wang, X. F., Si, Y. L. & Han, F. S. Evolution of Microstructures and Properties of a New γ/γ′ Co-Based Superalloy via Forging Process. JOM 71, 4034–4040 (2019). | RT |  |  |  | 586 | 850 | 18 |  |  |  |  | hot forged, tensile | #N/A | 74.3Co-32.0Ni-0.3Fe-6.0Al-12.0Cr-3.0W-2.5Ti-1.5Ta-0.4Nb | Co-32Ni-12Cr-6Al-3W-2.5Ti-1.5Ta-0.3Fe-0.4NbZhong, X. K., Wang, X. F., Si, Y. L. & Han, F. S. Evolution of Microstructures and Properties of a New γ/γ′ Co-Based Superalloy via Forging Process. JOM 71, 4034–4040 (2019).
Co-32.Ni-0.3Fe-6.Al-12.Cr-3.W-2.5Ti-1.5Ta-0.4Nb |  | Low-W | Co-32Ni-12Cr-6Al-3W-2.5Ti-1.5Ta-0.3Fe-0.4Nb | Zhong, X. K., Wang, X. F., Si, Y. L. & Han, F. S. Evolution of Microstructures and Properties of a New γ/γ′ Co-Based Superalloy via Forging Process. JOM 71, 4034–4040 (2019). | RT |  |  |  | 836 | 1050 | 9 |  |  |  |  | tensile | #N/A | 74.3Co-32.0Ni-0.3Fe-6.0Al-12.0Cr-3.0W-2.5Ti-1.5Ta-0.4Nb | Co-32Ni-12Cr-6Al-3W-2.5Ti-1.5Ta-0.3Fe-0.4NbZhong, X. K., Wang, X. F., Si, Y. L. & Han, F. S. Evolution of Microstructures and Properties of a New γ/γ′ Co-Based Superalloy via Forging Process. JOM 71, 4034–4040 (2019).
Co-8.Al-14.Cr-2.W | Co-8.Al-14.Cr-2.W | Low-W | 8Al2W14Cr | Zhuang, X., Lu, S., Li, L. & Feng, Q. Microstructures and properties of a novel γ′-strengthened multi-component CoNi-based wrought superalloy designed by CALPHAD method. Mater. Sci. Eng. A 780, (2020). | RT | 415 | 415 | [8 empty] | aged 750C 300hr | #N/A | 76.0Co-8.0Al-14.0Cr-2.0W | 8Al2W14CrZhuang, X., Lu, S., Li, L. & Feng, Q. Microstructures and properties of a novel γ′-strengthened multi-component CoNi-based wrought superalloy designed by CALPHAD method. Mater. Sci. Eng. A 780, (2020).
Co-32.Ni-11.Al-5.Cr-2.W-2.Ti-3.Ta-0.5Nb-0.5Mo | Co-32.Ni-11.Al-5.Cr-2.W-2.Ti-3.Ta-0.5Nb-0.5Mo | Low-W | 9CoNi-1 | Zou, M., Li, W., Li, L., Zhao, J.-C. & Feng, Q. Machine Learning Assisted Design Approach for Developing γ′-Strengthened Co-Ni-Base Superalloys. in 937–947 (2020). doi:10.1007/978-3-030-51834-9_92. | RT | 320 | 320 | [8 empty] | aged 1000C 24hr | #N/A |  | 9CoNi-1Zou, M., Li, W., Li, L., Zhao, J.-C. & Feng, Q. Machine Learning Assisted Design Approach for Developing γ′-Strengthened Co-Ni-Base Superalloys. in 937–947 (2020). doi:10.1007/978-3-030-51834-9_92.
Co-30.Ni-11.Al-5.Cr-4.W-4.Ti-1.Ta | Co-30.Ni-11.Al-5.Cr-4.W-4.Ti-1.Ta | CoAlWX+ | 7CoNi-1 | Zou, M., Li, W., Li, L., Zhao, J.-C. & Feng, Q. Machine Learning Assisted Design Approach for Developing γ′-Strengthened Co-Ni-Base Superalloys. in 937–947 (2020). doi:10.1007/978-3-030-51834-9_92. | RT | 319 | 319 | [8 empty] | aged 1000C 24hr | #N/A |  | 7CoNi-1Zou, M., Li, W., Li, L., Zhao, J.-C. & Feng, Q. Machine Learning Assisted Design Approach for Developing γ′-Strengthened Co-Ni-Base Superalloys. in 937–947 (2020). doi:10.1007/978-3-030-51834-9_92.

## hardness
Shortname | Label | Category | Name | Paper | Test Temperature © | Aging Temperature © | Hardness peak (HV) or (GPa) | Hardness convert HV | young's modulus (GPa) | yield stress (MPa) | ultimate strength | Elongation (%) | flow stress max (Mpa) | flow stress max (C) | poisson's ratio | creep rupture life | Notes | Vlookup Rename | Rename ID | Unique
Co-30.Ni-10.Al-0.5W-2.Ti-2.Ta-4.5Mo | Co-30.Ni-10.Al-0.5W-2.Ti-2.Ta-4.5Mo | Low-W | Co–30Ni–4.5Mo– 10Al–2Ta–2Ti–0.5W | Baler, N., Pandey, P., Palanisamy, D., Makineni, S. K., Phanikumar, G., & Chattopadhyay, K. (2020). On the effect of W addition on microstructural evolution and γ′ precipitate coarsening in a Co–30Ni–10Al–5Mo–2Ta–2Ti alloy. Materialia, 10. https://doi.org/10.1016/j.mtla.2020.100633 | RT | 900 | 383 | 383 | [9 empty] | 81.0Co-30.0Ni-10.0Al-0.5W-2.0Ti-2.0Ta-4.5Mo | 81.0Co-30.0Ni-10.0Al-0.5W-2.0Ti-2.0Ta-4.5Mo | Co–30Ni–4.5Mo– 10Al–2Ta–2Ti–0.5WBaler, N., Pandey, P., Palanisamy, D., Makineni, S. K., Phanikumar, G., & Chattopadhyay, K. (2020). On the effect of W addition on microstructural evolution and γ′ precipitate coarsening in a Co–30Ni–10Al–5Mo–2Ta–2Ti alloy. Materialia, 10. https://doi.org/10.1016/j.mtla.2020.100633
Co-30.Ni-10.Al-2.Ti-2.Ta-5.Mo | Co-30.Ni-10.Al-2.Ti-2.Ta-5.Mo | W-free | Co–30Ni–5Mo– 10Al–2Ta–2Ti–0W | Baler, N., Pandey, P., Palanisamy, D., Makineni, S. K., Phanikumar, G., & Chattopadhyay, K. (2020). On the effect of W addition on microstructural evolution and γ′ precipitate coarsening in a Co–30Ni–10Al–5Mo–2Ta–2Ti alloy. Materialia, 10. https://doi.org/10.1016/j.mtla.2020.100632 | RT | 900 | 375 | 375 | [9 empty] | 81.0Co-30.0Ni-10.0Al-2.0Ti-2.0Ta-5.0Mo | 81.0Co-30.0Ni-10.0Al-2.0Ti-2.0Ta-5.0Mo | Co–30Ni–5Mo– 10Al–2Ta–2Ti–0WBaler, N., Pandey, P., Palanisamy, D., Makineni, S. K., Phanikumar, G., & Chattopadhyay, K. (2020). On the effect of W addition on microstructural evolution and γ′ precipitate coarsening in a Co–30Ni–10Al–5Mo–2Ta–2Ti alloy. Materialia, 10. https://doi.org/10.1016/j.mtla.2020.100632
Co-30.Ni-10.Al-2.W-2.Ti-2.Ta-3.Mo | Co-30.Ni-10.Al-2.W-2.Ti-2.Ta-3.Mo | Low-W | Co–30Ni–3Mo– 10Al–2Ta–2Ti–2W | Baler, N., Pandey, P., Palanisamy, D., Makineni, S. K., Phanikumar, G., & Chattopadhyay, K. (2020). On the effect of W addition on microstructural evolution and γ′ precipitate coarsening in a Co–30Ni–10Al–5Mo–2Ta–2Ti alloy. Materialia, 10. https://doi.org/10.1016/j.mtla.2020.100636 | RT | 900 | 374 | 374 | [9 empty] | 81.0Co-30.0Ni-10.0Al-2.0W-2.0Ti-2.0Ta-3.0Mo | 81.0Co-30.0Ni-10.0Al-2.0W-2.0Ti-2.0Ta-3.0Mo | Co–30Ni–3Mo– 10Al–2Ta–2Ti–2WBaler, N., Pandey, P., Palanisamy, D., Makineni, S. K., Phanikumar, G., & Chattopadhyay, K. (2020). On the effect of W addition on microstructural evolution and γ′ precipitate coarsening in a Co–30Ni–10Al–5Mo–2Ta–2Ti alloy. Materialia, 10. https://doi.org/10.1016/j.mtla.2020.100636
Co-30.Ni-10.Al-1.5W-2.Ti-2.Ta-3.5Mo | Co-30.Ni-10.Al-1.5W-2.Ti-2.Ta-3.5Mo | Low-W | Co–30Ni–3.5Mo– 10Al–2Ta–2Ti–1.5W | Baler, N., Pandey, P., Palanisamy, D., Makineni, S. K., Phanikumar, G., & Chattopadhyay, K. (2020). On the effect of W addition on microstructural evolution and γ′ precipitate coarsening in a Co–30Ni–10Al–5Mo–2Ta–2Ti alloy. Materialia, 10. https://doi.org/10.1016/j.mtla.2020.100635 | RT | 900 | 370 | 370 | [9 empty] | 81.0Co-30.0Ni-10.0Al-1.5W-2.0Ti-2.0Ta-3.5Mo | 81.0Co-30.0Ni-10.0Al-1.5W-2.0Ti-2.0Ta-3.5Mo | Co–30Ni–3.5Mo– 10Al–2Ta–2Ti–1.5WBaler, N., Pandey, P., Palanisamy, D., Makineni, S. K., Phanikumar, G., & Chattopadhyay, K. (2020). On the effect of W addition on microstructural evolution and γ′ precipitate coarsening in a Co–30Ni–10Al–5Mo–2Ta–2Ti alloy. Materialia, 10. https://doi.org/10.1016/j.mtla.2020.100635
Co-30.Ni-10.Al-1.W-2.Ti-2.Ta-4.Mo | Co-30.Ni-10.Al-1.W-2.Ti-2.Ta-4.Mo | Low-W | Co–30Ni–4Mo– 10Al–2Ta–2Ti–1W | Baler, N., Pandey, P., Palanisamy, D., Makineni, S. K., Phanikumar, G., & Chattopadhyay, K. (2020). On the effect of W addition on microstructural evolution and γ′ precipitate coarsening in a Co–30Ni–10Al–5Mo–2Ta–2Ti alloy. Materialia, 10. https://doi.org/10.1016/j.mtla.2020.100634 | RT | 900 | 366 | 366 | [9 empty] | 81.0Co-30.0Ni-10.0Al-1.0W-2.0Ti-2.0Ta-4.0Mo | 81.0Co-30.0Ni-10.0Al-1.0W-2.0Ti-2.0Ta-4.0Mo | Co–30Ni–4Mo– 10Al–2Ta–2Ti–1WBaler, N., Pandey, P., Palanisamy, D., Makineni, S. K., Phanikumar, G., & Chattopadhyay, K. (2020). On the effect of W addition on microstructural evolution and γ′ precipitate coarsening in a Co–30Ni–10Al–5Mo–2Ta–2Ti alloy. Materialia, 10. https://doi.org/10.1016/j.mtla.2020.100634
Co-8.9Al-7.3W | #REF! | CoAlW-X | Co-8.9Al-7.3W | Bocchini, P. J. (2015). Microstructure and Mechanical Properties in Gamma(face-centered cubic) + Gamma Prime(L1 2 ) Precipitation-Strengthened Cobalt-based Superalloys. | RT | 650 | 4.13 | 421.1278 | [9 empty] | #N/A |  | Co-8.9Al-7.3WBocchini, P. J. (2015). Microstructure and Mechanical Properties in Gamma(face-centered cubic) + Gamma Prime(L1 2 ) Precipitation-Strengthened Cobalt-based Superalloys.
Co-8.9Al-7.3W | #REF! | CoAlW-X | Co-8.9Al-7.3W | Bocchini, P. J. (2015). Microstructure and Mechanical Properties in Gamma(face-centered cubic) + Gamma Prime(L1 2 ) Precipitation-Strengthened Cobalt-based Superalloys. | RT | 750 | 4.32 | 440.5017 | [8 empty] | max aging | 83.8Co-8.9Al-7.3W | 83.8Co-8.9Al-7.3W | Co-8.9Al-7.3WBocchini, P. J. (2015). Microstructure and Mechanical Properties in Gamma(face-centered cubic) + Gamma Prime(L1 2 ) Precipitation-Strengthened Cobalt-based Superalloys.
Co-9.5Al-7.7W-0.03Zr-0.01B | #REF! | CoAlW-X | Co-9.5Al-7.5W-0.05B-0.05Zr | Bocchini, P. J. (2015). Microstructure and Mechanical Properties in Gamma(face-centered cubic) + Gamma Prime(L1 2 ) Precipitation-Strengthened Cobalt-based Superalloys. | RT | 900 | 3.0651 | 312.5421 | [9 empty] | 82.8Co-9.5Al-7.7W-0.03Zr-0.01B | 82.8Co-9.5Al-7.7W-0.03Zr-0.01B | Co-9.5Al-7.5W-0.05B-0.05ZrBocchini, P. J. (2015). Microstructure and Mechanical Properties in Gamma(face-centered cubic) + Gamma Prime(L1 2 ) Precipitation-Strengthened Cobalt-based Superalloys.
Co-9.9Al-7.6W-0.01B | #REF! | CoAlW-X | Co-9.5Al-7.5W-0.01B | Bocchini, P. J. (2015). Microstructure and Mechanical Properties in Gamma(face-centered cubic) + Gamma Prime(L1 2 ) Precipitation-Strengthened Cobalt-based Superalloys. | RT | 900 | 3.0279 | 308.7489 | [9 empty] | 82.5Co-9.9Al-7.6W-0.0Ir-0.01B | 82.5Co-9.9Al-7.6W-0.0Ir-0.01B | Co-9.5Al-7.5W-0.01BBocchini, P. J. (2015). Microstructure and Mechanical Properties in Gamma(face-centered cubic) + Gamma Prime(L1 2 ) Precipitation-Strengthened Cobalt-based Superalloys.
Co-9.6Al-7.4W-0.04Zr | #REF! | CoAlW-X | Co-9.5Al-7.5W-0.05Zr | Bocchini, P. J. (2015). Microstructure and Mechanical Properties in Gamma(face-centered cubic) + Gamma Prime(L1 2 ) Precipitation-Strengthened Cobalt-based Superalloys. | RT | 900 | 2.9442 | 300.2141 | [9 empty] | 83.0Co-9.6Al-7.4W-0.04Zr | 83.0Co-9.6Al-7.4W-0.04Zr | Co-9.5Al-7.5W-0.05ZrBocchini, P. J. (2015). Microstructure and Mechanical Properties in Gamma(face-centered cubic) + Gamma Prime(L1 2 ) Precipitation-Strengthened Cobalt-based Superalloys.
Co-9.5Al-7.5W | Co-9.5Al-7.5W | CoAlW-X | Co-9.5Al-7.5W | Bocchini, P. J. (2015). Microstructure and Mechanical Properties in Gamma(face-centered cubic) + Gamma Prime(L1 2 ) Precipitation-Strengthened Cobalt-based Superalloys. | RT | 900 | 2.9116 | 296.89 | [8 empty] | young's modulus probably not accurate | 83.0Co-9.5Al-7.5W-0.04B | 83.0Co-9.5Al-7.5W-0.04B | Co-9.5Al-7.5WBocchini, P. J. (2015). Microstructure and Mechanical Properties in Gamma(face-centered cubic) + Gamma Prime(L1 2 ) Precipitation-Strengthened Cobalt-based Superalloys.
Co-9.6Al-7.5W-0.04B | Co-9.6Al-7.5W-0.04B | CoAlW-X | Co-9.5Al-7.5W-0.05B | Bocchini, P. J. (2015). Microstructure and Mechanical Properties in Gamma(face-centered cubic) + Gamma Prime(L1 2 ) Precipitation-Strengthened Cobalt-based Superalloys. | RT | 900 | 2.893 | 294.9934 | [8 empty] | large grains | 82.9Co-9.6Al-7.5W-0.04B | 82.9Co-9.6Al-7.5W-0.04B | Co-9.5Al-7.5W-0.05BBocchini, P. J. (2015). Microstructure and Mechanical Properties in Gamma(face-centered cubic) + Gamma Prime(L1 2 ) Precipitation-Strengthened Cobalt-based Superalloys.
Co-10.1Ni-5.2Al-6.7W-6.4Ti | Co-10.1Ni-5.2Al-6.7W-6.4Ti | CoAlWX+ | 10Ni-6Al-6W-6Ti | Bocchini, P. J. (2015). Microstructure and Mechanical Properties in Gamma(face-centered cubic) + Gamma Prime(L1 2 ) Precipitation-Strengthened Cobalt-based Superalloys. | RT | 900 | 2.8709 | 292.7399 | [9 empty] | #N/A |  | 10Ni-6Al-6W-6TiBocchini, P. J. (2015). Microstructure and Mechanical Properties in Gamma(face-centered cubic) + Gamma Prime(L1 2 ) Precipitation-Strengthened Cobalt-based Superalloys.
Co-10.1Ni-5.7Al-3.9W-6.2Ti | Co-10.1Ni-5.7Al-3.9W-6.2Ti | Co3Ti | 10Ni-6Al-4W-6Ti | Bocchini, P. J. (2015). Microstructure and Mechanical Properties in Gamma(face-centered cubic) + Gamma Prime(L1 2 ) Precipitation-Strengthened Cobalt-based Superalloys. | RT | 900 | 2.6471 | 269.9194 | [8 empty] | Aged 256hr at 900C | 84.2Co-10.1Ni-5.7Al-3.9W-6.2Ti | 84.2Co-10.1Ni-5.7Al-3.9W-6.2Ti | 10Ni-6Al-4W-6TiBocchini, P. J. (2015). Microstructure and Mechanical Properties in Gamma(face-centered cubic) + Gamma Prime(L1 2 ) Precipitation-Strengthened Cobalt-based Superalloys.
Co-10.Ni-5.9Al-2.W-6.1Ti | Co-10.Ni-5.9Al-2.W-6.1Ti | Co3Ti | 10Ni-6Al-2W-6Ti | Bocchini, P. J. (2015). Microstructure and Mechanical Properties in Gamma(face-centered cubic) + Gamma Prime(L1 2 ) Precipitation-Strengthened Cobalt-based Superalloys. | RT | 900 | 2.0635 | 210.4109 | [8 empty] | Aged 256hr at 900C | 86.0Co-10.0Ni-5.9Al-2.0W-6.1Ti | 86.0Co-10.0Ni-5.9Al-2.0W-6.1Ti | 10Ni-6Al-2W-6TiBocchini, P. J. (2015). Microstructure and Mechanical Properties in Gamma(face-centered cubic) + Gamma Prime(L1 2 ) Precipitation-Strengthened Cobalt-based Superalloys.
Co-10.Ni-5.8Al-6.2Ti | Co-10.Ni-5.8Al-6.2Ti | Co3Ti | 10Ni-6Al-0W-6Ti | Bocchini, P. J. (2015). Microstructure and Mechanical Properties in Gamma(face-centered cubic) + Gamma Prime(L1 2 ) Precipitation-Strengthened Cobalt-based Superalloys. | RT | 900 | 1.7022 | 173.5699 | [9 empty] | #N/A |  | 10Ni-6Al-0W-6TiBocchini, P. J. (2015). Microstructure and Mechanical Properties in Gamma(face-centered cubic) + Gamma Prime(L1 2 ) Precipitation-Strengthened Cobalt-based Superalloys.
Co-10.1Ni-5.2Al-6.7W-6.4Ti | Co-10.1Ni-5.2Al-6.7W-6.4Ti | CoAlWX+ | 10Ni-6Al-6W-6Ti | Bocchini, P. J. (2015). Microstructure and Mechanical Properties in Gamma(face-centered cubic) + Gamma Prime(L1 2 ) Precipitation-Strengthened Cobalt-based Superalloys. | RT | 1000 | 2.6773 | 272.9989 | [9 empty] | #N/A |  | 10Ni-6Al-6W-6TiBocchini, P. J. (2015). Microstructure and Mechanical Properties in Gamma(face-centered cubic) + Gamma Prime(L1 2 ) Precipitation-Strengthened Cobalt-based Superalloys.
Co-10.1Ni-5.7Al-3.9W-6.2Ti | Co-10.1Ni-5.7Al-3.9W-6.2Ti | Co3Ti | 10Ni-6Al-4W-6Ti | Bocchini, P. J. (2015). Microstructure and Mechanical Properties in Gamma(face-centered cubic) + Gamma Prime(L1 2 ) Precipitation-Strengthened Cobalt-based Superalloys. | RT | 1000 | 2.4733 | 252.1974 | [9 empty] | #N/A |  | 10Ni-6Al-4W-6TiBocchini, P. J. (2015). Microstructure and Mechanical Properties in Gamma(face-centered cubic) + Gamma Prime(L1 2 ) Precipitation-Strengthened Cobalt-based Superalloys.
Co-10.Ni-5.9Al-2.W-6.1Ti | Co-10.Ni-5.9Al-2.W-6.1Ti | Co3Ti | 10Ni-6Al-2W-6Ti | Bocchini, P. J. (2015). Microstructure and Mechanical Properties in Gamma(face-centered cubic) + Gamma Prime(L1 2 ) Precipitation-Strengthened Cobalt-based Superalloys. | RT | 1000 | 2.3862 | 243.316 | [9 empty] | #N/A |  | 10Ni-6Al-2W-6TiBocchini, P. J. (2015). Microstructure and Mechanical Properties in Gamma(face-centered cubic) + Gamma Prime(L1 2 ) Precipitation-Strengthened Cobalt-based Superalloys.
Co-10.Ni-5.8Al-6.2Ti | Co-10.Ni-5.8Al-6.2Ti | Co3Ti | 10Ni-6Al-0W-6Ti | Bocchini, P. J. (2015). Microstructure and Mechanical Properties in Gamma(face-centered cubic) + Gamma Prime(L1 2 ) Precipitation-Strengthened Cobalt-based Superalloys. | RT | 1000 | 1.9833 | 202.2331 | [8 empty] | Aged 256hr at 900C | 88.0Co-10.0Ni-5.8Al-6.2Ti | 88.0Co-10.0Ni-5.8Al-6.2Ti | 10Ni-6Al-0W-6TiBocchini, P. J. (2015). Microstructure and Mechanical Properties in Gamma(face-centered cubic) + Gamma Prime(L1 2 ) Precipitation-Strengthened Cobalt-based Superalloys.
Co-10.3Ni-6.3Al-7.W-4.1Ti | Co-10.3Ni-6.3Al-7.W-4.1Ti | CoAlWX+ | 10Ni-7A-7W-4Ti | Bocchini, P. J. (2015). Microstructure and Mechanical Properties in Gamma(face-centered cubic) + Gamma Prime(L1 2 ) Precipitation-Strengthened Cobalt-based Superalloys. AND Dunand, D. C. et al. ‘Designing Nanoscale Precipitates in Novel Cobalt-based Superalloys to Improve Creep Resistance and Operating Temperature’ Final Technical Report. (2010). | RT | 1000 | 3.01 | 306.9236 | [8 empty] | Aged 1000 hrs at 1000CC | 82.6Co-10.3Ni-6.3Al-7.0W-4.1Ti | 82.6Co-10.3Ni-6.3Al-7.0W-4.1Ti | 10Ni-7A-7W-4TiBocchini, P. J. (2015). Microstructure and Mechanical Properties in Gamma(face-centered cubic) + Gamma Prime(L1 2 ) Precipitation-Strengthened Cobalt-based Superalloys. AND Dunand, D. C. et al. ‘Designing Nanoscale Precipitates in Novel Cobalt-based Superalloys to Improve Creep Resistance and Operating Temperature’ Final Technical Report. (2010).
Co-10.2Ni-7.3Al-8.W-2.2Ti | Co-10.2Ni-7.3Al-8.W-2.2Ti | CoAlWX+ | 10Ni-8A-8W-2Ti | Bocchini, P. J. (2015). Microstructure and Mechanical Properties in Gamma(face-centered cubic) + Gamma Prime(L1 2 ) Precipitation-Strengthened Cobalt-based Superalloys. AND Dunand, D. C. et al. ‘Designing Nanoscale Precipitates in Novel Cobalt-based Superalloys to Improve Creep Resistance and Operating Temperature’ Final Technical Report. (2010). | RT | 1000 | 2.97 | 302.8449 | [8 empty] | Aged 1000 hrs at 1000CC | 82.5Co-10.2Ni-7.3Al-8.0W-2.2Ti | 82.5Co-10.2Ni-7.3Al-8.0W-2.2Ti | 10Ni-8A-8W-2TiBocchini, P. J. (2015). Microstructure and Mechanical Properties in Gamma(face-centered cubic) + Gamma Prime(L1 2 ) Precipitation-Strengthened Cobalt-based Superalloys. AND Dunand, D. C. et al. ‘Designing Nanoscale Precipitates in Novel Cobalt-based Superalloys to Improve Creep Resistance and Operating Temperature’ Final Technical Report. (2010).
Co-10.Ni-4.5Al-5.2W-7.8Ti | Co-10.Ni-4.5Al-5.2W-7.8Ti | Co3Ti | 10Ni-5A-5W-8Ti | Bocchini, P. J. (2015). Microstructure and Mechanical Properties in Gamma(face-centered cubic) + Gamma Prime(L1 2 ) Precipitation-Strengthened Cobalt-based Superalloys. AND Dunand, D. C. et al. ‘Designing Nanoscale Precipitates in Novel Cobalt-based Superalloys to Improve Creep Resistance and Operating Temperature’ Final Technical Report. (2010). | RT | 1000 | 3.11 | 317.1204 | [8 empty] | Aged 1000 hrs at 1000CC | 82.5Co-10.0Ni-4.5Al-5.2W-7.8Ti | 82.5Co-10.0Ni-4.5Al-5.2W-7.8Ti | 10Ni-5A-5W-8TiBocchini, P. J. (2015). Microstructure and Mechanical Properties in Gamma(face-centered cubic) + Gamma Prime(L1 2 ) Precipitation-Strengthened Cobalt-based Superalloys. AND Dunand, D. C. et al. ‘Designing Nanoscale Precipitates in Novel Cobalt-based Superalloys to Improve Creep Resistance and Operating Temperature’ Final Technical Report. (2010).
Co-10.2Ni-5.4Al-6.1W-5.9Ti | Co-10.2Ni-5.4Al-6.1W-5.9Ti | CoAlWX+ | 10Ni-6A-6W-6Ti | Bocchini, P. J. (2015). Microstructure and Mechanical Properties in Gamma(face-centered cubic) + Gamma Prime(L1 2 ) Precipitation-Strengthened Cobalt-based Superalloys. AND Dunand, D. C. et al. ‘Designing Nanoscale Precipitates in Novel Cobalt-based Superalloys to Improve Creep Resistance and Operating Temperature’ Final Technical Report. (2010). | RT | 1000 | 2.96 | 301.8252 | [8 empty] | Aged 1000 hrs at 1000CC | 82.6Co-10.2Ni-5.4Al-6.1W-5.9Ti | 82.6Co-10.2Ni-5.4Al-6.1W-5.9Ti | 10Ni-6A-6W-6TiBocchini, P. J. (2015). Microstructure and Mechanical Properties in Gamma(face-centered cubic) + Gamma Prime(L1 2 ) Precipitation-Strengthened Cobalt-based Superalloys. AND Dunand, D. C. et al. ‘Designing Nanoscale Precipitates in Novel Cobalt-based Superalloys to Improve Creep Resistance and Operating Temperature’ Final Technical Report. (2010).
Co-10.2Ni-8.1Al-8.9W-0.Ti | Co-10.2Ni-8.1Al-8.9W-0.Ti | CoAlWX+ | 10Ni-9A-9W-0Ti | Bocchini, P. J. (2015). Microstructure and Mechanical Properties in Gamma(face-centered cubic) + Gamma Prime(L1 2 ) Precipitation-Strengthened Cobalt-based Superalloys. AND Dunand, D. C. et al. ‘Designing Nanoscale Precipitates in Novel Cobalt-based Superalloys to Improve Creep Resistance and Operating Temperature’ Final Technical Report. (2010). | RT | 1000 | 2.49 | 253.9003 | [8 empty] | Aged 1000 hrs at 1000CC | 83.0Co-10.2Ni-8.1Al-8.9W-0.0Ti | 83.0Co-10.2Ni-8.1Al-8.9W-0.0Ti | 10Ni-9A-9W-0TiBocchini, P. J. (2015). Microstructure and Mechanical Properties in Gamma(face-centered cubic) + Gamma Prime(L1 2 ) Precipitation-Strengthened Cobalt-based Superalloys. AND Dunand, D. C. et al. ‘Designing Nanoscale Precipitates in Novel Cobalt-based Superalloys to Improve Creep Resistance and Operating Temperature’ Final Technical Report. (2010).
Co-9.Al-9.W | Co-9.Al-9.W | CoAlW-X | Co-9Al-9W:AS | Cartón-Cordero, M., Srinivasarao, B., Campos, M., García-Junceda, A., & Torralba, J. M. (2016). On the role of processing parameters in sintered new Co-based (W,Al) alloys. Journal of Alloys and Compounds, 674, 406–412. https://doi.org/10.1016/j.jallcom.2016.03.083 | 30 |  | 10.3 | 1050.27 | 230 | 965 | [7 empty] | 82.0Co-9.0Al-9.0W | 82.0Co-9.0Al-9.0W | Co-9Al-9W:ASCartón-Cordero, M., Srinivasarao, B., Campos, M., García-Junceda, A., & Torralba, J. M. (2016). On the role of processing parameters in sintered new Co-based (W,Al) alloys. Journal of Alloys and Compounds, 674, 406–412. https://doi.org/10.1016/j.jallcom.2016.03.083
Co-9.Al-9.W |  | CoAlW-X | Co-9Al-9W:HT | Cartón-Cordero, M., Srinivasarao, B., Campos, M., García-Junceda, A., & Torralba, J. M. (2016). On the role of processing parameters in sintered new Co-based (W,Al) alloys. Journal of Alloys and Compounds, 674, 406–412. https://doi.org/10.1016/j.jallcom.2016.03.078 | 30 |  | 8.6 | 876.9246 | 247 | 1023 | [7 empty] | 82.0Co-9.0Al-9.0W | 82.0Co-9.0Al-9.0W | Co-9Al-9W:HTCartón-Cordero, M., Srinivasarao, B., Campos, M., García-Junceda, A., & Torralba, J. M. (2016). On the role of processing parameters in sintered new Co-based (W,Al) alloys. Journal of Alloys and Compounds, 674, 406–412. https://doi.org/10.1016/j.jallcom.2016.03.078
Co-11.7Al-14.W-0.5Ti-0.4Ta | Co-11.7Al-14.W-0.5Ti-0.4Ta | CoAlWX+ | Co-2T/Ta-quinary | Casas, R., Gálvez, F., & Campos, M. (2018). Microstructural development of powder metallurgy cobalt-based superalloys processed by field assisted sintering techniques (FAST). Materials Science and Engineering A, 724, 461–468. https://doi.org/10.1016/j.msea.2018.04.005 | RT | 900 | 7.48 | 762.7205 | [9 empty] | 73.4Co-11.7Al-14.0W-0.5Ti-0.4Ta | 73.4Co-11.7Al-14.0W-0.5Ti-0.4Ta | Co-2T/Ta-quinaryCasas, R., Gálvez, F., & Campos, M. (2018). Microstructural development of powder metallurgy cobalt-based superalloys processed by field assisted sintering techniques (FAST). Materials Science and Engineering A, 724, 461–468. https://doi.org/10.1016/j.msea.2018.04.005
Co-8.4Al-12.1W | Co-8.4Al-12.1W | CoAlW-X | CoAlW-ternary | Casas, R., Gálvez, F., & Campos, M. (2018). Microstructural development of powder metallurgy cobalt-based superalloys processed by field assisted sintering techniques (FAST). Materials Science and Engineering A, 724, 461–468. https://doi.org/10.1016/j.msea.2018.04.004 | RT | 900 | 6.83 | 696.4413 | [9 empty] | 79.6Co-8.4Al-12.1W | 79.6Co-8.4Al-12.1W | CoAlW-ternaryCasas, R., Gálvez, F., & Campos, M. (2018). Microstructural development of powder metallurgy cobalt-based superalloys processed by field assisted sintering techniques (FAST). Materials Science and Engineering A, 724, 461–468. https://doi.org/10.1016/j.msea.2018.04.004
Co-15.Ni-9.Al-10.W | Co-15.Ni-9.Al-10.W | CoAlW-X | Co-9Al-10W-15Ni | Che, C., Yang, S., Wei, M., Zhang, L., Li, Q., Gao, J., & Du, Y. (2017). Microstructure, hardness and interfacial energy in Co-9Al-10W-Xni (X=15, 25, 35 At. %) alloys during aging. Journal of Mining and Metallurgy, Section B: Metallurgy, 53(3), 303–308. https://doi.org/10.2298/JMMB170531021C | RT | 950 | 400 | 400 | [8 empty] | Aged 950C 100 hr | 81.0Co-15.0Ni-9.0Al-10.0W | 81.0Co-15.0Ni-9.0Al-10.0W | Co-9Al-10W-15NiChe, C., Yang, S., Wei, M., Zhang, L., Li, Q., Gao, J., & Du, Y. (2017). Microstructure, hardness and interfacial energy in Co-9Al-10W-Xni (X=15, 25, 35 At. %) alloys during aging. Journal of Mining and Metallurgy, Section B: Metallurgy, 53(3), 303–308. https://doi.org/10.2298/JMMB170531021C
Co-25.Ni-9.Al-10.W | Co-25.Ni-9.Al-10.W | CoAlW-X | Co-9Al-10W-25Ni | Che, C., Yang, S., Wei, M., Zhang, L., Li, Q., Gao, J., & Du, Y. (2017). Microstructure, hardness and interfacial energy in Co-9Al-10W-Xni (X=15, 25, 35 At. %) alloys during aging. Journal of Mining and Metallurgy, Section B: Metallurgy, 53(3), 303–308. https://doi.org/10.2298/JMMB170531021C | RT | 950 | 377 | 377 | [8 empty] | Aged 950C 100 hr | 81.0Co-25.0Ni-9.0Al-10.0W | 81.0Co-25.0Ni-9.0Al-10.0W | Co-9Al-10W-25NiChe, C., Yang, S., Wei, M., Zhang, L., Li, Q., Gao, J., & Du, Y. (2017). Microstructure, hardness and interfacial energy in Co-9Al-10W-Xni (X=15, 25, 35 At. %) alloys during aging. Journal of Mining and Metallurgy, Section B: Metallurgy, 53(3), 303–308. https://doi.org/10.2298/JMMB170531021C
Co-15.Ni-9.Al-10.W | Co-15.Ni-9.Al-10.W | CoAlW-X | Co-9Al-10W-15Ni | Che, C., Yang, S., Wei, M., Zhang, L., Li, Q., Gao, J., & Du, Y. (2017). Microstructure, hardness and interfacial energy in Co-9Al-10W-Xni (X=15, 25, 35 At. %) alloys during aging. Journal of Mining and Metallurgy, Section B: Metallurgy, 53(3), 303–308. https://doi.org/10.2298/JMMB170531021C | RT | 850 | 355 | 355 | [8 empty] | Aged 850C 100 hr | 81.0Co-15.0Ni-9.0Al-10.0W | 81.0Co-15.0Ni-9.0Al-10.0W | Co-9Al-10W-15NiChe, C., Yang, S., Wei, M., Zhang, L., Li, Q., Gao, J., & Du, Y. (2017). Microstructure, hardness and interfacial energy in Co-9Al-10W-Xni (X=15, 25, 35 At. %) alloys during aging. Journal of Mining and Metallurgy, Section B: Metallurgy, 53(3), 303–308. https://doi.org/10.2298/JMMB170531021C
Co-35.Ni-9.Al-10.W | Co-35.Ni-9.Al-10.W | CoAlW-X | Co-9Al-10W-35Ni | Che, C., Yang, S., Wei, M., Zhang, L., Li, Q., Gao, J., & Du, Y. (2017). Microstructure, hardness and interfacial energy in Co-9Al-10W-Xni (X=15, 25, 35 At. %) alloys during aging. Journal of Mining and Metallurgy, Section B: Metallurgy, 53(3), 303–308. https://doi.org/10.2298/JMMB170531021C | RT | 950 | 355 | 355 | [8 empty] | Aged 950C 100 hr | 81.0Co-35.0Ni-9.0Al-10.0W | 81.0Co-35.0Ni-9.0Al-10.0W | Co-9Al-10W-35NiChe, C., Yang, S., Wei, M., Zhang, L., Li, Q., Gao, J., & Du, Y. (2017). Microstructure, hardness and interfacial energy in Co-9Al-10W-Xni (X=15, 25, 35 At. %) alloys during aging. Journal of Mining and Metallurgy, Section B: Metallurgy, 53(3), 303–308. https://doi.org/10.2298/JMMB170531021C
Co-25.Ni-9.Al-10.W | Co-25.Ni-9.Al-10.W | CoAlW-X | Co-9Al-10W-25Ni | Che, C., Yang, S., Wei, M., Zhang, L., Li, Q., Gao, J., & Du, Y. (2017). Microstructure, hardness and interfacial energy in Co-9Al-10W-Xni (X=15, 25, 35 At. %) alloys during aging. Journal of Mining and Metallurgy, Section B: Metallurgy, 53(3), 303–308. https://doi.org/10.2298/JMMB170531021C | RT | 850 | 346 | 346 | [8 empty] | Aged 850C 100 hr | 81.0Co-25.0Ni-9.0Al-10.0W | 81.0Co-25.0Ni-9.0Al-10.0W | Co-9Al-10W-25NiChe, C., Yang, S., Wei, M., Zhang, L., Li, Q., Gao, J., & Du, Y. (2017). Microstructure, hardness and interfacial energy in Co-9Al-10W-Xni (X=15, 25, 35 At. %) alloys during aging. Journal of Mining and Metallurgy, Section B: Metallurgy, 53(3), 303–308. https://doi.org/10.2298/JMMB170531021C
Co-35.Ni-9.Al-10.W | Co-35.Ni-9.Al-10.W | CoAlW-X | Co-9Al-10W-35Ni | Che, C., Yang, S., Wei, M., Zhang, L., Li, Q., Gao, J., & Du, Y. (2017). Microstructure, hardness and interfacial energy in Co-9Al-10W-Xni (X=15, 25, 35 At. %) alloys during aging. Journal of Mining and Metallurgy, Section B: Metallurgy, 53(3), 303–308. https://doi.org/10.2298/JMMB170531021C | RT | 850 | 319 | 319 | [8 empty] | Aged 850C 100 hr | 81.0Co-35.0Ni-9.0Al-10.0W | 81.0Co-35.0Ni-9.0Al-10.0W | Co-9Al-10W-35NiChe, C., Yang, S., Wei, M., Zhang, L., Li, Q., Gao, J., & Du, Y. (2017). Microstructure, hardness and interfacial energy in Co-9Al-10W-Xni (X=15, 25, 35 At. %) alloys during aging. Journal of Mining and Metallurgy, Section B: Metallurgy, 53(3), 303–308. https://doi.org/10.2298/JMMB170531021C
Co-0.Ni-9.Al-8.W | Co-0.Ni-9.Al-8.W | CoAlW-X | CoAlW | Chen, C. L., & Suprianto. (2019). Influence of Ta and Y2O3 on synthesis, phase evolution and mechanical properties of Co-Al-W based alloys. Journal of Alloys and Compounds, 791, 567–574. https://doi.org/10.1016/j.jallcom.2019.03.262 | RT | 1150 | 431 | 431 | [8 empty] | 24hr milling | #N/A | 83.0Co-0.0Ni-9.0Al-8.0W | CoAlWChen, C. L., & Suprianto. (2019). Influence of Ta and Y2O3 on synthesis, phase evolution and mechanical properties of Co-Al-W based alloys. Journal of Alloys and Compounds, 791, 567–574. https://doi.org/10.1016/j.jallcom.2019.03.262
Co-2.Ni-9.Al-8.W | Co-2.Ni-9.Al-8.W | CoAlW-X | CoAlW-Ta | Chen, C. L., & Suprianto. (2019). Influence of Ta and Y2O3 on synthesis, phase evolution and mechanical properties of Co-Al-W based alloys. Journal of Alloys and Compounds, 791, 567–574. https://doi.org/10.1016/j.jallcom.2019.03.263 | RT | 1150 | 462 | 462 | [8 empty] | 24hr milling | #N/A | 83.0Co-2.0Ni-9.0Al-8.0W | CoAlW-TaChen, C. L., & Suprianto. (2019). Influence of Ta and Y2O3 on synthesis, phase evolution and mechanical properties of Co-Al-W based alloys. Journal of Alloys and Compounds, 791, 567–574. https://doi.org/10.1016/j.jallcom.2019.03.263
Co-9.2Al-8.1W-0.7Y | Co-9.2Al-8.1W-0.7Y | CoAlW-X | CoAlW-YO | Chen, C. L., & Suprianto. (2019). Influence of Ta and Y2O3 on synthesis, phase evolution and mechanical properties of Co-Al-W based alloys. Journal of Alloys and Compounds, 791, 567–574. https://doi.org/10.1016/j.jallcom.2019.03.264 | RT | 1150 | 563 | 563 | [8 empty] | 24hr milling | #N/A | 82.0Co-9.2Al-8.1W-0.7Y | CoAlW-YOChen, C. L., & Suprianto. (2019). Influence of Ta and Y2O3 on synthesis, phase evolution and mechanical properties of Co-Al-W based alloys. Journal of Alloys and Compounds, 791, 567–574. https://doi.org/10.1016/j.jallcom.2019.03.264
Co-9.Al-8.1W-2.Ta-0.7Y | Co-9.Al-8.1W-2.Ta-0.7Y | CoAlWX+ | CoAlW-Ta-YO | Chen, C. L., & Suprianto. (2019). Influence of Ta and Y2O3 on synthesis, phase evolution and mechanical properties of Co-Al-W based alloys. Journal of Alloys and Compounds, 791, 567–574. https://doi.org/10.1016/j.jallcom.2019.03.265 | RT | 1150 | 591 | 591 | 240 | [7 empty] | 24hr milling | #N/A | 80.2Co-9.0Al-8.1W-2.0Ta-0.7Y | CoAlW-Ta-YOChen, C. L., & Suprianto. (2019). Influence of Ta and Y2O3 on synthesis, phase evolution and mechanical properties of Co-Al-W based alloys. Journal of Alloys and Compounds, 791, 567–574. https://doi.org/10.1016/j.jallcom.2019.03.265
Co-58.3Ni-3.2Al-10.8Cr-8.2Ti | Co-58.3Ni-3.2Al-10.8Cr-8.2Ti | Co3Ti | 103a | Christofidou, K. A. et al. The microstructure and hardness of Ni-Co-Al-Ti-Cr quinary alloys. J. Alloys Compd. (2016) doi:10.1016/j.jallcom.2016.07.159. | RT | 50 | 545 | 545 | [8 empty] | homogenized and Air cooled, just report 50C as aging temp then | #N/A | 77.8Co-58.3Ni-3.2Al-10.8Cr-8.2Ti | 103aChristofidou, K. A. et al. The microstructure and hardness of Ni-Co-Al-Ti-Cr quinary alloys. J. Alloys Compd. (2016) doi:10.1016/j.jallcom.2016.07.159.
Co-54.3Ni-4.3Al-15.7Cr-7.7Ti | Co-54.3Ni-4.3Al-15.7Cr-7.7Ti | Co3Ti | 153a | Christofidou, K. A. et al. The microstructure and hardness of Ni-Co-Al-Ti-Cr quinary alloys. J. Alloys Compd. (2016) doi:10.1016/j.jallcom.2016.07.159. | RT | 50 | 457 | 457 | [8 empty] | homogenized and Air cooled | #N/A | 72.3Co-54.3Ni-4.3Al-15.7Cr-7.7Ti | 153aChristofidou, K. A. et al. The microstructure and hardness of Ni-Co-Al-Ti-Cr quinary alloys. J. Alloys Compd. (2016) doi:10.1016/j.jallcom.2016.07.159.
Co-39.8Ni-2.8Al-10.8Cr-7.6Ti | Co-39.8Ni-2.8Al-10.8Cr-7.6Ti | Co3Ti | 102a | Christofidou, K. A. et al. The microstructure and hardness of Ni-Co-Al-Ti-Cr quinary alloys. J. Alloys Compd. (2016) doi:10.1016/j.jallcom.2016.07.159. | RT | 50 | 450 | 450 | [8 empty] | homogenized and Air cooled | #N/A | 78.8Co-39.8Ni-2.8Al-10.8Cr-7.6Ti | 102aChristofidou, K. A. et al. The microstructure and hardness of Ni-Co-Al-Ti-Cr quinary alloys. J. Alloys Compd. (2016) doi:10.1016/j.jallcom.2016.07.159.
Co-27.2Ni-3.1Al-10.9Cr-8.1Ti | Co-27.2Ni-3.1Al-10.9Cr-8.1Ti | Co3Ti | 101a | Christofidou, K. A. et al. The microstructure and hardness of Ni-Co-Al-Ti-Cr quinary alloys. J. Alloys Compd. (2016) doi:10.1016/j.jallcom.2016.07.159. | RT | 50 | 445 | 445 | [8 empty] | homogenized and Air cooled | #N/A | 77.9Co-27.2Ni-3.1Al-10.9Cr-8.1Ti | 101aChristofidou, K. A. et al. The microstructure and hardness of Ni-Co-Al-Ti-Cr quinary alloys. J. Alloys Compd. (2016) doi:10.1016/j.jallcom.2016.07.159.
Co-37.1Ni-3.1Al-16.3Cr-7.9Ti | Co-37.1Ni-3.1Al-16.3Cr-7.9Ti | Co3Ti | 152a | Christofidou, K. A. et al. The microstructure and hardness of Ni-Co-Al-Ti-Cr quinary alloys. J. Alloys Compd. (2016) doi:10.1016/j.jallcom.2016.07.159. | RT | 50 | 444 | 444 | [8 empty] | homogenized and Air cooled | #N/A | 72.7Co-37.1Ni-3.1Al-16.3Cr-7.9Ti | 152aChristofidou, K. A. et al. The microstructure and hardness of Ni-Co-Al-Ti-Cr quinary alloys. J. Alloys Compd. (2016) doi:10.1016/j.jallcom.2016.07.159.
Co-50.7Ni-2.7Al-21.9Cr-7.9Ti | Co-50.7Ni-2.7Al-21.9Cr-7.9Ti | Co3Ti | 203a | Christofidou, K. A. et al. The microstructure and hardness of Ni-Co-Al-Ti-Cr quinary alloys. J. Alloys Compd. (2016) doi:10.1016/j.jallcom.2016.07.159. | RT | 50 | 427 | 427 | [8 empty] | homogenized and Air cooled | #N/A | 67.5Co-50.7Ni-2.7Al-21.9Cr-7.9Ti | 203aChristofidou, K. A. et al. The microstructure and hardness of Ni-Co-Al-Ti-Cr quinary alloys. J. Alloys Compd. (2016) doi:10.1016/j.jallcom.2016.07.159.
Co-34.2Ni-3.6Al-21.5Cr-8.1Ti | Co-34.2Ni-3.6Al-21.5Cr-8.1Ti | Co3Ti | 202a | Christofidou, K. A. et al. The microstructure and hardness of Ni-Co-Al-Ti-Cr quinary alloys. J. Alloys Compd. (2016) doi:10.1016/j.jallcom.2016.07.159. | RT | 50 | 422 | 422 | [8 empty] | homogenized and Air cooled | #N/A | 66.8Co-34.2Ni-3.6Al-21.5Cr-8.1Ti | 202aChristofidou, K. A. et al. The microstructure and hardness of Ni-Co-Al-Ti-Cr quinary alloys. J. Alloys Compd. (2016) doi:10.1016/j.jallcom.2016.07.159.
Co-59.5Ni-4.5Al-10.9Cr-5.6Ti | Co-59.5Ni-4.5Al-10.9Cr-5.6Ti | Co3Ti | 103b | Christofidou, K. A. et al. The microstructure and hardness of Ni-Co-Al-Ti-Cr quinary alloys. J. Alloys Compd. (2016) doi:10.1016/j.jallcom.2016.07.159. | RT | 50 | 406 | 406 | [8 empty] | homogenized and Air cooled | #N/A | 79.0Co-59.5Ni-4.5Al-10.9Cr-5.6Ti | 103bChristofidou, K. A. et al. The microstructure and hardness of Ni-Co-Al-Ti-Cr quinary alloys. J. Alloys Compd. (2016) doi:10.1016/j.jallcom.2016.07.159.
Co-39.2Ni-5.9Al-10.5Cr-5.3Ti | Co-39.2Ni-5.9Al-10.5Cr-5.3Ti | Co3Ti | 102b | Christofidou, K. A. et al. The microstructure and hardness of Ni-Co-Al-Ti-Cr quinary alloys. J. Alloys Compd. (2016) doi:10.1016/j.jallcom.2016.07.159. | RT | 50 | 404 | 404 | [8 empty] | homogenized and Air cooled | #N/A | 78.3Co-39.2Ni-5.9Al-10.5Cr-5.3Ti | 102bChristofidou, K. A. et al. The microstructure and hardness of Ni-Co-Al-Ti-Cr quinary alloys. J. Alloys Compd. (2016) doi:10.1016/j.jallcom.2016.07.159.
Co-36.8Ni-5.4Al-16.1Cr-5.2Ti | Co-36.8Ni-5.4Al-16.1Cr-5.2Ti | Co3Ti | 152b | Christofidou, K. A. et al. The microstructure and hardness of Ni-Co-Al-Ti-Cr quinary alloys. J. Alloys Compd. (2016) doi:10.1016/j.jallcom.2016.07.159. | RT | 50 | 403 | 403 | [8 empty] | homogenized and Air cooled | #N/A | 73.3Co-36.8Ni-5.4Al-16.1Cr-5.2Ti | 152bChristofidou, K. A. et al. The microstructure and hardness of Ni-Co-Al-Ti-Cr quinary alloys. J. Alloys Compd. (2016) doi:10.1016/j.jallcom.2016.07.159.
Co-54.9Ni-5.6Al-15.9Cr-5.3Ti | Co-54.9Ni-5.6Al-15.9Cr-5.3Ti | Co3Ti | 153b | Christofidou, K. A. et al. The microstructure and hardness of Ni-Co-Al-Ti-Cr quinary alloys. J. Alloys Compd. (2016) doi:10.1016/j.jallcom.2016.07.159. | RT | 50 | 398 | 398 | [8 empty] | homogenized and Air cooled | #N/A | 73.2Co-54.9Ni-5.6Al-15.9Cr-5.3Ti | 153bChristofidou, K. A. et al. The microstructure and hardness of Ni-Co-Al-Ti-Cr quinary alloys. J. Alloys Compd. (2016) doi:10.1016/j.jallcom.2016.07.159.
Co-18.3Ni-3.Al-16.2Cr-7.8Ti | Co-18.3Ni-3.Al-16.2Cr-7.8Ti | Co3Ti | 151a | Christofidou, K. A. et al. The microstructure and hardness of Ni-Co-Al-Ti-Cr quinary alloys. J. Alloys Compd. (2016) doi:10.1016/j.jallcom.2016.07.159. | RT | 50 | 393 | 393 | [8 empty] | homogenized and Air cooled | #N/A | 73.0Co-18.3Ni-3.0Al-16.2Cr-7.8Ti | 151aChristofidou, K. A. et al. The microstructure and hardness of Ni-Co-Al-Ti-Cr quinary alloys. J. Alloys Compd. (2016) doi:10.1016/j.jallcom.2016.07.159.
Co-51.2Ni-6.Al-12.6Cr-5.5Ti | Co-51.2Ni-6.Al-12.6Cr-5.5Ti | Co3Ti | 203b | Christofidou, K. A. et al. The microstructure and hardness of Ni-Co-Al-Ti-Cr quinary alloys. J. Alloys Compd. (2016) doi:10.1016/j.jallcom.2016.07.159. | RT | 50 | 386 | 386 | [8 empty] | homogenized and Air cooled | #N/A | 75.9Co-51.2Ni-6.0Al-12.6Cr-5.5Ti | 203bChristofidou, K. A. et al. The microstructure and hardness of Ni-Co-Al-Ti-Cr quinary alloys. J. Alloys Compd. (2016) doi:10.1016/j.jallcom.2016.07.159.
Co-34.Ni-8.2Al-21.6Cr-2.7Ti | Co-34.Ni-8.2Al-21.6Cr-2.7Ti | W-free | 202c | Christofidou, K. A. et al. The microstructure and hardness of Ni-Co-Al-Ti-Cr quinary alloys. J. Alloys Compd. (2016) doi:10.1016/j.jallcom.2016.07.159. | RT | 50 | 368 | 368 | [8 empty] | homogenized and Air cooled | #N/A | 67.5Co-34.0Ni-8.2Al-21.6Cr-2.7Ti | 202cChristofidou, K. A. et al. The microstructure and hardness of Ni-Co-Al-Ti-Cr quinary alloys. J. Alloys Compd. (2016) doi:10.1016/j.jallcom.2016.07.159.
Co-17.3Ni-3.1Al-12.5Cr-7.9Ti | Co-17.3Ni-3.1Al-12.5Cr-7.9Ti | Co3Ti | 201a | Christofidou, K. A. et al. The microstructure and hardness of Ni-Co-Al-Ti-Cr quinary alloys. J. Alloys Compd. (2016) doi:10.1016/j.jallcom.2016.07.159. | RT | 50 | 367 | 367 | [8 empty] | homogenized and Air cooled | #N/A | 76.5Co-17.3Ni-3.1Al-12.5Cr-7.9Ti | 201aChristofidou, K. A. et al. The microstructure and hardness of Ni-Co-Al-Ti-Cr quinary alloys. J. Alloys Compd. (2016) doi:10.1016/j.jallcom.2016.07.159.
Co-54.8Ni-8.Al-16.1Cr-2.7Ti | Co-54.8Ni-8.Al-16.1Cr-2.7Ti | W-free | 153c | Christofidou, K. A. et al. The microstructure and hardness of Ni-Co-Al-Ti-Cr quinary alloys. J. Alloys Compd. (2016) doi:10.1016/j.jallcom.2016.07.159. | RT | 50 | 349 | 349 | [8 empty] | homogenized and Air cooled | #N/A | 73.2Co-54.8Ni-8.0Al-16.1Cr-2.7Ti | 153cChristofidou, K. A. et al. The microstructure and hardness of Ni-Co-Al-Ti-Cr quinary alloys. J. Alloys Compd. (2016) doi:10.1016/j.jallcom.2016.07.159.
Co-58.4Ni-8.6Al-10.7Cr-2.7Ti | Co-58.4Ni-8.6Al-10.7Cr-2.7Ti | W-free | 103c | Christofidou, K. A. et al. The microstructure and hardness of Ni-Co-Al-Ti-Cr quinary alloys. J. Alloys Compd. (2016) doi:10.1016/j.jallcom.2016.07.159. | RT | 50 | 347 | 347 | [8 empty] | homogenized and Air cooled | #N/A | 78.0Co-58.4Ni-8.6Al-10.7Cr-2.7Ti | 103cChristofidou, K. A. et al. The microstructure and hardness of Ni-Co-Al-Ti-Cr quinary alloys. J. Alloys Compd. (2016) doi:10.1016/j.jallcom.2016.07.159.
Co-39.7Ni-7.5Al-10.8Cr-2.6Ti | Co-39.7Ni-7.5Al-10.8Cr-2.6Ti | W-free | 102c | Christofidou, K. A. et al. The microstructure and hardness of Ni-Co-Al-Ti-Cr quinary alloys. J. Alloys Compd. (2016) doi:10.1016/j.jallcom.2016.07.159. | RT | 50 | 334 | 334 | [8 empty] | homogenized and Air cooled | #N/A | 79.1Co-39.7Ni-7.5Al-10.8Cr-2.6Ti | 102cChristofidou, K. A. et al. The microstructure and hardness of Ni-Co-Al-Ti-Cr quinary alloys. J. Alloys Compd. (2016) doi:10.1016/j.jallcom.2016.07.159.
Co-18.3Ni-5.Al-16.1Cr-5.2Ti | Co-18.3Ni-5.Al-16.1Cr-5.2Ti | Co3Ti | 151b | Christofidou, K. A. et al. The microstructure and hardness of Ni-Co-Al-Ti-Cr quinary alloys. J. Alloys Compd. (2016) doi:10.1016/j.jallcom.2016.07.159. | RT | 50 | 329 | 329 | [8 empty] | homogenized and Air cooled | #N/A | 73.7Co-18.3Ni-5.0Al-16.1Cr-5.2Ti | 151bChristofidou, K. A. et al. The microstructure and hardness of Ni-Co-Al-Ti-Cr quinary alloys. J. Alloys Compd. (2016) doi:10.1016/j.jallcom.2016.07.159.
Co-50.6Ni-8.5Al-20.9Cr-2.5Ti | Co-50.6Ni-8.5Al-20.9Cr-2.5Ti | W-free | 203c | Christofidou, K. A. et al. The microstructure and hardness of Ni-Co-Al-Ti-Cr quinary alloys. J. Alloys Compd. (2016) doi:10.1016/j.jallcom.2016.07.159. | RT | 50 | 328 | 328 | [8 empty] | homogenized and Air cooled | #N/A | 68.1Co-50.6Ni-8.5Al-20.9Cr-2.5Ti | 203cChristofidou, K. A. et al. The microstructure and hardness of Ni-Co-Al-Ti-Cr quinary alloys. J. Alloys Compd. (2016) doi:10.1016/j.jallcom.2016.07.159.
Co-36.1Ni-8.6Al-16.Cr-2.7Ti | Co-36.1Ni-8.6Al-16.Cr-2.7Ti | W-free | 152c | Christofidou, K. A. et al. The microstructure and hardness of Ni-Co-Al-Ti-Cr quinary alloys. J. Alloys Compd. (2016) doi:10.1016/j.jallcom.2016.07.159. | RT | 50 | 321 | 321 | [8 empty] | homogenized and Air cooled | #N/A | 72.7Co-36.1Ni-8.6Al-16.0Cr-2.7Ti | 152cChristofidou, K. A. et al. The microstructure and hardness of Ni-Co-Al-Ti-Cr quinary alloys. J. Alloys Compd. (2016) doi:10.1016/j.jallcom.2016.07.159.
Co-19.7Ni-5.4Al-11.Cr-5.3Ti | Co-19.7Ni-5.4Al-11.Cr-5.3Ti | Co3Ti | 101b | Christofidou, K. A. et al. The microstructure and hardness of Ni-Co-Al-Ti-Cr quinary alloys. J. Alloys Compd. (2016) doi:10.1016/j.jallcom.2016.07.159. | RT | 50 | 318 | 318 | [8 empty] | homogenized and Air cooled | #N/A | 78.3Co-19.7Ni-5.4Al-11.0Cr-5.3Ti | 101bChristofidou, K. A. et al. The microstructure and hardness of Ni-Co-Al-Ti-Cr quinary alloys. J. Alloys Compd. (2016) doi:10.1016/j.jallcom.2016.07.159.
Co-34.4Ni-5.7Al-21.2Cr-5.2Ti | Co-34.4Ni-5.7Al-21.2Cr-5.2Ti | Co3Ti | 202b | Christofidou, K. A. et al. The microstructure and hardness of Ni-Co-Al-Ti-Cr quinary alloys. J. Alloys Compd. (2016) doi:10.1016/j.jallcom.2016.07.159. | RT | 50 | 318 | 318 | [8 empty] | homogenized and Air cooled | #N/A | 67.9Co-34.4Ni-5.7Al-21.2Cr-5.2Ti | 202bChristofidou, K. A. et al. The microstructure and hardness of Ni-Co-Al-Ti-Cr quinary alloys. J. Alloys Compd. (2016) doi:10.1016/j.jallcom.2016.07.159.
Co-17.Ni-5.5Al-21.4Cr-5.Ti | Co-17.Ni-5.5Al-21.4Cr-5.Ti | W-free | 201b | Christofidou, K. A. et al. The microstructure and hardness of Ni-Co-Al-Ti-Cr quinary alloys. J. Alloys Compd. (2016) doi:10.1016/j.jallcom.2016.07.159. | RT | 50 | 315 | 315 | [8 empty] | homogenized and Air cooled | #N/A | 68.1Co-17.0Ni-5.5Al-21.4Cr-5.0Ti | 201bChristofidou, K. A. et al. The microstructure and hardness of Ni-Co-Al-Ti-Cr quinary alloys. J. Alloys Compd. (2016) doi:10.1016/j.jallcom.2016.07.159.
Co-19.Ni-7.1Al-16.5Cr-2.7Ti | Co-19.Ni-7.1Al-16.5Cr-2.7Ti | W-free | 151c | Christofidou, K. A. et al. The microstructure and hardness of Ni-Co-Al-Ti-Cr quinary alloys. J. Alloys Compd. (2016) doi:10.1016/j.jallcom.2016.07.159. | RT | 50 | 252 | 252 | [8 empty] | homogenized and Air cooled | #N/A | 73.7Co-19.0Ni-7.1Al-16.5Cr-2.7Ti | 151cChristofidou, K. A. et al. The microstructure and hardness of Ni-Co-Al-Ti-Cr quinary alloys. J. Alloys Compd. (2016) doi:10.1016/j.jallcom.2016.07.159.
Co-17.2Ni-7.8Al-21.8Cr-2.6Ti | Co-17.2Ni-7.8Al-21.8Cr-2.6Ti | W-free | 201c | Christofidou, K. A. et al. The microstructure and hardness of Ni-Co-Al-Ti-Cr quinary alloys. J. Alloys Compd. (2016) doi:10.1016/j.jallcom.2016.07.159. | RT | 50 | 245 | 245 | [8 empty] | homogenized and Air cooled | #N/A | 67.8Co-17.2Ni-7.8Al-21.8Cr-2.6Ti | 201cChristofidou, K. A. et al. The microstructure and hardness of Ni-Co-Al-Ti-Cr quinary alloys. J. Alloys Compd. (2016) doi:10.1016/j.jallcom.2016.07.159.
Co-19.7Ni-7.5Al-11.1Cr-2.6Ti | Co-19.7Ni-7.5Al-11.1Cr-2.6Ti | W-free | 101c | Christofidou, K. A. et al. The microstructure and hardness of Ni-Co-Al-Ti-Cr quinary alloys. J. Alloys Compd. (2016) doi:10.1016/j.jallcom.2016.07.159. | RT | 50 | 240 | 240 | [8 empty] | homogenized and Air cooled | #N/A | 78.8Co-19.7Ni-7.5Al-11.1Cr-2.6Ti | 101cChristofidou, K. A. et al. The microstructure and hardness of Ni-Co-Al-Ti-Cr quinary alloys. J. Alloys Compd. (2016) doi:10.1016/j.jallcom.2016.07.159.
Co-9.7Al-10.8W | Co-9.7Al-10.8W | CoAlW-X | Co-9.7Al-10.8W | Dunand, D. C. et al. ‘Designing Nanoscale Precipitates in Novel Cobalt-based Superalloys to Improve Creep Resistance and Operating Temperature’ Final Technical Report. (2010). | RT | 750 | 4.3 | 438.4623 | [9 empty] | #N/A |  | Co-9.7Al-10.8WDunand, D. C. et al. ‘Designing Nanoscale Precipitates in Novel Cobalt-based Superalloys to Improve Creep Resistance and Operating Temperature’ Final Technical Report. (2010).
Co-9.7Al-10.8W |  | CoAlW-X | Co-9.7Al-10.8W | Dunand, D. C. et al. ‘Designing Nanoscale Precipitates in Novel Cobalt-based Superalloys to Improve Creep Resistance and Operating Temperature’ Final Technical Report. (2010). | RT | 650 | 4.1 | 418.0687 | [8 empty] | hardness varies depending on heat treatment, this is a good average valu | #N/A | 79.5Co-9.7Al-10.8W | Co-9.7Al-10.8WDunand, D. C. et al. ‘Designing Nanoscale Precipitates in Novel Cobalt-based Superalloys to Improve Creep Resistance and Operating Temperature’ Final Technical Report. (2010).
Co-15.9Ni-13.6Al-19.W-0.7Ta-0.6Mo-0.3Re | Co-15.9Ni-13.6Al-19.W-0.7Ta-0.6Mo-0.3Re | CoAlWX+ | alloy1 | Epishin, A. I. et al. Thermal stability of the structure of a heat-resistant cobalt alloy hardened with intermetallic γ’-phase precipitates. Russ. Metall. 2016, 286–291 (2016). | RT | 800 | 326 | 326 | [9 empty] | #N/A |  | alloy1Epishin, A. I. et al. Thermal stability of the structure of a heat-resistant cobalt alloy hardened with intermetallic γ’-phase precipitates. Russ. Metall. 2016, 286–291 (2016).
Co-15.9Ni-13.6Al-19.W-0.7Ta-0.6Mo-0.3Re | Co-15.9Ni-13.6Al-19.W-0.7Ta-0.6Mo-0.3Re | CoAlWX+ | alloy1 | Epishin, A. I. et al. Thermal stability of the structure of a heat-resistant cobalt alloy hardened with intermetallic γ’-phase precipitates. Russ. Metall. 2016, 286–291 (2016). | RT | 700 | 285 | 285 | [8 empty] | unaged | #N/A | 65.8Co-15.9Ni-13.6Al-19.0W-0.7Ta-0.6Mo-0.3Re | alloy1Epishin, A. I. et al. Thermal stability of the structure of a heat-resistant cobalt alloy hardened with intermetallic γ’-phase precipitates. Russ. Metall. 2016, 286–291 (2016).
Co-11.7Al-9.W-2.1Ti-1.7Ta | #REF! | CoAlWX+ | Co-12Al-10W-2Ti-2Ta | Ferreras, R. C., Gálvez Díaz-Rubio, F. & Campos Gómez, M. TESIS DOCTORAL Design of high temperature cobalt-based alloys processed by powder metallurgy route Autor. | RT | 900 | 550 | 550 | [8 empty] | PM, aged 1250C for 168hr | #N/A | 75.5Co-11.7Al-9.0W-2.1Ti-1.7Ta | Co-12Al-10W-2Ti-2TaFerreras, R. C., Gálvez Díaz-Rubio, F. & Campos Gómez, M. TESIS DOCTORAL Design of high temperature cobalt-based alloys processed by powder metallurgy route Autor.
Co-13.7Al-7.7W | #REF! | CoAlW-X | Co-12Al-10W | Ferreras, R. C., Gálvez Díaz-Rubio, F. & Campos Gómez, M. TESIS DOCTORAL Design of high temperature cobalt-based alloys processed by powder metallurgy route Autor. | RT | 900 | 520 | 520 | [8 empty] | PM,aged 1250C for 24hr | #N/A | 78.6Co-13.7Al-7.7W | Co-12Al-10WFerreras, R. C., Gálvez Díaz-Rubio, F. & Campos Gómez, M. TESIS DOCTORAL Design of high temperature cobalt-based alloys processed by powder metallurgy route Autor.
Co-32.Ni-6.Al-12.Cr-3.W-2.5Ti-1.5Ta-0.4Si-0.1Hf-0.08C-0.01Zr-0.08B | #REF! | CoAlWX+ | CoWAlloy1 | Freund, L. P. et al. High temperature properties and fatigue strength of novel wrought γ/γ′ Co-base superalloys. J. Mater. Res. 32, 4475–4482 (2017). | RT | 750 | 492 | 492 | [8 empty] | regular heat treatment | #N/A | 74.3Co-32.0Ni-6.0Al-12.0Cr-3.0W-2.5Ti-1.5Ta-0.4Si-0.1Hf-0.08C-0.01Zr-0.08B | CoWAlloy1Freund, L. P. et al. High temperature properties and fatigue strength of novel wrought γ/γ′ Co-base superalloys. J. Mater. Res. 32, 4475–4482 (2017).
Co-32.Ni-6.Al-12.Cr-3.W-2.5Ti-1.5Ta-0.4Si-0.1Hf-0.08C-0.01Zr-0.08B |  | CoAlWX+ | CoWAlloy1 | Freund, L. P. et al. High temperature properties and fatigue strength of novel wrought γ/γ′ Co-base superalloys. J. Mater. Res. 32, 4475–4482 (2017). | RT | 750 | 486 | 486 | [8 empty] | 750C annealing in air 1024hr | #N/A | 74.3Co-32.0Ni-6.0Al-12.0Cr-3.0W-2.5Ti-1.5Ta-0.4Si-0.1Hf-0.08C-0.01Zr-0.08B | CoWAlloy1Freund, L. P. et al. High temperature properties and fatigue strength of novel wrought γ/γ′ Co-base superalloys. J. Mater. Res. 32, 4475–4482 (2017).
Co-31.8Ni-8.7Al-12.6Cr-4.7W-0.3Ti-0.2Ta-0.4Si-0.1Hf-0.08C-0.01Zr-0.08B | Co-31.8Ni-8.7Al-12.6Cr-4.7W-0.3Ti-0.2Ta-0.4Si-0.1Hf-0.08C-0.01Zr-0.08B | CoAlWX+ | CoWAlloy2 | Freund, L. P. et al. High temperature properties and fatigue strength of novel wrought γ/γ′ Co-base superalloys. J. Mater. Res. 32, 4475–4482 (2017). | RT | 750 | 423 | 423 | [8 empty] | regular heat treatment | 72.8Co-31.8Ni-8.7Al-12.6Cr-4.7W-0.3Ti-0.2Ta-0.4Si-0.1Hf-0.08C-0.01Zr-0.08B | 72.8Co-31.8Ni-8.7Al-12.6Cr-4.7W-0.3Ti-0.2Ta-0.4Si-0.1Hf-0.08C-0.01Zr-0.08B | CoWAlloy2Freund, L. P. et al. High temperature properties and fatigue strength of novel wrought γ/γ′ Co-base superalloys. J. Mater. Res. 32, 4475–4482 (2017).
Co-31.8Ni-8.7Al-12.6Cr-4.7W-0.3Ti-0.2Ta-0.4Si-0.1Hf-0.08C-0.01Zr-0.08B |  | CoAlWX+ | CoWAlloy2 | Freund, L. P. et al. High temperature properties and fatigue strength of novel wrought γ/γ′ Co-base superalloys. J. Mater. Res. 32, 4475–4482 (2017). | RT | 750 | 418 | 418 | [8 empty] | 750C annealing in air 1024hr | 72.8Co-31.8Ni-8.7Al-12.6Cr-4.7W-0.3Ti-0.2Ta-0.4Si-0.1Hf-0.08C-0.01Zr-0.08B | 72.8Co-31.8Ni-8.7Al-12.6Cr-4.7W-0.3Ti-0.2Ta-0.4Si-0.1Hf-0.08C-0.01Zr-0.08B | CoWAlloy2Freund, L. P. et al. High temperature properties and fatigue strength of novel wrought γ/γ′ Co-base superalloys. J. Mater. Res. 32, 4475–4482 (2017).
Co-32.Ni-11.Al-12.Cr-3.W-0.3Ti-0.2Ta-0.4Si-0.1Hf-0.08C-0.01Zr-0.08B | #REF! | CoAlWX+ | CoWAlloy6 | Freund, L. P. et al. The Effect of a Grain Boundary Pinning B2 Phase on Polycrystalline Co-Based Superalloys with Reduced Density. Metall. Mater. Trans. A Phys. Metall. Mater. Sci. 49, 4070–4078 (2018). | RT | 1000 | 355 | 355 | [8 empty] | Rxx 4 hours at 1000C | #N/A | 72.8Co-32.0Ni-11.0Al-12.0Cr-3.0W-0.3Ti-0.2Ta-0.4Si-0.1Hf-0.08C-0.01Zr-0.08B | CoWAlloy6Freund, L. P. et al. The Effect of a Grain Boundary Pinning B2 Phase on Polycrystalline Co-Based Superalloys with Reduced Density. Metall. Mater. Trans. A Phys. Metall. Mater. Sci. 49, 4070–4078 (2018).
Co-32.Ni-11.Al-12.Cr-3.W-0.3Ti-0.2Ta-0.4Si-0.1Hf-0.08C-0.01Zr-0.08B |  | CoAlWX+ | CoWAlloy6 | Freund, L. P. et al. The Effect of a Grain Boundary Pinning B2 Phase on Polycrystalline Co-Based Superalloys with Reduced Density. Metall. Mater. Trans. A Phys. Metall. Mater. Sci. 49, 4070–4078 (2018). | RT | 1050 | 330 | 330 | [8 empty] | Rxx 4 hours at 1050C | #N/A | 72.8Co-32.0Ni-11.0Al-12.0Cr-3.0W-0.3Ti-0.2Ta-0.4Si-0.1Hf-0.08C-0.01Zr-0.08B | CoWAlloy6Freund, L. P. et al. The Effect of a Grain Boundary Pinning B2 Phase on Polycrystalline Co-Based Superalloys with Reduced Density. Metall. Mater. Trans. A Phys. Metall. Mater. Sci. 49, 4070–4078 (2018).
Co-32.Ni-11.Al-12.Cr-3.W-0.3Ti-0.2Ta-0.4Si-0.1Hf-0.08C-0.01Zr-0.08B |  | CoAlWX+ | CoWAlloy6 | Freund, L. P. et al. The Effect of a Grain Boundary Pinning B2 Phase on Polycrystalline Co-Based Superalloys with Reduced Density. Metall. Mater. Trans. A Phys. Metall. Mater. Sci. 49, 4070–4078 (2018). | RT | 1100 | 268 | 268 | [8 empty] | Rxx 4 hours at 1100C | #N/A | 72.8Co-32.0Ni-11.0Al-12.0Cr-3.0W-0.3Ti-0.2Ta-0.4Si-0.1Hf-0.08C-0.01Zr-0.08B | CoWAlloy6Freund, L. P. et al. The Effect of a Grain Boundary Pinning B2 Phase on Polycrystalline Co-Based Superalloys with Reduced Density. Metall. Mater. Trans. A Phys. Metall. Mater. Sci. 49, 4070–4078 (2018).
Co-32.Ni-11.Al-12.Cr-3.W-0.3Ti-0.2Ta-0.4Si-0.1Hf-0.08C-0.01Zr-0.08B |  | CoAlWX+ | CoWAlloy6 | Freund, L. P. et al. The Effect of a Grain Boundary Pinning B2 Phase on Polycrystalline Co-Based Superalloys with Reduced Density. Metall. Mater. Trans. A Phys. Metall. Mater. Sci. 49, 4070–4078 (2018). | RT | 1150 | 263 | 263 | [8 empty] | Rxx 4 hours at 1200C | #N/A | 72.8Co-32.0Ni-11.0Al-12.0Cr-3.0W-0.3Ti-0.2Ta-0.4Si-0.1Hf-0.08C-0.01Zr-0.08B | CoWAlloy6Freund, L. P. et al. The Effect of a Grain Boundary Pinning B2 Phase on Polycrystalline Co-Based Superalloys with Reduced Density. Metall. Mater. Trans. A Phys. Metall. Mater. Sci. 49, 4070–4078 (2018).
Co-32.Ni-11.Al-12.Cr-3.W-0.3Ti-0.2Ta-0.4Si-0.1Hf-0.08C-0.01Zr-0.08B |  | CoAlWX+ | CoWAlloy6 | Freund, L. P. et al. The Effect of a Grain Boundary Pinning B2 Phase on Polycrystalline Co-Based Superalloys with Reduced Density. Metall. Mater. Trans. A Phys. Metall. Mater. Sci. 49, 4070–4078 (2018). | RT | 1200 | 258 | 258 | [8 empty] | Rxx 4 hours at 1150C | #N/A | 72.8Co-32.0Ni-11.0Al-12.0Cr-3.0W-0.3Ti-0.2Ta-0.4Si-0.1Hf-0.08C-0.01Zr-0.08B | CoWAlloy6Freund, L. P. et al. The Effect of a Grain Boundary Pinning B2 Phase on Polycrystalline Co-Based Superalloys with Reduced Density. Metall. Mater. Trans. A Phys. Metall. Mater. Sci. 49, 4070–4078 (2018).
Co-32.Ni-9.Al-12.Cr-5.W-0.3Ti-0.2Ta-1.Mo-0.4Si-0.1Hf-0.08C-0.01Zr-0.08B | Co-32.Ni-9.Al-12.Cr-5.W-0.3Ti-0.2Ta-1.Mo-0.4Si-0.1Hf-0.08C-0.01Zr-0.08B | CoAlWX+ | CoWAlloy3 | Freund, L. P. et al. The grain boundary pinning effect of the μ phase in an advanced polycrystalline γ/γ′ Co-base superalloy. J. Alloys Compd. 753, 333–342 (2018). | RT | 1000 | 383 | 383 | [8 empty] | Rxx at 1000C | #N/A | 71.8Co-32.0Ni-9.0Al-12.0Cr-5.0W-0.3Ti-0.2Ta-1.0Mo-0.4Si-0.1Hf-0.08C-0.01Zr-0.08B | CoWAlloy3Freund, L. P. et al. The grain boundary pinning effect of the μ phase in an advanced polycrystalline γ/γ′ Co-base superalloy. J. Alloys Compd. 753, 333–342 (2018).
Co-32.Ni-9.Al-12.Cr-5.W-0.3Ti-0.2Ta-1.Mo-0.4Si-0.1Hf-0.08C-0.01Zr-0.08B |  | CoAlWX+ | CoWAlloy3 | Freund, L. P. et al. The grain boundary pinning effect of the μ phase in an advanced polycrystalline γ/γ′ Co-base superalloy. J. Alloys Compd. 753, 333–342 (2018). | RT | 1100 | 354 | 354 | [8 empty] | Rxx at 1100C | #N/A | 71.8Co-32.0Ni-9.0Al-12.0Cr-5.0W-0.3Ti-0.2Ta-1.0Mo-0.4Si-0.1Hf-0.08C-0.01Zr-0.08B | CoWAlloy3Freund, L. P. et al. The grain boundary pinning effect of the μ phase in an advanced polycrystalline γ/γ′ Co-base superalloy. J. Alloys Compd. 753, 333–342 (2018).
Co-32.Ni-9.Al-12.Cr-5.W-0.3Ti-0.2Ta-1.Mo-0.4Si-0.1Hf-0.08C-0.01Zr-0.08B |  | CoAlWX+ | CoWAlloy3 | Freund, L. P. et al. The grain boundary pinning effect of the μ phase in an advanced polycrystalline γ/γ′ Co-base superalloy. J. Alloys Compd. 753, 333–342 (2018). | RT | 1050 | 352 | 352 | [8 empty] | Rxx at 1050C | #N/A | 71.8Co-32.0Ni-9.0Al-12.0Cr-5.0W-0.3Ti-0.2Ta-1.0Mo-0.4Si-0.1Hf-0.08C-0.01Zr-0.08B | CoWAlloy3Freund, L. P. et al. The grain boundary pinning effect of the μ phase in an advanced polycrystalline γ/γ′ Co-base superalloy. J. Alloys Compd. 753, 333–342 (2018).
Co-32.Ni-9.Al-12.Cr-5.W-0.3Ti-0.2Ta-1.Mo-0.4Si-0.1Hf-0.08C-0.01Zr-0.08B |  | CoAlWX+ | CoWAlloy3 | Freund, L. P. et al. The grain boundary pinning effect of the μ phase in an advanced polycrystalline γ/γ′ Co-base superalloy. J. Alloys Compd. 753, 333–342 (2018). | RT | 1025 | 342 | 342 | [8 empty] | Rxx at 1025C | #N/A | 71.8Co-32.0Ni-9.0Al-12.0Cr-5.0W-0.3Ti-0.2Ta-1.0Mo-0.4Si-0.1Hf-0.08C-0.01Zr-0.08B | CoWAlloy3Freund, L. P. et al. The grain boundary pinning effect of the μ phase in an advanced polycrystalline γ/γ′ Co-base superalloy. J. Alloys Compd. 753, 333–342 (2018).
Co-32.Ni-9.Al-12.Cr-5.W-0.3Ti-0.2Ta-1.Mo-0.4Si-0.1Hf-0.08C-0.01Zr-0.08B |  | CoAlWX+ | CoWAlloy3 | Freund, L. P. et al. The grain boundary pinning effect of the μ phase in an advanced polycrystalline γ/γ′ Co-base superalloy. J. Alloys Compd. 753, 333–342 (2018). | RT | 1075 | 336 | 336 | [8 empty] | Rxx at 1075C | #N/A | 71.8Co-32.0Ni-9.0Al-12.0Cr-5.0W-0.3Ti-0.2Ta-1.0Mo-0.4Si-0.1Hf-0.08C-0.01Zr-0.08B | CoWAlloy3Freund, L. P. et al. The grain boundary pinning effect of the μ phase in an advanced polycrystalline γ/γ′ Co-base superalloy. J. Alloys Compd. 753, 333–342 (2018).
Co-32.Ni-9.Al-12.Cr-5.W-0.3Ti-0.2Ta-1.Mo-0.4Si-0.1Hf-0.08C-0.01Zr-0.08B |  | CoAlWX+ | CoWAlloy3 | Freund, L. P. et al. The grain boundary pinning effect of the μ phase in an advanced polycrystalline γ/γ′ Co-base superalloy. J. Alloys Compd. 753, 333–342 (2018). | RT | 1125 | 305 | 305 | [8 empty] | Rxx at 1125C | #N/A | 71.8Co-32.0Ni-9.0Al-12.0Cr-5.0W-0.3Ti-0.2Ta-1.0Mo-0.4Si-0.1Hf-0.08C-0.01Zr-0.08B | CoWAlloy3Freund, L. P. et al. The grain boundary pinning effect of the μ phase in an advanced polycrystalline γ/γ′ Co-base superalloy. J. Alloys Compd. 753, 333–342 (2018).
Co-32.Ni-9.Al-12.Cr-5.W-0.3Ti-0.2Ta-1.Mo-0.4Si-0.1Hf-0.08C-0.01Zr-0.08B |  | CoAlWX+ | CoWAlloy3 | Freund, L. P. et al. The grain boundary pinning effect of the μ phase in an advanced polycrystalline γ/γ′ Co-base superalloy. J. Alloys Compd. 753, 333–342 (2018). | RT | 1150 | 274 | 274 | [8 empty] | Rxx at 1150C | #N/A | 71.8Co-32.0Ni-9.0Al-12.0Cr-5.0W-0.3Ti-0.2Ta-1.0Mo-0.4Si-0.1Hf-0.08C-0.01Zr-0.08B | CoWAlloy3Freund, L. P. et al. The grain boundary pinning effect of the μ phase in an advanced polycrystalline γ/γ′ Co-base superalloy. J. Alloys Compd. 753, 333–342 (2018).
Co-29.7Ni-9.1Al-12.4Cr-1.3W-3.7Nb | Co-29.7Ni-9.1Al-12.4Cr-1.3W-3.7Nb | Low-W | 1W4Nb | Fu, H. et al. Microstructure and Properties Evolution of Co-Al-W-Ni-Cr Superalloys by Molybdenum and Niobium Substitutions for Tungsten. Metall. Mater. Trans. A Phys. Metall. Mater. Sci. 51, 299–308 (2020). | RT | 750 | 4.49 | 457.8362 | [8 empty] | agd 900C for 24hr+750C 12hr | #N/A | 73.5Co-29.7Ni-9.1Al-12.4Cr-1.3W-3.7Nb | 1W4NbFu, H. et al. Microstructure and Properties Evolution of Co-Al-W-Ni-Cr Superalloys by Molybdenum and Niobium Substitutions for Tungsten. Metall. Mater. Trans. A Phys. Metall. Mater. Sci. 51, 299–308 (2020).
Co-29.9Ni-8.7Al-12.1Cr-3.1W-1.8Nb | Co-29.9Ni-8.7Al-12.1Cr-3.1W-1.8Nb | Low-W | 3W2Nb | Fu, H. et al. Microstructure and Properties Evolution of Co-Al-W-Ni-Cr Superalloys by Molybdenum and Niobium Substitutions for Tungsten. Metall. Mater. Trans. A Phys. Metall. Mater. Sci. 51, 299–308 (2020). | RT | 750 | 4.08 | 416.0294 | [8 empty] | agd 900C for 24hr+750C 12hr | #N/A | 74.3Co-29.9Ni-8.7Al-12.1Cr-3.1W-1.8Nb | 3W2NbFu, H. et al. Microstructure and Properties Evolution of Co-Al-W-Ni-Cr Superalloys by Molybdenum and Niobium Substitutions for Tungsten. Metall. Mater. Trans. A Phys. Metall. Mater. Sci. 51, 299–308 (2020).
Co-29.9Ni-9.Al-12.2Cr-4.1W-1.Nb | Co-29.9Ni-9.Al-12.2Cr-4.1W-1.Nb | CoAlWX+ | 4W1Nb | Fu, H. et al. Microstructure and Properties Evolution of Co-Al-W-Ni-Cr Superalloys by Molybdenum and Niobium Substitutions for Tungsten. Metall. Mater. Trans. A Phys. Metall. Mater. Sci. 51, 299–308 (2020). | RT | 750 | 3.9 | 397.6751 | [8 empty] | agd 900C for 24hr+750C 12hr | #N/A | 73.7Co-29.9Ni-9.0Al-12.2Cr-4.1W-1.0Nb | 4W1NbFu, H. et al. Microstructure and Properties Evolution of Co-Al-W-Ni-Cr Superalloys by Molybdenum and Niobium Substitutions for Tungsten. Metall. Mater. Trans. A Phys. Metall. Mater. Sci. 51, 299–308 (2020).
Co-29.7Ni-8.9Al-12.3Cr-5.1W | Co-29.7Ni-8.9Al-12.3Cr-5.1W | CoAlWX+ | 5W | Fu, H. et al. Microstructure and Properties Evolution of Co-Al-W-Ni-Cr Superalloys by Molybdenum and Niobium Substitutions for Tungsten. Metall. Mater. Trans. A Phys. Metall. Mater. Sci. 51, 299–308 (2020). | RT | 750 | 3.69 | 376.2619 | [8 empty] | agd 900C for 24hr+750C 12hr | #N/A | 73.8Co-29.7Ni-8.9Al-12.3Cr-5.1W | 5WFu, H. et al. Microstructure and Properties Evolution of Co-Al-W-Ni-Cr Superalloys by Molybdenum and Niobium Substitutions for Tungsten. Metall. Mater. Trans. A Phys. Metall. Mater. Sci. 51, 299–308 (2020).
Co-29.5Ni-8.9Al-12.6Cr-3.9W-1.Mo | Co-29.5Ni-8.9Al-12.6Cr-3.9W-1.Mo | CoAlWX+ | 4W1Mo | Fu, H. et al. Microstructure and Properties Evolution of Co-Al-W-Ni-Cr Superalloys by Molybdenum and Niobium Substitutions for Tungsten. Metall. Mater. Trans. A Phys. Metall. Mater. Sci. 51, 299–308 (2020). | RT | 750 | 3.6 | 367.0847 | [8 empty] | agd 900C for 24hr+750C 12hr | #N/A | 73.6Co-29.5Ni-8.9Al-12.6Cr-3.9W-1.0Mo | 4W1MoFu, H. et al. Microstructure and Properties Evolution of Co-Al-W-Ni-Cr Superalloys by Molybdenum and Niobium Substitutions for Tungsten. Metall. Mater. Trans. A Phys. Metall. Mater. Sci. 51, 299–308 (2020).
Co-29.9Ni-8.9Al-12.1Cr-3.1W-1.8Mo | Co-29.9Ni-8.9Al-12.1Cr-3.1W-1.8Mo | Low-W | 3W2Mo | Fu, H. et al. Microstructure and Properties Evolution of Co-Al-W-Ni-Cr Superalloys by Molybdenum and Niobium Substitutions for Tungsten. Metall. Mater. Trans. A Phys. Metall. Mater. Sci. 51, 299–308 (2020). | RT | 750 | 3.38 | 344.6518 | [8 empty] | agd 900C for 24hr+750C 12hr | #N/A | 74.1Co-29.9Ni-8.9Al-12.1Cr-3.1W-1.8Mo | 3W2MoFu, H. et al. Microstructure and Properties Evolution of Co-Al-W-Ni-Cr Superalloys by Molybdenum and Niobium Substitutions for Tungsten. Metall. Mater. Trans. A Phys. Metall. Mater. Sci. 51, 299–308 (2020).
Co-26.7Ni-9.1Al-12.4Cr-1.3W-3.8Mo | Co-26.7Ni-9.1Al-12.4Cr-1.3W-3.8Mo | Low-W | 1W4Mo | Fu, H. et al. Microstructure and Properties Evolution of Co-Al-W-Ni-Cr Superalloys by Molybdenum and Niobium Substitutions for Tungsten. Metall. Mater. Trans. A Phys. Metall. Mater. Sci. 51, 299–308 (2020). | RT | 750 | 3.14 | 320.1795 | [8 empty] | agd 900C for 24hr+750C 12hr | #N/A | 73.5Co-26.7Ni-9.1Al-12.4Cr-1.3W-3.8Mo | 1W4MoFu, H. et al. Microstructure and Properties Evolution of Co-Al-W-Ni-Cr Superalloys by Molybdenum and Niobium Substitutions for Tungsten. Metall. Mater. Trans. A Phys. Metall. Mater. Sci. 51, 299–308 (2020).
Co-30.Ni-6.7Al-3.3Ti | Co-30.Ni-6.7Al-3.3Ti | Co3Ti | 3.3Ti | Gao, Q. et al. Effects of alloying elements on microstructure and mechanical properties of Co–Ni–Al–Ti superalloy. Mater. Sci. Eng. A 779, (2020). | RT | 650 | 434 | 434 | [8 empty] | Aged 650C 100hr | #N/A | 90.0Co-30.0Ni-6.7Al-3.3Ti | 3.3TiGao, Q. et al. Effects of alloying elements on microstructure and mechanical properties of Co–Ni–Al–Ti superalloy. Mater. Sci. Eng. A 779, (2020).
Co-30.Ni-7.5Al-2.5Ti-2.Mo | Co-30.Ni-7.5Al-2.5Ti-2.Mo | W-free | 2Mo | Gao, Q. et al. Effects of alloying elements on microstructure and mechanical properties of Co–Ni–Al–Ti superalloy. Mater. Sci. Eng. A 779, (2020). | RT | 650 | 398 | 398 | [8 empty] | Aged 650C 100hr | #N/A | 88.0Co-30.0Ni-7.5Al-2.5Ti-2.0Mo | 2MoGao, Q. et al. Effects of alloying elements on microstructure and mechanical properties of Co–Ni–Al–Ti superalloy. Mater. Sci. Eng. A 779, (2020).
Co-30.Ni-7.5Al-2.5Ti | Co-30.Ni-7.5Al-2.5Ti | W-free | 2.5Ti | Gao, Q. et al. Effects of alloying elements on microstructure and mechanical properties of Co–Ni–Al–Ti superalloy. Mater. Sci. Eng. A 779, (2020). | RT | 650 | 369 | 369 | [8 empty] | Aged 650C 100hr | #N/A | 90.0Co-30.0Ni-7.5Al-2.5Ti | 2.5TiGao, Q. et al. Effects of alloying elements on microstructure and mechanical properties of Co–Ni–Al–Ti superalloy. Mater. Sci. Eng. A 779, (2020).
Co-30.Ni-6.7Al-3.3Ti | Co-30.Ni-6.7Al-3.3Ti | Co3Ti | 3.3Ti | Gao, Q. et al. Effects of alloying elements on microstructure and mechanical properties of Co–Ni–Al–Ti superalloy. Mater. Sci. Eng. A 779, (2020). | RT | 650 | 367 | 367 |  | 726 | 952 | 10 |  |  |  |  | Aged 650C 20hr | #N/A | 90.0Co-30.0Ni-6.7Al-3.3Ti | 3.3TiGao, Q. et al. Effects of alloying elements on microstructure and mechanical properties of Co–Ni–Al–Ti superalloy. Mater. Sci. Eng. A 779, (2020).
Co-30.Ni-8.3Al-1.7Ti | Co-30.Ni-8.3Al-1.7Ti | Co3Ti | 1.7Ti | Gao, Q. et al. Effects of alloying elements on microstructure and mechanical properties of Co–Ni–Al–Ti superalloy. Mater. Sci. Eng. A 779, (2020). | RT | 650 | 356 | 356 | [8 empty] | Aged 650C 100hr | #N/A | 90.0Co-30.0Ni-8.3Al-1.7Ti | 1.7TiGao, Q. et al. Effects of alloying elements on microstructure and mechanical properties of Co–Ni–Al–Ti superalloy. Mater. Sci. Eng. A 779, (2020).
Co-30.Ni-7.5Al-2.Cr-2.5Ti | Co-30.Ni-7.5Al-2.Cr-2.5Ti | W-free | 2Cr | Gao, Q. et al. Effects of alloying elements on microstructure and mechanical properties of Co–Ni–Al–Ti superalloy. Mater. Sci. Eng. A 779, (2020). | RT | 650 | 336 | 336 | [8 empty] | Aged 650C 100hr | #N/A | 88.0Co-30.0Ni-7.5Al-2.0Cr-2.5Ti | 2CrGao, Q. et al. Effects of alloying elements on microstructure and mechanical properties of Co–Ni–Al–Ti superalloy. Mater. Sci. Eng. A 779, (2020).
Co-30.Ni-7.5Al-2.5Ti-2.Mo | Co-30.Ni-7.5Al-2.5Ti-2.Mo | W-free | 2Mo | Gao, Q. et al. Effects of alloying elements on microstructure and mechanical properties of Co–Ni–Al–Ti superalloy. Mater. Sci. Eng. A 779, (2020). | RT | 650 | 335 | 335 |  | 659 | 914 | 18 |  |  |  |  | Aged 650C 20hr | #N/A | 88.0Co-30.0Ni-7.5Al-2.5Ti-2.0Mo | 2MoGao, Q. et al. Effects of alloying elements on microstructure and mechanical properties of Co–Ni–Al–Ti superalloy. Mater. Sci. Eng. A 779, (2020).
Co-30.Ni-7.5Al-2.5Ti | Co-30.Ni-7.5Al-2.5Ti | W-free | 2.5Ti | Gao, Q. et al. Effects of alloying elements on microstructure and mechanical properties of Co–Ni–Al–Ti superalloy. Mater. Sci. Eng. A 779, (2020). | RT | 650 | 313 | 313 |  | 614 | 900 | 21 |  |  |  |  | Aged 650C 20hr | #N/A | 90.0Co-30.0Ni-7.5Al-2.5Ti | 2.5TiGao, Q. et al. Effects of alloying elements on microstructure and mechanical properties of Co–Ni–Al–Ti superalloy. Mater. Sci. Eng. A 779, (2020).
Co-30.Ni-7.5Al-2.Cr-2.5Ti | Co-30.Ni-7.5Al-2.Cr-2.5Ti | W-free | 2Cr | Gao, Q. et al. Effects of alloying elements on microstructure and mechanical properties of Co–Ni–Al–Ti superalloy. Mater. Sci. Eng. A 779, (2020). | RT | 650 | 302 | 302 |  | 583 | 865 | 12 |  |  |  |  | Aged 650C 20hr | #N/A | 88.0Co-30.0Ni-7.5Al-2.0Cr-2.5Ti | 2CrGao, Q. et al. Effects of alloying elements on microstructure and mechanical properties of Co–Ni–Al–Ti superalloy. Mater. Sci. Eng. A 779, (2020).
Co-30.Ni-8.3Al-1.7Ti | Co-30.Ni-8.3Al-1.7Ti | Co3Ti | 1.7Ti | Gao, Q. et al. Effects of alloying elements on microstructure and mechanical properties of Co–Ni–Al–Ti superalloy. Mater. Sci. Eng. A 779, (2020). | RT | 650 | 285 | 285 |  | 514 | 834 | 28 |  |  |  |  | Aged 650C 20hr | #N/A | 90.0Co-30.0Ni-8.3Al-1.7Ti | 1.7TiGao, Q. et al. Effects of alloying elements on microstructure and mechanical properties of Co–Ni–Al–Ti superalloy. Mater. Sci. Eng. A 779, (2020).
Co-30.Ni-6.7Al-3.3Ti | #REF! | Co3Ti | 3.3Ti | Gao, Q. et al. Effects of alloying elements on microstructure and mechanical properties of Co–Ni–Al–Ti superalloy. Mater. Sci. Eng. A 779, (2020). | RT | 650 | 201 | 201 | [8 empty] | Aged 650C 200hr | #N/A | 90.0Co-30.0Ni-6.7Al-3.3Ti | 3.3TiGao, Q. et al. Effects of alloying elements on microstructure and mechanical properties of Co–Ni–Al–Ti superalloy. Mater. Sci. Eng. A 779, (2020).
Co-30.Ni-8.3Al-1.7Ti | Co-30.Ni-8.3Al-1.7Ti | Co3Ti | 1.7Ti | Gao, Q. et al. Effects of alloying elements on microstructure and mechanical properties of Co–Ni–Al–Ti superalloy. Mater. Sci. Eng. A 779, (2020). | RT | 650 | 195 | 195 | [8 empty] | Aged 650C 200hr | #N/A | 90.0Co-30.0Ni-8.3Al-1.7Ti | 1.7TiGao, Q. et al. Effects of alloying elements on microstructure and mechanical properties of Co–Ni–Al–Ti superalloy. Mater. Sci. Eng. A 779, (2020).
Co-30.Ni-7.5Al-2.Cr-2.5Ti | Co-30.Ni-7.5Al-2.Cr-2.5Ti | W-free | 2Cr | Gao, Q. et al. Effects of alloying elements on microstructure and mechanical properties of Co–Ni–Al–Ti superalloy. Mater. Sci. Eng. A 779, (2020). | RT | 650 | 183 | 183 | [8 empty] | Aged 650C 200hr | #N/A | 88.0Co-30.0Ni-7.5Al-2.0Cr-2.5Ti | 2CrGao, Q. et al. Effects of alloying elements on microstructure and mechanical properties of Co–Ni–Al–Ti superalloy. Mater. Sci. Eng. A 779, (2020).
Co-30.Ni-7.5Al-2.5Ti | Co-30.Ni-7.5Al-2.5Ti | W-free | 2.5Ti | Gao, Q. et al. Effects of alloying elements on microstructure and mechanical properties of Co–Ni–Al–Ti superalloy. Mater. Sci. Eng. A 779, (2020). | RT | 650 | 176 | 176 | [8 empty] | Aged 650C 200hr | #N/A | 90.0Co-30.0Ni-7.5Al-2.5Ti | 2.5TiGao, Q. et al. Effects of alloying elements on microstructure and mechanical properties of Co–Ni–Al–Ti superalloy. Mater. Sci. Eng. A 779, (2020).
Co-30.Ni-7.5Al-2.5Ti-2.Mo | Co-30.Ni-7.5Al-2.5Ti-2.Mo | W-free | 2Mo | Gao, Q. et al. Effects of alloying elements on microstructure and mechanical properties of Co–Ni–Al–Ti superalloy. Mater. Sci. Eng. A 779, (2020). | RT | 650 | 168 | 168 | [8 empty] | Aged 650C 200hr | #N/A | 88.0Co-30.0Ni-7.5Al-2.5Ti-2.0Mo | 2MoGao, Q. et al. Effects of alloying elements on microstructure and mechanical properties of Co–Ni–Al–Ti superalloy. Mater. Sci. Eng. A 779, (2020).
Co-31.8Ni-8.7Al-12.6Cr-4.7W-0.3Ti-0.2Ta-0.4Si-0.1Hf-0.08C-0.01Zr-0.08B | Co-31.8Ni-8.7Al-12.6Cr-4.7W-0.3Ti-0.2Ta-0.4Si-0.1Hf-0.08C-0.01Zr-0.08B | CoAlWX+ | CoWAlloy2 | Hausmann, D. et al. Enhancing the high-temperature strength of a Co-base superalloy by optimizing the γ/γ’ microstructure. Metals (Basel). 10, (2020). | RT | 725 | 382 | 382 | [8 empty] | heat treat 800C-4hr +725C-16hr | 72.8Co-31.8Ni-8.7Al-12.6Cr-4.7W-0.3Ti-0.2Ta-0.4Si-0.1Hf-0.08C-0.01Zr-0.08B | 72.8Co-31.8Ni-8.7Al-12.6Cr-4.7W-0.3Ti-0.2Ta-0.4Si-0.1Hf-0.08C-0.01Zr-0.08B | CoWAlloy2Hausmann, D. et al. Enhancing the high-temperature strength of a Co-base superalloy by optimizing the γ/γ’ microstructure. Metals (Basel). 10, (2020).
Co-31.8Ni-8.7Al-12.6Cr-4.7W-0.3Ti-0.2Ta-0.4Si-0.1Hf-0.08C-0.01Zr-0.08B |  | CoAlWX+ | CoWAlloy2 | Hausmann, D. et al. Enhancing the high-temperature strength of a Co-base superalloy by optimizing the γ/γ’ microstructure. Metals (Basel). 10, (2020). | RT | 750 | 378 | 378 | [8 empty] | heat treat 900C-4hr +750C-16hr | 72.8Co-31.8Ni-8.7Al-12.6Cr-4.7W-0.3Ti-0.2Ta-0.4Si-0.1Hf-0.08C-0.01Zr-0.08B | 72.8Co-31.8Ni-8.7Al-12.6Cr-4.7W-0.3Ti-0.2Ta-0.4Si-0.1Hf-0.08C-0.01Zr-0.08B | CoWAlloy2Hausmann, D. et al. Enhancing the high-temperature strength of a Co-base superalloy by optimizing the γ/γ’ microstructure. Metals (Basel). 10, (2020).
Co-7.9Al-6.8W | Co-7.9Al-6.8W | CoAlW-X | Co-7.9Al-6.8W | Kazantseva, N. V. et al. Mechanical and magnetic properties of alloys near the concentration range of the existence of Co3(Al,W) intermetallic compound. Phys. Met. Metallogr. 118, 432–438 (2017). | RT | 50 | 414 | 414 | 269 | [7 empty] | F=1.5N, homogenized and slow cooled 50C/hr | #N/A | 85.3Co-7.9Al-6.8W | Co-7.9Al-6.8WKazantseva, N. V. et al. Mechanical and magnetic properties of alloys near the concentration range of the existence of Co3(Al,W) intermetallic compound. Phys. Met. Metallogr. 118, 432–438 (2017).
Co-8.7Al-10.W | Co-8.7Al-10.W | CoAlW-X | Co-8.7Al-10W | Kazantseva, N. V. et al. Mechanical and magnetic properties of alloys near the concentration range of the existence of Co3(Al,W) intermetallic compound. Phys. Met. Metallogr. 118, 432–438 (2017). | RT | 50 | 413 | 413 | 259 | [7 empty] | F=1.5N, homogenized and slow cooled 50C/hr | #N/A | 81.3Co-8.7Al-10.0W | Co-8.7Al-10WKazantseva, N. V. et al. Mechanical and magnetic properties of alloys near the concentration range of the existence of Co3(Al,W) intermetallic compound. Phys. Met. Metallogr. 118, 432–438 (2017).
Co-8.2Al-8.5W | Co-8.2Al-8.5W | CoAlW-X | Co-8.2Al-8.5W | Kazantseva, N. V. et al. Mechanical and magnetic properties of alloys near the concentration range of the existence of Co3(Al,W) intermetallic compound. Phys. Met. Metallogr. 118, 432–438 (2017). | RT | 50 | 400 | 400 | 248 | [7 empty] | F=1.5N, homogenized and slow cooled 50C/hr | #N/A | 83.3Co-8.2Al-8.5W | Co-8.2Al-8.5WKazantseva, N. V. et al. Mechanical and magnetic properties of alloys near the concentration range of the existence of Co3(Al,W) intermetallic compound. Phys. Met. Metallogr. 118, 432–438 (2017).
Co-9.Al-4.6W | Co-9.Al-4.6W | CoAlW-X | Co-9Al-4.6W | Kazantseva, N. V. et al. Mechanical and magnetic properties of alloys near the concentration range of the existence of Co3(Al,W) intermetallic compound. Phys. Met. Metallogr. 118, 432–438 (2017). | RT | 50 | 290 | 290 | 240 | [7 empty] | F=1.5N, homogenized and slow cooled 50C/hr | #N/A | 86.4Co-9.0Al-4.6W | Co-9Al-4.6WKazantseva, N. V. et al. Mechanical and magnetic properties of alloys near the concentration range of the existence of Co3(Al,W) intermetallic compound. Phys. Met. Metallogr. 118, 432–438 (2017).
Co-9.1Al-9.4W-0.04B | Co-9.1Al-9.4W-0.04B | CoAlW-X | 0.04B-noPDZ | Kolb, M. et al. On the grain boundary strengthening effect of boron in γ/γ′ Cobalt-base superalloys. Acta Mater. 145, 247–254 (2018). | RT | 900 | 4.51 | 459.8756 | 789 | [8 empty] | #N/A | 81.5Co-9.1Al-9.4W-0.04B | 0.04B-noPDZKolb, M. et al. On the grain boundary strengthening effect of boron in γ/γ′ Cobalt-base superalloys. Acta Mater. 145, 247–254 (2018).
Co-9.1Al-9.4W-0.04B |  | CoAlW-X | 0.04B | Kolb, M. et al. On the grain boundary strengthening effect of boron in γ/γ′ Cobalt-base superalloys. Acta Mater. 145, 247–254 (2018). | RT | 900 | 4.36 | 444.5804 | 532 | [8 empty] | #N/A | 81.5Co-9.1Al-9.4W-0.04B | 0.04BKolb, M. et al. On the grain boundary strengthening effect of boron in γ/γ′ Cobalt-base superalloys. Acta Mater. 145, 247–254 (2018).
Co-9.1Al-9.5W | Co-9.1Al-9.5W | CoAlW-X | B-free | Kolb, M. et al. On the grain boundary strengthening effect of boron in γ/γ′ Cobalt-base superalloys. Acta Mater. 145, 247–254 (2018). | RT | 900 | 4.23 | 431.3246 | 593 | [8 empty] | #N/A | 81.4Co-9.1Al-9.5W | B-freeKolb, M. et al. On the grain boundary strengthening effect of boron in γ/γ′ Cobalt-base superalloys. Acta Mater. 145, 247–254 (2018).
Co-10.Ni-7.Al-7.W-4.Ti-1.Ta | Co-10.Ni-7.Al-7.W-4.Ti-1.Ta | CoAlWX+ | L12 | Lass, E. A., Sauza, D. J., Dunand, D. C. & Seidman, D. N. Multicomponent γ’-strengthened Co-based superalloys with increased solvus temperatures and reduced mass densities. Acta Mater. 147, 284–295 (2018). | RT | 900 | 425 | 425 | [8 empty] | aged 900C for 168hrs | #N/A | 81.0Co-10.0Ni-7.0Al-7.0W-4.0Ti-1.0Ta | L12Lass, E. A., Sauza, D. J., Dunand, D. C. & Seidman, D. N. Multicomponent γ’-strengthened Co-based superalloys with increased solvus temperatures and reduced mass densities. Acta Mater. 147, 284–295 (2018).
Co-30.Ni-7.Al-7.W-4.Ti-1.Ta | Co-30.Ni-7.Al-7.W-4.Ti-1.Ta | CoAlWX+ | L13 | Lass, E. A., Sauza, D. J., Dunand, D. C. & Seidman, D. N. Multicomponent γ’-strengthened Co-based superalloys with increased solvus temperatures and reduced mass densities. Acta Mater. 147, 284–295 (2018). | RT | 900 | 401 | 401 | [9 empty] | #N/A | 81.0Co-30.0Ni-7.0Al-7.0W-4.0Ti-1.0Ta | L13Lass, E. A., Sauza, D. J., Dunand, D. C. & Seidman, D. N. Multicomponent γ’-strengthened Co-based superalloys with increased solvus temperatures and reduced mass densities. Acta Mater. 147, 284–295 (2018).
Co-30.Ni-7.Al-2.W-4.Ti-1.Ta-1.Nb-3.Mo | Co-30.Ni-7.Al-2.W-4.Ti-1.Ta-1.Nb-3.Mo | Low-W | L19 | Lass, E. A., Sauza, D. J., Dunand, D. C. & Seidman, D. N. Multicomponent γ’-strengthened Co-based superalloys with increased solvus temperatures and reduced mass densities. Acta Mater. 147, 284–295 (2018). | RT | 900 | 345 | 345 | [9 empty] | #N/A | 82.0Co-30.0Ni-7.0Al-2.0W-4.0Ti-1.0Ta-1.0Nb-3.0Mo | L19Lass, E. A., Sauza, D. J., Dunand, D. C. & Seidman, D. N. Multicomponent γ’-strengthened Co-based superalloys with increased solvus temperatures and reduced mass densities. Acta Mater. 147, 284–295 (2018).
Co-30.Ni-7.Al-4.Ti-2.Nb-5.Mo | Co-30.Ni-7.Al-4.Ti-2.Nb-5.Mo | W-free | L15 | Lass, E. A., Sauza, D. J., Dunand, D. C. & Seidman, D. N. Multicomponent γ’-strengthened Co-based superalloys with increased solvus temperatures and reduced mass densities. Acta Mater. 147, 284–295 (2018). | RT | 900 | 325 | 325 | [9 empty] | #N/A | 82.0Co-30.0Ni-7.0Al-4.0Ti-2.0Nb-5.0Mo | L15Lass, E. A., Sauza, D. J., Dunand, D. C. & Seidman, D. N. Multicomponent γ’-strengthened Co-based superalloys with increased solvus temperatures and reduced mass densities. Acta Mater. 147, 284–295 (2018).
Co-30.Ni-7.Al-4.Ti-1.Ta-1.Nb-5.Mo | Co-30.Ni-7.Al-4.Ti-1.Ta-1.Nb-5.Mo | W-free | L17 | Lass, E. A., Sauza, D. J., Dunand, D. C. & Seidman, D. N. Multicomponent γ’-strengthened Co-based superalloys with increased solvus temperatures and reduced mass densities. Acta Mater. 147, 284–295 (2018). | RT | 900 | 320 | 320 | [9 empty] | #N/A | 82.0Co-30.0Ni-7.0Al-4.0Ti-1.0Ta-1.0Nb-5.0Mo | L17Lass, E. A., Sauza, D. J., Dunand, D. C. & Seidman, D. N. Multicomponent γ’-strengthened Co-based superalloys with increased solvus temperatures and reduced mass densities. Acta Mater. 147, 284–295 (2018).
Co-10.Ni-7.Al-2.W-4.Ti-1.Ta-1.Nb-3.Mo | Co-10.Ni-7.Al-2.W-4.Ti-1.Ta-1.Nb-3.Mo | Low-W | L18 | Lass, E. A., Sauza, D. J., Dunand, D. C. & Seidman, D. N. Multicomponent γ’-strengthened Co-based superalloys with increased solvus temperatures and reduced mass densities. Acta Mater. 147, 284–295 (2018). | RT | 900 | 320 | 320 | [9 empty] | #N/A | 82.0Co-10.0Ni-7.0Al-2.0W-4.0Ti-1.0Ta-1.0Nb-3.0Mo | L18Lass, E. A., Sauza, D. J., Dunand, D. C. & Seidman, D. N. Multicomponent γ’-strengthened Co-based superalloys with increased solvus temperatures and reduced mass densities. Acta Mater. 147, 284–295 (2018).
Co-10.Ni-7.Al-4.Ti-2.Nb-5.Mo | Co-10.Ni-7.Al-4.Ti-2.Nb-5.Mo | W-free | L14 | Lass, E. A., Sauza, D. J., Dunand, D. C. & Seidman, D. N. Multicomponent γ’-strengthened Co-based superalloys with increased solvus temperatures and reduced mass densities. Acta Mater. 147, 284–295 (2018). | RT | 900 | 295 | 295 | [9 empty] | #N/A | 82.0Co-10.0Ni-7.0Al-4.0Ti-2.0Nb-5.0Mo | L14Lass, E. A., Sauza, D. J., Dunand, D. C. & Seidman, D. N. Multicomponent γ’-strengthened Co-based superalloys with increased solvus temperatures and reduced mass densities. Acta Mater. 147, 284–295 (2018).
Co-10.Ni-7.Al-4.Ti-1.Ta-1.Nb-5.Mo | Co-10.Ni-7.Al-4.Ti-1.Ta-1.Nb-5.Mo | W-free | L16 | Lass, E. A., Sauza, D. J., Dunand, D. C. & Seidman, D. N. Multicomponent γ’-strengthened Co-based superalloys with increased solvus temperatures and reduced mass densities. Acta Mater. 147, 284–295 (2018). | RT | 900 | 288 | 288 | [9 empty] | #N/A | 82.0Co-10.0Ni-7.0Al-4.0Ti-1.0Ta-1.0Nb-5.0Mo | L16Lass, E. A., Sauza, D. J., Dunand, D. C. & Seidman, D. N. Multicomponent γ’-strengthened Co-based superalloys with increased solvus temperatures and reduced mass densities. Acta Mater. 147, 284–295 (2018).
Co-12.Ti-5.Re | Co-12.Ti-5.Re | Co3Ti | Re5 | Li, L. et al. Effect of Re on microstructure and mechanical properties of γ/γʹ Co-Ti-based superalloys. Intermetallics 115, (2019). | RT | 800 | 525 | 525 | [8 empty] | aged 800C 24 hr | #N/A | 83.0Co-12.0Ti-5.0Re | Re5Li, L. et al. Effect of Re on microstructure and mechanical properties of γ/γʹ Co-Ti-based superalloys. Intermetallics 115, (2019).
Co-12.Ti-3.Re | Co-12.Ti-3.Re | Co3Ti | Re3 | Li, L. et al. Effect of Re on microstructure and mechanical properties of γ/γʹ Co-Ti-based superalloys. Intermetallics 115, (2019). | RT | 800 | 515 | 515 | [8 empty] | aged 800C 24 hr | #N/A | 85.0Co-12.0Ti-3.0Re | Re3Li, L. et al. Effect of Re on microstructure and mechanical properties of γ/γʹ Co-Ti-based superalloys. Intermetallics 115, (2019).
Co-12.Ti-1.Re | Co-12.Ti-1.Re | Co3Ti | Re1 | Li, L. et al. Effect of Re on microstructure and mechanical properties of γ/γʹ Co-Ti-based superalloys. Intermetallics 115, (2019). | RT | 800 | 428 | 428 | [8 empty] | aged 800C 24 hr | #N/A | 87.0Co-12.0Ti-1.0Re | Re1Li, L. et al. Effect of Re on microstructure and mechanical properties of γ/γʹ Co-Ti-based superalloys. Intermetallics 115, (2019).
Co-29.4Ni-9.1Al-5.3W-4.1Ti-0.9Ta | Co-29.4Ni-9.1Al-5.3W-4.1Ti-0.9Ta | CoAlWX+ | 30Ni-A | Li, W., Li, L., Antonov, S. & Feng, Q. Effective design of a Co-Ni-Al-W-Ta-Ti alloy with high γ′ solvus temperature and microstructural stability using combined CALPHAD and experimental approaches. Mater. Des. 180, (2019). | RT | 1100 | 7 | 713.7759 | [8 empty] | nanoindentation, approximate middle hardness between g and g' | #N/A | 80.6Co-29.4Ni-9.1Al-5.3W-4.1Ti-0.9Ta | 30Ni-ALi, W., Li, L., Antonov, S. & Feng, Q. Effective design of a Co-Ni-Al-W-Ta-Ti alloy with high γ′ solvus temperature and microstructural stability using combined CALPHAD and experimental approaches. Mater. Des. 180, (2019).
Co-19.8Ni-9.4Al-5.4W-4.3Ti-0.9Ta | Co-19.8Ni-9.4Al-5.4W-4.3Ti-0.9Ta | CoAlWX+ | 20Ni-A | Li, W., Li, L., Antonov, S. & Feng, Q. Effective design of a Co-Ni-Al-W-Ta-Ti alloy with high γ′ solvus temperature and microstructural stability using combined CALPHAD and experimental approaches. Mater. Des. 180, (2019). | RT | 1100 | 6.7 | 683.1855 | [8 empty] | nanoindentation, approximate middle hardness between g and g' | #N/A | 80.1Co-19.8Ni-9.4Al-5.4W-4.3Ti-0.9Ta | 20Ni-ALi, W., Li, L., Antonov, S. & Feng, Q. Effective design of a Co-Ni-Al-W-Ta-Ti alloy with high γ′ solvus temperature and microstructural stability using combined CALPHAD and experimental approaches. Mater. Des. 180, (2019).
Co-29.5Ni-11.2Al-3.6W-4.2Ti-0.9Ta | Co-29.5Ni-11.2Al-3.6W-4.2Ti-0.9Ta | CoAlWX+ | 30Ni-B | Li, W., Li, L., Antonov, S. & Feng, Q. Effective design of a Co-Ni-Al-W-Ta-Ti alloy with high γ′ solvus temperature and microstructural stability using combined CALPHAD and experimental approaches. Mater. Des. 180, (2019). | RT | 1100 | 6.1 | 622.0047 | [8 empty] | nanoindentation, approximate middle hardness between g and g' | #N/A | 80.2Co-29.5Ni-11.2Al-3.6W-4.2Ti-0.9Ta | 30Ni-BLi, W., Li, L., Antonov, S. & Feng, Q. Effective design of a Co-Ni-Al-W-Ta-Ti alloy with high γ′ solvus temperature and microstructural stability using combined CALPHAD and experimental approaches. Mater. Des. 180, (2019).
Co-20.2Ni-11.2Al-3.7W-4.2Ti-0.8Ta | Co-20.2Ni-11.2Al-3.7W-4.2Ti-0.8Ta | CoAlWX+ | 20Ni-B | Li, W., Li, L., Antonov, S. & Feng, Q. Effective design of a Co-Ni-Al-W-Ta-Ti alloy with high γ′ solvus temperature and microstructural stability using combined CALPHAD and experimental approaches. Mater. Des. 180, (2019). | RT | 1100 | 5.8 | 591.4143 | [8 empty] | nanoindentation, approximate middle hardness between g and g' | #N/A | 80.0Co-20.2Ni-11.2Al-3.7W-4.2Ti-0.8Ta | 20Ni-BLi, W., Li, L., Antonov, S. & Feng, Q. Effective design of a Co-Ni-Al-W-Ta-Ti alloy with high γ′ solvus temperature and microstructural stability using combined CALPHAD and experimental approaches. Mater. Des. 180, (2019).
Co-30.Ni-9.9Al-1.9Nb-5.1Mo | Co-30.Ni-9.9Al-1.9Nb-5.1Mo | W-free | Co-30Ni-99Al-5.1Mo-1.9Nb | Liu, Q., Coakley, J., Seidman, D. N. & Dunand, D. C. Precipitate Evolution and Creep Behavior of a W-Free Co-based Superalloy. Metall. Mater. Trans. A Phys. Metall. Mater. Sci. 47, 6090–6096 (2016). | RT | 900 | 2.64 | 269.1955 | [8 empty] | 48hrs at 1173K | #N/A | 83.1Co-30.0Ni-9.9Al-1.9Nb-5.1Mo | Co-30Ni-99Al-5.1Mo-1.9NbLiu, Q., Coakley, J., Seidman, D. N. & Dunand, D. C. Precipitate Evolution and Creep Behavior of a W-Free Co-based Superalloy. Metall. Mater. Trans. A Phys. Metall. Mater. Sci. 47, 6090–6096 (2016).
Co-30.Ni-9.9Al-1.9Nb-5.1Mo |  | W-free | Co-30Ni-99Al-5.1Mo-1.9Nb | Liu, Q., Coakley, J., Seidman, D. N. & Dunand, D. C. Precipitate Evolution and Creep Behavior of a W-Free Co-based Superalloy. Metall. Mater. Trans. A Phys. Metall. Mater. Sci. 47, 6090–6096 (2016). | RT | 900 | 2.59 | 264.0971 | [8 empty] | no aging | #N/A | 83.1Co-30.0Ni-9.9Al-1.9Nb-5.1Mo | Co-30Ni-99Al-5.1Mo-1.9NbLiu, Q., Coakley, J., Seidman, D. N. & Dunand, D. C. Precipitate Evolution and Creep Behavior of a W-Free Co-based Superalloy. Metall. Mater. Trans. A Phys. Metall. Mater. Sci. 47, 6090–6096 (2016).
Co-30.Ni-9.9Al-1.9Nb-5.1Mo |  | W-free | Co-30Ni-99Al-5.1Mo-1.9Nb | Liu, Q., Coakley, J., Seidman, D. N. & Dunand, D. C. Precipitate Evolution and Creep Behavior of a W-Free Co-based Superalloy. Metall. Mater. Trans. A Phys. Metall. Mater. Sci. 47, 6090–6096 (2016). | RT | 900 | 2.58 | 263.0774 | [8 empty] | 200hrs at 1173K | #N/A | 83.1Co-30.0Ni-9.9Al-1.9Nb-5.1Mo | Co-30Ni-99Al-5.1Mo-1.9NbLiu, Q., Coakley, J., Seidman, D. N. & Dunand, D. C. Precipitate Evolution and Creep Behavior of a W-Free Co-based Superalloy. Metall. Mater. Trans. A Phys. Metall. Mater. Sci. 47, 6090–6096 (2016).
Co-30.Ni-9.9Al-1.9Nb-5.1Mo |  | W-free | Co-30Ni-99Al-5.1Mo-1.9Nb | Liu, Q., Coakley, J., Seidman, D. N. & Dunand, D. C. Precipitate Evolution and Creep Behavior of a W-Free Co-based Superalloy. Metall. Mater. Trans. A Phys. Metall. Mater. Sci. 47, 6090–6096 (2016). | RT | 900 | 2.52 | 256.9593 | [8 empty] | 96hrs at 1173K | #N/A | 83.1Co-30.0Ni-9.9Al-1.9Nb-5.1Mo | Co-30Ni-99Al-5.1Mo-1.9NbLiu, Q., Coakley, J., Seidman, D. N. & Dunand, D. C. Precipitate Evolution and Creep Behavior of a W-Free Co-based Superalloy. Metall. Mater. Trans. A Phys. Metall. Mater. Sci. 47, 6090–6096 (2016).
Co-30.Ni-9.9Al-1.9Nb-5.1Mo |  | W-free | Co-30Ni-99Al-5.1Mo-1.9Nb | Liu, Q., Coakley, J., Seidman, D. N. & Dunand, D. C. Precipitate Evolution and Creep Behavior of a W-Free Co-based Superalloy. Metall. Mater. Trans. A Phys. Metall. Mater. Sci. 47, 6090–6096 (2016). | RT | 900 | 2.46 | 250.8412 | [8 empty] | 1000hrs at 1173K | #N/A | 83.1Co-30.0Ni-9.9Al-1.9Nb-5.1Mo | Co-30Ni-99Al-5.1Mo-1.9NbLiu, Q., Coakley, J., Seidman, D. N. & Dunand, D. C. Precipitate Evolution and Creep Behavior of a W-Free Co-based Superalloy. Metall. Mater. Trans. A Phys. Metall. Mater. Sci. 47, 6090–6096 (2016).
Co-30.Ni-9.9Al-1.9Nb-5.1Mo |  | W-free | Co-30Ni-99Al-5.1Mo-1.9Nb | Liu, Q., Coakley, J., Seidman, D. N. & Dunand, D. C. Precipitate Evolution and Creep Behavior of a W-Free Co-based Superalloy. Metall. Mater. Trans. A Phys. Metall. Mater. Sci. 47, 6090–6096 (2016). | RT | 900 | 2.3 | 234.5264 | [8 empty] | 400hrs at 1173K | #N/A | 83.1Co-30.0Ni-9.9Al-1.9Nb-5.1Mo | Co-30Ni-99Al-5.1Mo-1.9NbLiu, Q., Coakley, J., Seidman, D. N. & Dunand, D. C. Precipitate Evolution and Creep Behavior of a W-Free Co-based Superalloy. Metall. Mater. Trans. A Phys. Metall. Mater. Sci. 47, 6090–6096 (2016).
Co-2.1W-4.1Ti-9.9V | Co-2.1W-4.1Ti-9.9V | Low-W | CCTW | Liu, X. et al. Effects of Nb and W additions on the microstructures and mechanical properties of novel γ/γ’ Co-V-Ti-based superalloys. Metals (Basel). 8, (2018). | RT | 800 | 482 | 482 | [9 empty] | #N/A | 83.9Co-2.1W-4.1Ti-9.9V | CCTWLiu, X. et al. Effects of Nb and W additions on the microstructures and mechanical properties of novel γ/γ’ Co-V-Ti-based superalloys. Metals (Basel). 8, (2018).
Co-4.1Ti-2.2Nb-10.1V | Co-4.1Ti-2.2Nb-10.1V | W-free | CVTN | Liu, X. et al. Effects of Nb and W additions on the microstructures and mechanical properties of novel γ/γ’ Co-V-Ti-based superalloys. Metals (Basel). 8, (2018). | RT | 800 | 448 | 448 | [9 empty] | #N/A | 83.6Co-4.1Ti-2.2Nb-10.1V | CVTNLiu, X. et al. Effects of Nb and W additions on the microstructures and mechanical properties of novel γ/γ’ Co-V-Ti-based superalloys. Metals (Basel). 8, (2018).
Co-4.2Ti-12.1V | Co-4.2Ti-12.1V | W-free | CVT-1 | Liu, X. et al. Effects of Nb and W additions on the microstructures and mechanical properties of novel γ/γ’ Co-V-Ti-based superalloys. Metals (Basel). 8, (2018). | RT | 800 | 408 | 408 | [9 empty] | #N/A | 83.7Co-4.2Ti-12.1V | CVT-1Liu, X. et al. Effects of Nb and W additions on the microstructures and mechanical properties of novel γ/γ’ Co-V-Ti-based superalloys. Metals (Basel). 8, (2018).
Co-27.8Ni-3.7Al-19.9W-0.4Si-0.02C-0.01B | Co-27.8Ni-3.7Al-19.9W-0.4Si-0.02C-0.01B | CoAlWX+ | Co-GP-01 | Locq, D., Martin, M., Ramusat, C., Fossard, F. & Perrut, M. γ′ Precipitation Study of a Co-Ni-Based Alloy. Metall. Mater. Trans. A Phys. Metall. Mater. Sci. 49, 3854–3864 (2018). | RT | 800 | 390 | 390 | [8 empty] | furnace cooled (highest hardness0 | #N/A | 76.0Co-27.8Ni-3.7Al-19.9W-0.4Si-0.02C-0.01B | Co-GP-01Locq, D., Martin, M., Ramusat, C., Fossard, F. & Perrut, M. γ′ Precipitation Study of a Co-Ni-Based Alloy. Metall. Mater. Trans. A Phys. Metall. Mater. Sci. 49, 3854–3864 (2018).
Co-27.8Ni-3.7Al-19.9W-0.4Si-0.02C-0.01B |  | CoAlWX+ | Co-GP-01 | Locq, D., Martin, M., Ramusat, C., Fossard, F. & Perrut, M. γ′ Precipitation Study of a Co-Ni-Based Alloy. Metall. Mater. Trans. A Phys. Metall. Mater. Sci. 49, 3854–3864 (2018). | RT | 800 | 248 | 248 | [8 empty] | icewater quench (lowest hardness) | #N/A | 76.0Co-27.8Ni-3.7Al-19.9W-0.4Si-0.02C-0.01B | Co-GP-01Locq, D., Martin, M., Ramusat, C., Fossard, F. & Perrut, M. γ′ Precipitation Study of a Co-Ni-Based Alloy. Metall. Mater. Trans. A Phys. Metall. Mater. Sci. 49, 3854–3864 (2018).
Co-32.Ni-9.9Al-1.4Ti-1.7Ta-4.6Mo | Co-32.Ni-9.9Al-1.4Ti-1.7Ta-4.6Mo | W-free | 30Ni2Ta2Ti | Makineni, S. K. et al. A new class of high strength high temperature Cobalt based γ-γ′ Co-Mo-Al alloys stabilized with Ta addition. Acta Mater. 97, 29–40 (2015). | RT | 900 | 405 | 405 | [8 empty] | 50 hours aged at 900c | #N/A | 82.4Co-32.0Ni-9.9Al-1.4Ti-1.7Ta-4.6Mo | 30Ni2Ta2TiMakineni, S. K. et al. A new class of high strength high temperature Cobalt based γ-γ′ Co-Mo-Al alloys stabilized with Ta addition. Acta Mater. 97, 29–40 (2015).
Co-31.Ni-10.1Al-2.1Ta-5.1Mo | Co-31.Ni-10.1Al-2.1Ta-5.1Mo | W-free | 30Ni2Ta | Makineni, S. K. et al. A new class of high strength high temperature Cobalt based γ-γ′ Co-Mo-Al alloys stabilized with Ta addition. Acta Mater. 97, 29–40 (2015). | RT | 900 | 380 | 380 | [8 empty] | 50 hours aged at 900c | #N/A | 82.7Co-31.0Ni-10.1Al-2.1Ta-5.1Mo | 30Ni2TaMakineni, S. K. et al. A new class of high strength high temperature Cobalt based γ-γ′ Co-Mo-Al alloys stabilized with Ta addition. Acta Mater. 97, 29–40 (2015).
Co-9.8Al-2.1Nb-5.1Mo | Co-9.8Al-2.1Nb-5.1Mo | W-free | 5Mo-base | Makineni, S. K., Nithin, B. & Chattopadhyay, K. A new tungsten-free γ-γ’ Co-Al-Mo-Nb-based superalloy. Scr. Mater. 98, 36–39 (2015). | RT | 800 | 390 | 390 |  | 720 |  | 19 |  |  |  |  | compressin, proof stress=yield stress? | #N/A | 83.0Co-9.8Al-2.1Nb-5.1Mo | 5Mo-baseMakineni, S. K., Nithin, B. & Chattopadhyay, K. A new tungsten-free γ-γ’ Co-Al-Mo-Nb-based superalloy. Scr. Mater. 98, 36–39 (2015).
Co-9.8Al-2.1Nb-5.1Mo |  | W-free | 5Mo-base | Makineni, S. K., Nithin, B. & Chattopadhyay, K. A new tungsten-free γ-γ’ Co-Al-Mo-Nb-based superalloy. Scr. Mater. 98, 36–39 (2015). | RT | 800 | 314 | 314 | [8 empty] | aged 800C, 120hr | #N/A | 83.0Co-9.8Al-2.1Nb-5.1Mo | 5Mo-baseMakineni, S. K., Nithin, B. & Chattopadhyay, K. A new tungsten-free γ-γ’ Co-Al-Mo-Nb-based superalloy. Scr. Mater. 98, 36–39 (2015).
Co-11.5Ni-9.9Al-2.1Nb-5.2Mo | Co-11.5Ni-9.9Al-2.1Nb-5.2Mo | W-free | CoNi10 | Makineni, S. K., Nithin, B. & Chattopadhyay, K. Synthesis of a new tungsten-free γ-γ′ Cobalt-based superalloy by tuning alloying additions. Acta Mater. 85, 85–94 (2015). | RT | 800 | 360 | 360 | [8 empty] | 40h, 800C | #N/A | 82.8Co-11.5Ni-9.9Al-2.1Nb-5.2Mo | CoNi10Makineni, S. K., Nithin, B. & Chattopadhyay, K. Synthesis of a new tungsten-free γ-γ′ Cobalt-based superalloy by tuning alloying additions. Acta Mater. 85, 85–94 (2015).
Co-32.Ni-9.7Al-2.3Nb-5.2Mo | Co-32.Ni-9.7Al-2.3Nb-5.2Mo | W-free | CoNi30 | Makineni, S. K., Nithin, B. & Chattopadhyay, K. Synthesis of a new tungsten-free γ-γ′ Cobalt-based superalloy by tuning alloying additions. Acta Mater. 85, 85–94 (2015). | RT | 800 | 410 | 410 |  | 790 | 890 | 17 |  |  |  |  | 5h, 800C | #N/A | 82.8Co-32.0Ni-9.7Al-2.3Nb-5.2Mo | CoNi30Makineni, S. K., Nithin, B. & Chattopadhyay, K. Synthesis of a new tungsten-free γ-γ′ Cobalt-based superalloy by tuning alloying additions. Acta Mater. 85, 85–94 (2015).
Co-50.Ni-10.Al-10.Cr-7.5W-3.Nb-0.6C-0.06B | Co-50.Ni-10.Al-10.Cr-7.5W-3.Nb-0.6C-0.06B | CoAlWX+ | 50N-3Nb | Matos, A., Costa, S., Nunes, C. A. & Ramirez, A. J. Development of Co-based superalloys. doi:10.13140/RG.2.2.27969.86883. | RT | 800 | 474 | 474 | [8 empty] | aging conditions unlisted, assume 800C | #N/A | 68.8Co-50.0Ni-10.0Al-10.0Cr-7.5W-3.0Nb-0.60C-0.06B | 50N-3NbMatos, A., Costa, S., Nunes, C. A. & Ramirez, A. J. Development of Co-based superalloys. doi:10.13140/RG.2.2.27969.86883.
Co-40.Ni-10.Al-10.Cr-7.5W-3.Ta-0.6C-0.06B | Co-40.Ni-10.Al-10.Cr-7.5W-3.Ta-0.6C-0.06B | CoAlWX+ | 40Ni-3Ta | Matos, A., Costa, S., Nunes, C. A. & Ramirez, A. J. Development of Co-based superalloys. doi:10.13140/RG.2.2.27969.86883. | RT | 800 | 442 | 442 | [8 empty] | aging conditions unlisted, assume 800C | #N/A | 68.8Co-40.0Ni-10.0Al-10.0Cr-7.5W-3.0Ta-0.60C-0.06B | 40Ni-3TaMatos, A., Costa, S., Nunes, C. A. & Ramirez, A. J. Development of Co-based superalloys. doi:10.13140/RG.2.2.27969.86883.
Co-40.Ni-10.Al-10.Cr-7.5W-3.Nb-0.6C-0.06B | Co-40.Ni-10.Al-10.Cr-7.5W-3.Nb-0.6C-0.06B | CoAlWX+ | 40Ni-3Nb | Matos, A., Costa, S., Nunes, C. A. & Ramirez, A. J. Development of Co-based superalloys. doi:10.13140/RG.2.2.27969.86883. | RT | 800 | 435 | 435 | [8 empty] | aging conditions unlisted, assume 800C | #N/A | 68.8Co-40.0Ni-10.0Al-10.0Cr-7.5W-3.0Nb-0.60C-0.06B | 40Ni-3NbMatos, A., Costa, S., Nunes, C. A. & Ramirez, A. J. Development of Co-based superalloys. doi:10.13140/RG.2.2.27969.86883.
Co-30.Ni-10.Al-10.Cr-7.5W-3.Nb-0.6C-0.06B | Co-30.Ni-10.Al-10.Cr-7.5W-3.Nb-0.6C-0.06B | CoAlWX+ | 30Ni-3Nb | Matos, A., Costa, S., Nunes, C. A. & Ramirez, A. J. Development of Co-based superalloys. doi:10.13140/RG.2.2.27969.86883. | RT | 800 | 416 | 416 | [8 empty] | aging conditions unlisted, assume 800C | #N/A | 68.8Co-30.0Ni-10.0Al-10.0Cr-7.5W-3.0Nb-0.60C-0.06B | 30Ni-3NbMatos, A., Costa, S., Nunes, C. A. & Ramirez, A. J. Development of Co-based superalloys. doi:10.13140/RG.2.2.27969.86883.
Co-20.Ni-10.Al-2.Nb-5.Mo | Co-20.Ni-10.Al-2.Nb-5.Mo | W-free | Co–20Ni–10Al–5Mo–2Nb | Migas, D., Moskal, G. & Maciąg, T. Thermal analysis of W-free Co–(Ni)–Al–Mo–Nb superalloys. J. Therm. Anal. Calorim. (2020) doi:10.1007/s10973-020-09375-7. | RT | 800 | 317 | 317 | [8 empty] | aged 800C | #N/A | 83.0Co-20.0Ni-10.0Al-2.0Nb-5.0Mo | Co–20Ni–10Al–5Mo–2NbMigas, D., Moskal, G. & Maciąg, T. Thermal analysis of W-free Co–(Ni)–Al–Mo–Nb superalloys. J. Therm. Anal. Calorim. (2020) doi:10.1007/s10973-020-09375-7.
Co-10.Al-2.Nb-5.Mo | Co-10.Al-2.Nb-5.Mo | W-free | Co–10Al–5Mo–2Nb | Migas, D., Moskal, G. & Maciąg, T. Thermal analysis of W-free Co–(Ni)–Al–Mo–Nb superalloys. J. Therm. Anal. Calorim. (2020) doi:10.1007/s10973-020-09375-7. | RT | 800 | 303 | 303 | [8 empty] | aged 800C | #N/A | 83.0Co-10.0Al-2.0Nb-5.0Mo | Co–10Al–5Mo–2NbMigas, D., Moskal, G. & Maciąg, T. Thermal analysis of W-free Co–(Ni)–Al–Mo–Nb superalloys. J. Therm. Anal. Calorim. (2020) doi:10.1007/s10973-020-09375-7.
Co-29.5Ni-10.4Al-8.Cr-2.Ti-2.Ta-4.9Mo | Co-29.5Ni-10.4Al-8.Cr-2.Ti-2.Ta-4.9Mo | W-free | Cr-8 | Pandey, P. et al. Elemental site occupancy in the L12 A3B ordered intermetallic phase in Co-based superalloys and its influence on the microstructure. Acta Mater. 163, 140–153 (2019). | RT | 900 | 335 | 335 | [8 empty] | aged 900C for 200hr | #N/A | 72.7Co-29.5Ni-10.4Al-2.0Ti-2.0Ta-4.9Mo-8.00C | Cr-8Pandey, P. et al. Elemental site occupancy in the L12 A3B ordered intermetallic phase in Co-based superalloys and its influence on the microstructure. Acta Mater. 163, 140–153 (2019).
Co-30.1Ni-9.8Al-4.9Cr-2.Ti-2.Ta-4.9Mo | Co-30.1Ni-9.8Al-4.9Cr-2.Ti-2.Ta-4.9Mo | W-free | Cr-5 | Pandey, P. et al. Elemental site occupancy in the L12 A3B ordered intermetallic phase in Co-based superalloys and its influence on the microstructure. Acta Mater. 163, 140–153 (2019). | RT | 900 | 327 | 327 | [8 empty] | aged 900C for 200hr | #N/A | 76.4Co-30.1Ni-9.8Al-2.0Ti-2.0Ta-4.9Mo-4.90C | Cr-5Pandey, P. et al. Elemental site occupancy in the L12 A3B ordered intermetallic phase in Co-based superalloys and its influence on the microstructure. Acta Mater. 163, 140–153 (2019).
Co-30.2Ni-9.8Al-2.Cr-2.Ti-1.9Ta-4.6Mo | Co-30.2Ni-9.8Al-2.Cr-2.Ti-1.9Ta-4.6Mo | W-free | Cr-2 | Pandey, P. et al. Elemental site occupancy in the L12 A3B ordered intermetallic phase in Co-based superalloys and its influence on the microstructure. Acta Mater. 163, 140–153 (2019). | RT | 900 | 317 | 317 | [8 empty] | aged 900C for 200hr | #N/A | 79.7Co-30.2Ni-9.8Al-2.0Ti-1.9Ta-4.6Mo-2.00C | Cr-2Pandey, P. et al. Elemental site occupancy in the L12 A3B ordered intermetallic phase in Co-based superalloys and its influence on the microstructure. Acta Mater. 163, 140–153 (2019).
Co-35.4Ni-9.7Al-6.Cr-3.4Ti-2.8Ta-4.8Mo | Co-35.4Ni-9.7Al-6.Cr-3.4Ti-2.8Ta-4.8Mo | W-free | HEACoNi | Pandey, P., Kashyap, S., Palanisamy, D., Sharma, A. & Chattopadhyay, K. On the high temperature coarsening kinetics of γ′ precipitates in a high strength Co37.6Ni35.4Al9.9Mo4.9Cr5.9Ta2.8Ti3.5 fcc-based high entropy alloy. Acta Mater. 177, 82–95 (2019). | RT | 900 | 379 | 379 | [8 empty] | aged 900C for 100hr | 73.3Co-35.4Ni-9.7Al-6.0Cr-3.4Ti-2.8Ta-4.8Mo | 73.3Co-35.4Ni-9.7Al-6.0Cr-3.4Ti-2.8Ta-4.8Mo | HEACoNiPandey, P., Kashyap, S., Palanisamy, D., Sharma, A. & Chattopadhyay, K. On the high temperature coarsening kinetics of γ′ precipitates in a high strength Co37.6Ni35.4Al9.9Mo4.9Cr5.9Ta2.8Ti3.5 fcc-based high entropy alloy. Acta Mater. 177, 82–95 (2019).
Co-10.Ni-5.Al-8.Cr-2.Ti-3.Nb-3.V-0.04B | Co-10.Ni-5.Al-8.Cr-2.Ti-3.Nb-3.V-0.04B | W-free | Co-10Ni-8Cr-5Al-3Nb-3V-2Ti-0.04B | Reyes Tirado, F. L. Tungsten-free Cobalt-based Superalloys with Gamma Prime Precipitates. (2019). | RT | 850 | 3.37 | 343.6321 | [8 empty] | aged 168hr at 850 | #N/A | 79.0Co-10.0Ni-5.0Al-8.0Cr-2.0Ti-3.0Nb-3.0V-0.04B | Co-10Ni-8Cr-5Al-3Nb-3V-2Ti-0.04BReyes Tirado, F. L. Tungsten-free Cobalt-based Superalloys with Gamma Prime Precipitates. (2019).
Co-10.Ni-5.Al-4.Cr-6.Ti-3.Nb-3.V-0.04B | Co-10.Ni-5.Al-4.Cr-6.Ti-3.Nb-3.V-0.04B | Co3Ti | Co-10Ni-6Ti-5Al-4Cr-3V-3Nb-0.04B | Reyes Tirado, F. L. Tungsten-free Cobalt-based Superalloys with Gamma Prime Precipitates. (2019). | RT | 850 | 3.12 | 318.1401 | [8 empty] | aged 168hr at 850 | #N/A | 79.0Co-10.0Ni-5.0Al-4.0Cr-6.0Ti-3.0Nb-3.0V-0.04B | Co-10Ni-6Ti-5Al-4Cr-3V-3Nb-0.04BReyes Tirado, F. L. Tungsten-free Cobalt-based Superalloys with Gamma Prime Precipitates. (2019).
Co-10.Ni-5.Al-6.Ti-3.Nb-3.V-0.04B | Co-10.Ni-5.Al-6.Ti-3.Nb-3.V-0.04B | Co3Ti | Co-10Ni-6Ti-5Al-3V-3Nb-0.04B | Reyes Tirado, F. L. Tungsten-free Cobalt-based Superalloys with Gamma Prime Precipitates. (2019). | RT | 850 | 2.77 | 282.4513 | [8 empty] | aged 168hr at 850 | #N/A | 83.0Co-10.0Ni-5.0Al-6.0Ti-3.0Nb-3.0V-0.04B | Co-10Ni-6Ti-5Al-3V-3Nb-0.04BReyes Tirado, F. L. Tungsten-free Cobalt-based Superalloys with Gamma Prime Precipitates. (2019).
Co-10.Ni-5.Al-4.Cr-2.Ti-3.Ta-3.V-0.04B | Co-10.Ni-5.Al-4.Cr-2.Ti-3.Ta-3.V-0.04B | W-free | Co-10Ni-5Al-4Cr-3Ta-3V-2Ti-0.04B | Reyes Tirado, F. L., Taylor, S. & Dunand, D. C. Effect of Al, Ti and Cr additions on the γ-γ’ microstructure of W-free Co-Ta-V-Based superalloys. Acta Mater. 172, 44–54 (2019). | RT | 850 | 3.95 | 402.7735 | [8 empty] | aged 168hr at 850 | #N/A | 83.0Co-10.0Ni-5.0Al-4.0Cr-2.0Ti-3.0Ta-3.0V-0.04B | Co-10Ni-5Al-4Cr-3Ta-3V-2Ti-0.04BReyes Tirado, F. L., Taylor, S. & Dunand, D. C. Effect of Al, Ti and Cr additions on the γ-γ’ microstructure of W-free Co-Ta-V-Based superalloys. Acta Mater. 172, 44–54 (2019).
Co-10.Ni-5.Al-2.Ti-3.Ta-3.V-0.04B | Co-10.Ni-5.Al-2.Ti-3.Ta-3.V-0.04B | W-free | Co-10Ni-5Al-3Ta-3V-2Ti-0.04B | Reyes Tirado, F. L., Taylor, S. & Dunand, D. C. Effect of Al, Ti and Cr additions on the γ-γ’ microstructure of W-free Co-Ta-V-Based superalloys. Acta Mater. 172, 44–54 (2019). | RT | 850 | 3.91 | 398.6948 | [8 empty] | aged 168hr at 850 | #N/A | 87.0Co-10.0Ni-5.0Al-2.0Ti-3.0Ta-3.0V-0.04B | Co-10Ni-5Al-3Ta-3V-2Ti-0.04BReyes Tirado, F. L., Taylor, S. & Dunand, D. C. Effect of Al, Ti and Cr additions on the γ-γ’ microstructure of W-free Co-Ta-V-Based superalloys. Acta Mater. 172, 44–54 (2019).
Co-7.9Al-6.8W | Co-7.9Al-6.8W | CoAlW-X | Romanov alloy 2 | Romanov, E. P. et al. Heat-resistant alloys based on intermetallic Co3(Al, W). Dokl. Chem. 473, 88–91 (2017). | RT | 950 | 414 | 414 | 269 | [7 empty] | aging temperature not outright stated, but microstructure reported for 950C | #N/A | 85.3Co-7.9Al-6.8W | Romanov alloy 2Romanov, E. P. et al. Heat-resistant alloys based on intermetallic Co3(Al, W). Dokl. Chem. 473, 88–91 (2017).
Co-8.7Al-10.W | Co-8.7Al-10.W | CoAlW-X | Romanov alloy 4 | Romanov, E. P. et al. Heat-resistant alloys based on intermetallic Co3(Al, W). Dokl. Chem. 473, 88–91 (2017). | RT | 950 | 413 | 413 | 259 | [7 empty] | aging temperature not outright stated, but microstructure reported for 950C | #N/A | 81.3Co-8.7Al-10.0W | Romanov alloy 4Romanov, E. P. et al. Heat-resistant alloys based on intermetallic Co3(Al, W). Dokl. Chem. 473, 88–91 (2017).
Co-8.2Al-8.5W | Co-8.2Al-8.5W | CoAlW-X | Romanov alloy 3 | Romanov, E. P. et al. Heat-resistant alloys based on intermetallic Co3(Al, W). Dokl. Chem. 473, 88–91 (2017). | RT | 950 | 400 | 400 | 248 | [7 empty] | aging temperature not outright stated, but microstructure reported for 950C | #N/A | 83.3Co-8.2Al-8.5W | Romanov alloy 3Romanov, E. P. et al. Heat-resistant alloys based on intermetallic Co3(Al, W). Dokl. Chem. 473, 88–91 (2017).
Co-9.Al-4.6W | Co-9.Al-4.6W | CoAlW-X | Romanov alloy 1 | Romanov, E. P. et al. Heat-resistant alloys based on intermetallic Co3(Al, W). Dokl. Chem. 473, 88–91 (2017). | RT | 950 | 290 | 290 | 240 | [7 empty] | aging temperature not outright stated, but microstructure reported for 950C | #N/A | 86.4Co-9.0Al-4.6W | Romanov alloy 1Romanov, E. P. et al. Heat-resistant alloys based on intermetallic Co3(Al, W). Dokl. Chem. 473, 88–91 (2017).
Co-2.Ti-2.Ta-12.V | Co-2.Ti-2.Ta-12.V | W-free | Co-12V-2Ta-2Ti | Ruan, J. et al. Accelerated design of novel W-free high-strength Co-base superalloys with extremely wide γ/γʹ region by machine learning and CALPHAD methods. Acta Mater. 186, 425–433 (2020). | RT | 800 | 497 | 497 | [9 empty] | #N/A | 84.0Co-2.0Ti-2.0Ta-12.0V | Co-12V-2Ta-2TiRuan, J. et al. Accelerated design of novel W-free high-strength Co-base superalloys with extremely wide γ/γʹ region by machine learning and CALPHAD methods. Acta Mater. 186, 425–433 (2020).
Co-2.Ta-12.V | Co-2.Ta-12.V | W-free | Co-12V-2Ta | Ruan, J. et al. Accelerated design of novel W-free high-strength Co-base superalloys with extremely wide γ/γʹ region by machine learning and CALPHAD methods. Acta Mater. 186, 425–433 (2020). | RT | 800 | 467 | 467 | [8 empty] | aged 800C 60hr | #N/A | 86.0Co-2.0Ta-12.0V | Co-12V-2TaRuan, J. et al. Accelerated design of novel W-free high-strength Co-base superalloys with extremely wide γ/γʹ region by machine learning and CALPHAD methods. Acta Mater. 186, 425–433 (2020).
Co-2.Al-2.Ta-12.V | Co-2.Al-2.Ta-12.V | W-free | Co-12V-2Ta-2Al | Ruan, J. et al. Accelerated design of novel W-free high-strength Co-base superalloys with extremely wide γ/γʹ region by machine learning and CALPHAD methods. Acta Mater. 186, 425–433 (2020). | RT | 800 | 442 | 442 | [9 empty] | #N/A | 96.0Co-2.0Al-2.0Ta | Co-12V-2Ta-2AlRuan, J. et al. Accelerated design of novel W-free high-strength Co-base superalloys with extremely wide γ/γʹ region by machine learning and CALPHAD methods. Acta Mater. 186, 425–433 (2020).
Co-20.4Ni-9.8Al-7.4W-2.7Ti-0.4C-0.1B | Co-20.4Ni-9.8Al-7.4W-2.7Ti-0.4C-0.1B | CoAlWX+ | Sani alloy 1 | Sani, S. A., Arabi, H., Kheirandish, S. & Ebrahimi, G. Investigation on the homogenization treatment and element segregation on the microstructure of a γ/γ′-cobalt-based superalloy. Int. J. Miner. Metall. Mater. 26, 222–233 (2019). | RT | 1300 | 406 | 406 | [8 empty] | aged 24hr | 79.6Co-20.4Ni-9.8Al-7.4W-2.7Ti-0.40C-0.10B | 79.6Co-20.4Ni-9.8Al-7.4W-2.7Ti-0.40C-0.10B | Sani alloy 1Sani, S. A., Arabi, H., Kheirandish, S. & Ebrahimi, G. Investigation on the homogenization treatment and element segregation on the microstructure of a γ/γ′-cobalt-based superalloy. Int. J. Miner. Metall. Mater. 26, 222–233 (2019).
Co-8.8Al-9.8W-2.Ta | Co-8.8Al-9.8W-2.Ta | CoAlW-X | Co-8.8Al-9.8W-2Ta | Sato, J. et al. Cobalt-base high-temperature alloys. Science (80-. ). 312, 90–91 (2006). | 25 | 800 | 459 | 459 | [8 empty] | aged 800C 24h | #N/A | 79.4Co-8.8Al-9.8W-2.0Ta | Co-8.8Al-9.8W-2TaSato, J. et al. Cobalt-base high-temperature alloys. Science (80-. ). 312, 90–91 (2006).
Co-8.8Al-9.8W-2.Ta |  | CoAlW-X | Co-8.8Al-9.8W-2Ta | Sato, J. et al. Cobalt-base high-temperature alloys. Science (80-. ). 312, 90–91 (2006). | 100 | 800 | 463 | 463 | [8 empty] | aged 800C 24h | #N/A | 79.4Co-8.8Al-9.8W-2.0Ta | Co-8.8Al-9.8W-2TaSato, J. et al. Cobalt-base high-temperature alloys. Science (80-. ). 312, 90–91 (2006).
Co-8.8Al-9.8W-2.Ta |  | CoAlW-X | Co-8.8Al-9.8W-2Ta | Sato, J. et al. Cobalt-base high-temperature alloys. Science (80-. ). 312, 90–91 (2006). | 200 | 800 | 438 | 438 | [8 empty] | aged 800C 24h | #N/A | 79.4Co-8.8Al-9.8W-2.0Ta | Co-8.8Al-9.8W-2TaSato, J. et al. Cobalt-base high-temperature alloys. Science (80-. ). 312, 90–91 (2006).
Co-8.8Al-9.8W-2.Ta |  | CoAlW-X | Co-8.8Al-9.8W-2Ta | Sato, J. et al. Cobalt-base high-temperature alloys. Science (80-. ). 312, 90–91 (2006). | 300 | 800 | 400 | 400 | [8 empty] | aged 800C 24h | #N/A | 79.4Co-8.8Al-9.8W-2.0Ta | Co-8.8Al-9.8W-2TaSato, J. et al. Cobalt-base high-temperature alloys. Science (80-. ). 312, 90–91 (2006).
Co-8.8Al-9.8W-2.Ta |  | CoAlW-X | Co-8.8Al-9.8W-2Ta | Sato, J. et al. Cobalt-base high-temperature alloys. Science (80-. ). 312, 90–91 (2006). | 400 | 800 | 388 | 388 | [8 empty] | aged 800C 24h | #N/A | 81.8Co-9.2Al-9.0W | Co-8.8Al-9.8W-2TaSato, J. et al. Cobalt-base high-temperature alloys. Science (80-. ). 312, 90–91 (2006).
Co-8.8Al-9.8W-2.Ta |  | CoAlW-X | Co-8.8Al-9.8W-2Ta | Sato, J. et al. Cobalt-base high-temperature alloys. Science (80-. ). 312, 90–91 (2006). | 500 | 800 | 381 | 381 | [8 empty] | aged 800C 24h | #N/A | 79.4Co-8.8Al-9.8W-2.0Ta | Co-8.8Al-9.8W-2TaSato, J. et al. Cobalt-base high-temperature alloys. Science (80-. ). 312, 90–91 (2006).
Co-8.8Al-9.8W-2.Ta |  | CoAlW-X | Co-8.8Al-9.8W-2Ta | Sato, J. et al. Cobalt-base high-temperature alloys. Science (80-. ). 312, 90–91 (2006). | 600 | 800 | 367 | 367 | [8 empty] | aged 800C 24h | #N/A | 79.4Co-8.8Al-9.8W-2.0Ta | Co-8.8Al-9.8W-2TaSato, J. et al. Cobalt-base high-temperature alloys. Science (80-. ). 312, 90–91 (2006).
Co-8.8Al-9.8W-2.Ta |  | CoAlW-X | Co-8.8Al-9.8W-2Ta | Sato, J. et al. Cobalt-base high-temperature alloys. Science (80-. ). 312, 90–91 (2006). | 700 | 800 | 370 | 370 | [8 empty] | aged 800C 24h | #N/A | 79.4Co-8.8Al-9.8W-2.0Ta | Co-8.8Al-9.8W-2TaSato, J. et al. Cobalt-base high-temperature alloys. Science (80-. ). 312, 90–91 (2006).
Co-8.8Al-9.8W-2.Ta |  | CoAlW-X | Co-8.8Al-9.8W-2Ta | Sato, J. et al. Cobalt-base high-temperature alloys. Science (80-. ). 312, 90–91 (2006). | 800 | 800 | 383 | 383 | [8 empty] | aged 800C 24h | #N/A | 81.8Co-9.2Al-9.0W | Co-8.8Al-9.8W-2TaSato, J. et al. Cobalt-base high-temperature alloys. Science (80-. ). 312, 90–91 (2006).
Co-8.8Al-9.8W-2.Ta |  | CoAlW-X | Co-8.8Al-9.8W-2Ta | Sato, J. et al. Cobalt-base high-temperature alloys. Science (80-. ). 312, 90–91 (2006). | 900 | 800 | 323 | 323 | [8 empty] | aged 800C 24h | #N/A | 81.8Co-9.2Al-9.0W | Co-8.8Al-9.8W-2TaSato, J. et al. Cobalt-base high-temperature alloys. Science (80-. ). 312, 90–91 (2006).
Co-8.8Al-9.8W-2.Ta |  | CoAlW-X | Co-8.8Al-9.8W-2Ta | Sato, J. et al. Cobalt-base high-temperature alloys. Science (80-. ). 312, 90–91 (2006). | 1000 | 800 | 261 | 261 | [8 empty] | aged 800C 24h | #N/A | 79.4Co-8.8Al-9.8W-2.0Ta | Co-8.8Al-9.8W-2TaSato, J. et al. Cobalt-base high-temperature alloys. Science (80-. ). 312, 90–91 (2006).
Co-9.2Al-9.W | Co-9.2Al-9.W | CoAlW-X | Co-9.2Al-9W | Sato, J. et al. Cobalt-base high-temperature alloys. Science (80-. ). 312, 90–91 (2006). | 25 | 800 | 400 | 400 | [8 empty] | aged 800C 24h | #N/A | 79.4Co-8.8Al-9.8W-2.0Ta | Co-9.2Al-9WSato, J. et al. Cobalt-base high-temperature alloys. Science (80-. ). 312, 90–91 (2006).
Co-9.2Al-9.W |  | CoAlW-X | Co-9.2Al-9W | Sato, J. et al. Cobalt-base high-temperature alloys. Science (80-. ). 312, 90–91 (2006). | 100 | 800 | 384 | 384 | [8 empty] | aged 800C 24h | #N/A | 81.8Co-9.2Al-9.0W | Co-9.2Al-9WSato, J. et al. Cobalt-base high-temperature alloys. Science (80-. ). 312, 90–91 (2006).
Co-9.2Al-9.W |  | CoAlW-X | Co-9.2Al-9W | Sato, J. et al. Cobalt-base high-temperature alloys. Science (80-. ). 312, 90–91 (2006). | 200 | 800 | 375 | 375 | [8 empty] | aged 800C 24h | #N/A | 81.8Co-9.2Al-9.0W | Co-9.2Al-9WSato, J. et al. Cobalt-base high-temperature alloys. Science (80-. ). 312, 90–91 (2006).
Co-9.2Al-9.W |  | CoAlW-X | Co-9.2Al-9W | Sato, J. et al. Cobalt-base high-temperature alloys. Science (80-. ). 312, 90–91 (2006). | 300 | 800 | 364 | 364 | [8 empty] | aged 800C 24h | #N/A | 81.8Co-9.2Al-9.0W | Co-9.2Al-9WSato, J. et al. Cobalt-base high-temperature alloys. Science (80-. ). 312, 90–91 (2006).
Co-9.2Al-9.W |  | CoAlW-X | Co-9.2Al-9W | Sato, J. et al. Cobalt-base high-temperature alloys. Science (80-. ). 312, 90–91 (2006). | 400 | 800 | 361 | 361 | [8 empty] | aged 800C 24h | #N/A | 81.8Co-9.2Al-9.0W | Co-9.2Al-9WSato, J. et al. Cobalt-base high-temperature alloys. Science (80-. ). 312, 90–91 (2006).
Co-9.2Al-9.W |  | CoAlW-X | Co-9.2Al-9W | Sato, J. et al. Cobalt-base high-temperature alloys. Science (80-. ). 312, 90–91 (2006). | 500 | 800 | 336 | 336 | [8 empty] | aged 800C 24h | #N/A | 79.4Co-8.8Al-9.8W-2.0Ta | Co-9.2Al-9WSato, J. et al. Cobalt-base high-temperature alloys. Science (80-. ). 312, 90–91 (2006).
Co-9.2Al-9.W |  | CoAlW-X | Co-9.2Al-9W | Sato, J. et al. Cobalt-base high-temperature alloys. Science (80-. ). 312, 90–91 (2006). | 600 | 800 | 330 | 330 | [8 empty] | aged 800C 24h | #N/A | 81.8Co-9.2Al-9.0W | Co-9.2Al-9WSato, J. et al. Cobalt-base high-temperature alloys. Science (80-. ). 312, 90–91 (2006).
Co-9.2Al-9.W |  | CoAlW-X | Co-9.2Al-9W | Sato, J. et al. Cobalt-base high-temperature alloys. Science (80-. ). 312, 90–91 (2006). | 700 | 800 | 306 | 306 | [8 empty] | aged 800C 24h | #N/A | 81.8Co-9.2Al-9.0W | Co-9.2Al-9WSato, J. et al. Cobalt-base high-temperature alloys. Science (80-. ). 312, 90–91 (2006).
Co-9.2Al-9.W |  | CoAlW-X | Co-9.2Al-9W | Sato, J. et al. Cobalt-base high-temperature alloys. Science (80-. ). 312, 90–91 (2006). | 800 | 800 | 309 | 309 | [8 empty] | aged 800C 24h | #N/A | 79.4Co-8.8Al-9.8W-2.0Ta | Co-9.2Al-9WSato, J. et al. Cobalt-base high-temperature alloys. Science (80-. ). 312, 90–91 (2006).
Co-9.2Al-9.W |  | CoAlW-X | Co-9.2Al-9W | Sato, J. et al. Cobalt-base high-temperature alloys. Science (80-. ). 312, 90–91 (2006). | 900 | 800 | 225 | 225 | [8 empty] | aged 800C 24h | #N/A | 81.8Co-9.2Al-9.0W | Co-9.2Al-9WSato, J. et al. Cobalt-base high-temperature alloys. Science (80-. ). 312, 90–91 (2006).
Co-9.2Al-9.W |  | CoAlW-X | Co-9.2Al-9W | Sato, J. et al. Cobalt-base high-temperature alloys. Science (80-. ). 312, 90–91 (2006). | 1000 | 800 | 128 | 128 | [8 empty] | aged 800C 24h | #N/A |  | Co-9.2Al-9WSato, J. et al. Cobalt-base high-temperature alloys. Science (80-. ). 312, 90–91 (2006).
Co-9.9Ni-8.8Al-8.9W | Co-9.9Ni-8.8Al-8.9W | CoAlW-X | Co-8.8Al-8.9W-9.9Ni | Sauza, D. J., Dunand, D. C., Noebe, R. D. & Seidman, D. N. γ’-(L12) precipitate evolution during isothermal aging of a Co–Al–W–Ni superalloy. Acta Mater. 164, 654–662 (2019). | RT | 800 | 421 | 421 | [8 empty] | aged 800C for 264hrs | #N/A | 82.3Co-9.9Ni-8.8Al-8.9W | Co-8.8Al-8.9W-9.9NiSauza, D. J., Dunand, D. C., Noebe, R. D. & Seidman, D. N. γ’-(L12) precipitate evolution during isothermal aging of a Co–Al–W–Ni superalloy. Acta Mater. 164, 654–662 (2019).
Co-16.9Al-3.2W-9.4Ti |  | Co3Ti | 8Ti | TMS. 2016_Book_TMS2014143rdAnnualMeetingExhib: THE ROLE OF Ti ON REDUCING THE MISFIT OF A Co-AI-W ALLOY. (2014). | RT | 900 | 374 | 374 | [8 empty] | aged 900C 72h | #N/A | 70.5Co-16.9Al-3.2W-9.4Ti | 8TiTMS. 2016_Book_TMS2014143rdAnnualMeetingExhib: THE ROLE OF Ti ON REDUCING THE MISFIT OF A Co-AI-W ALLOY. (2014).
Co-16.9Al-3.2W-11.7Ti |  | Co3Ti | 10Ti | TMS. 2016_Book_TMS2014143rdAnnualMeetingExhib: THE ROLE OF Ti ON REDUCING THE MISFIT OF A Co-AI-W ALLOY. (2014). | RT | 900 | 364 | 364 | [8 empty] | aged 900C 72h | #N/A | 68.3Co-16.9Al-3.2W-11.7Ti | 10TiTMS. 2016_Book_TMS2014143rdAnnualMeetingExhib: THE ROLE OF Ti ON REDUCING THE MISFIT OF A Co-AI-W ALLOY. (2014).
Co-17.Al-3.2W-7.1Ti | Co-17.Al-3.2W-7.1Ti | Co3Ti | 6Ti | TMS. 2016_Book_TMS2014143rdAnnualMeetingExhib: THE ROLE OF Ti ON REDUCING THE MISFIT OF A Co-AI-W ALLOY. (2014). | RT | 900 | 343 | 343 | [8 empty] | aged 900C 72h | 72.7Co-17.0Al-3.2W-7.1Ti | 72.7Co-17.0Al-3.2W-7.1Ti | 6TiTMS. 2016_Book_TMS2014143rdAnnualMeetingExhib: THE ROLE OF Ti ON REDUCING THE MISFIT OF A Co-AI-W ALLOY. (2014).
Co-17.1Al-3.2W-3.6Ti | Co-17.1Al-3.2W-3.6Ti | Co3Ti | 3Ti | TMS. 2016_Book_TMS2014143rdAnnualMeetingExhib: THE ROLE OF Ti ON REDUCING THE MISFIT OF A Co-AI-W ALLOY. (2014). | RT | 900 | 329 | 329 | [8 empty] | aged 900C 72h | #N/A | 76.1Co-17.1Al-3.2W-3.6Ti | 3TiTMS. 2016_Book_TMS2014143rdAnnualMeetingExhib: THE ROLE OF Ti ON REDUCING THE MISFIT OF A Co-AI-W ALLOY. (2014).
Co-17.2Al-3.2W-1.2Ti | Co-17.2Al-3.2W-1.2Ti | CoAlW-X | 1Ti | TMS. 2016_Book_TMS2014143rdAnnualMeetingExhib: THE ROLE OF Ti ON REDUCING THE MISFIT OF A Co-AI-W ALLOY. (2014). | RT | 900 | 321 | 321 | [8 empty] | aged 900C 72h | #N/A | 78.4Co-17.2Al-3.2W-1.2Ti | 1TiTMS. 2016_Book_TMS2014143rdAnnualMeetingExhib: THE ROLE OF Ti ON REDUCING THE MISFIT OF A Co-AI-W ALLOY. (2014).
Co-17.3Al-3.2W | Co-17.3Al-3.2W | CoAlW-X | 0Ti | TMS. 2016_Book_TMS2014143rdAnnualMeetingExhib: THE ROLE OF Ti ON REDUCING THE MISFIT OF A Co-AI-W ALLOY. (2014). | RT | 900 | 316 | 316 | [8 empty] | aged 900C 72h | #N/A | 79.5Co-17.3Al-3.2W | 0TiTMS. 2016_Book_TMS2014143rdAnnualMeetingExhib: THE ROLE OF Ti ON REDUCING THE MISFIT OF A Co-AI-W ALLOY. (2014).
Co-9.Al-4.W-2.Ta-5.Hf | Co-9.Al-4.W-2.Ta-5.Hf | CoAlWX+ | Co-9Al-4W-2Ta-5Hf | Wang, S., Li, S. & Sha, J. Effect of Hf additions on microstructure and mechanical properties of a Co-9Al-9W-2Ta alloy at room and high-temperatures. in Procedia Engineering vol. 27 1162–1168 (Elsevier Ltd, 2012). | RT | 800 | 551 | 551 | [8 empty] | aged 800C 100h (hopefully, article is in chinese) | #N/A | 81.0Co-9.0Al-4.0W-2.0Ta-4.0Hf | Co-9Al-4W-2Ta-5HfWang, S., Li, S. & Sha, J. Effect of Hf additions on microstructure and mechanical properties of a Co-9Al-9W-2Ta alloy at room and high-temperatures. in Procedia Engineering vol. 27 1162–1168 (Elsevier Ltd, 2012).
Co-9.Al-7.W-2.Ta-2.Hf | Co-9.Al-7.W-2.Ta-2.Hf | CoAlWX+ | Co-9Al-7W-2Ta-2Hf | Wang, S., Li, S. & Sha, J. Effect of Hf additions on microstructure and mechanical properties of a Co-9Al-9W-2Ta alloy at room and high-temperatures. in Procedia Engineering vol. 27 1162–1168 (Elsevier Ltd, 2012). | RT | 800 | 528 | 528 | [8 empty] | aged 800C 100h | #N/A | 80.0Co-9.0Al-7.0W-2.0Ta-2.0Hf | Co-9Al-7W-2Ta-2HfWang, S., Li, S. & Sha, J. Effect of Hf additions on microstructure and mechanical properties of a Co-9Al-9W-2Ta alloy at room and high-temperatures. in Procedia Engineering vol. 27 1162–1168 (Elsevier Ltd, 2012).
Co-9.Al-2.Ta-9.Hf | Co-9.Al-2.Ta-9.Hf | W-free | Co-9Al-2Ta-9Hf | Wang, S., Li, S. & Sha, J. Effect of Hf additions on microstructure and mechanical properties of a Co-9Al-9W-2Ta alloy at room and high-temperatures. in Procedia Engineering vol. 27 1162–1168 (Elsevier Ltd, 2012). | RT | 800 | 528 | 528 | [8 empty] | aged 800C 100h | #N/A | 80.0Co-9.0Al-2.0Ta-9.0Hf | Co-9Al-2Ta-9HfWang, S., Li, S. & Sha, J. Effect of Hf additions on microstructure and mechanical properties of a Co-9Al-9W-2Ta alloy at room and high-temperatures. in Procedia Engineering vol. 27 1162–1168 (Elsevier Ltd, 2012).
Co-9.Al-3.W-2.Ta-6.Hf | Co-9.Al-3.W-2.Ta-6.Hf | CoAlWX+ | Co-9Al-3W-2Ta-6Hf | Wang, S., Li, S. & Sha, J. Effect of Hf additions on microstructure and mechanical properties of a Co-9Al-9W-2Ta alloy at room and high-temperatures. in Procedia Engineering vol. 27 1162–1168 (Elsevier Ltd, 2012). | RT | 800 | 511 | 511 | [8 empty] | aged 800C 100h | #N/A | 81.0Co-9.0Al-3.0W-2.0Ta-5.0Hf | Co-9Al-3W-2Ta-6HfWang, S., Li, S. & Sha, J. Effect of Hf additions on microstructure and mechanical properties of a Co-9Al-9W-2Ta alloy at room and high-temperatures. in Procedia Engineering vol. 27 1162–1168 (Elsevier Ltd, 2012).
Co-15.Ni-9.Al-10.W |  | CoAlW-X | 15Ni | Xue, F. et al. Effects of Ni on microstructural evolution and γ’ dissolution of novel Co-Al-W base alloys. Jinshu Xuebao/Acta Metall. Sin. 50, 845–853 (2014). | RT | 900 | 363 | 363 | [8 empty] | aged 900C 300hr | #N/A |  | 15NiXue, F. et al. Effects of Ni on microstructural evolution and γ’ dissolution of novel Co-Al-W base alloys. Jinshu Xuebao/Acta Metall. Sin. 50, 845–853 (2014).
Co-25.Ni-9.Al-10.W |  | CoAlW-X | 25Ni | Xue, F. et al. Effects of Ni on microstructural evolution and γ’ dissolution of novel Co-Al-W base alloys. Jinshu Xuebao/Acta Metall. Sin. 50, 845–853 (2014). | RT | 900 | 360 | 360 | [8 empty] | aged 900C 300hr | #N/A |  | 25NiXue, F. et al. Effects of Ni on microstructural evolution and γ’ dissolution of novel Co-Al-W base alloys. Jinshu Xuebao/Acta Metall. Sin. 50, 845–853 (2014).
Co-35.Ni-9.Al-10.W | Co-35.Ni-9.Al-10.W | CoAlW-X | 35Ni | Xue, F. et al. Effects of Ni on microstructural evolution and γ’ dissolution of novel Co-Al-W base alloys. Jinshu Xuebao/Acta Metall. Sin. 50, 845–853 (2014). | RT | 900 | 341 | 341 | [8 empty] | aged 900C 300hr | #N/A |  | 35NiXue, F. et al. Effects of Ni on microstructural evolution and γ’ dissolution of novel Co-Al-W base alloys. Jinshu Xuebao/Acta Metall. Sin. 50, 845–853 (2014).
Co-45.Ni-9.Al-10.W | Co-45.Ni-9.Al-10.W | CoAlW-X | 45Ni | Xue, F. et al. Effects of Ni on microstructural evolution and γ’ dissolution of novel Co-Al-W base alloys. Jinshu Xuebao/Acta Metall. Sin. 50, 845–853 (2014). | RT | 900 | 328 | 328 | [9 empty] | #N/A |  | 45NiXue, F. et al. Effects of Ni on microstructural evolution and γ’ dissolution of novel Co-Al-W base alloys. Jinshu Xuebao/Acta Metall. Sin. 50, 845–853 (2014).
Co-7.6Al-21.3Cr-7.2W | Co-7.6Al-21.3Cr-7.2W | CoAlW-X | 21Cr | Yan, H. Y., Vorontsov, V. A. & Dye, D. Alloying effects in polycrystalline γ′ strengthened Co-Al-W base alloys. Intermetallics 48, 44–53 (2014). | RT | 637 | 681 | 681 | [8 empty] | aged 200h | #N/A | 63.9Co-7.6Al-21.3Cr-7.2W | 21CrYan, H. Y., Vorontsov, V. A. & Dye, D. Alloying effects in polycrystalline γ′ strengthened Co-Al-W base alloys. Intermetallics 48, 44–53 (2014).
Co-7.5Al-17.3Cr-7.W | Co-7.5Al-17.3Cr-7.W | CoAlW-X | 17Cr | Yan, H. Y., Vorontsov, V. A. & Dye, D. Alloying effects in polycrystalline γ′ strengthened Co-Al-W base alloys. Intermetallics 48, 44–53 (2014). | RT | 689 | 640 | 640 | [8 empty] | aged 200h | #N/A | 68.2Co-7.5Al-17.3Cr-7.0W | 17CrYan, H. Y., Vorontsov, V. A. & Dye, D. Alloying effects in polycrystalline γ′ strengthened Co-Al-W base alloys. Intermetallics 48, 44–53 (2014).
Co-19.5Fe-7.3Al-7.W | Co-19.5Fe-7.3Al-7.W | CoAlW-X | 20Fe | Yan, H. Y., Vorontsov, V. A. & Dye, D. Alloying effects in polycrystalline γ′ strengthened Co-Al-W base alloys. Intermetallics 48, 44–53 (2014). | RT | 689 | 568 | 568 | [8 empty] | aged 200h | #N/A | 66.2Co-7.3Al-7.0W-19.5Si | 20FeYan, H. Y., Vorontsov, V. A. & Dye, D. Alloying effects in polycrystalline γ′ strengthened Co-Al-W base alloys. Intermetallics 48, 44–53 (2014).
Co-7.3Al-6.8W | Co-7.3Al-6.8W | CoAlW-X | Base | Yan, H. Y., Vorontsov, V. A. & Dye, D. Alloying effects in polycrystalline γ′ strengthened Co-Al-W base alloys. Intermetallics 48, 44–53 (2014). | RT | 765 | 468 | 468 | [8 empty] | aged 200h | #N/A | 85.9Co-7.3Al-6.8W | BaseYan, H. Y., Vorontsov, V. A. & Dye, D. Alloying effects in polycrystalline γ′ strengthened Co-Al-W base alloys. Intermetallics 48, 44–53 (2014).
Co-11.1Ni-7.5Al-20.8Cr-7.2W | Co-11.1Ni-7.5Al-20.8Cr-7.2W | CoAlWX+ | 21Cr-11Ni | Yan, H. Y., Vorontsov, V. A. & Dye, D. Alloying effects in polycrystalline γ′ strengthened Co-Al-W base alloys. Intermetallics 48, 44–53 (2014). | RT | 688 | 463 | 463 | [8 empty] | aged 200h | #N/A | 64.5Co-11.1Ni-7.5Al-20.8Cr-7.2W | 21Cr-11NiYan, H. Y., Vorontsov, V. A. & Dye, D. Alloying effects in polycrystalline γ′ strengthened Co-Al-W base alloys. Intermetallics 48, 44–53 (2014).
Co-21.7Ni-6.9Al-21.5Cr-7.3W | Co-21.7Ni-6.9Al-21.5Cr-7.3W | CoAlWX+ | 21Cr-21Ni | Yan, H. Y., Vorontsov, V. A. & Dye, D. Alloying effects in polycrystalline γ′ strengthened Co-Al-W base alloys. Intermetallics 48, 44–53 (2014). | RT | 726 | 461 | 461 | [8 empty] | aged 200h | #N/A | 64.3Co-21.7Ni-6.9Al-21.5Cr-7.3W | 21Cr-21NiYan, H. Y., Vorontsov, V. A. & Dye, D. Alloying effects in polycrystalline γ′ strengthened Co-Al-W base alloys. Intermetallics 48, 44–53 (2014).
Co-9.9Al-4.8W-1.8Ta | Co-9.9Al-4.8W-1.8Ta | CoAlW-X | 2Ta | Yan, H. Y., Vorontsov, V. A. & Dye, D. Alloying effects in polycrystalline γ′ strengthened Co-Al-W base alloys. Intermetallics 48, 44–53 (2014). | RT | 900 | 434 | 434 | [8 empty] | aged 200h | #N/A | 83.5Co-9.9Al-4.8W-1.8Ta | 2TaYan, H. Y., Vorontsov, V. A. & Dye, D. Alloying effects in polycrystalline γ′ strengthened Co-Al-W base alloys. Intermetallics 48, 44–53 (2014).
Co-7.2Al-7.2W-0.7Si | Co-7.2Al-7.2W-0.7Si | CoAlW-X | 1Si | Yan, H. Y., Vorontsov, V. A. & Dye, D. Alloying effects in polycrystalline γ′ strengthened Co-Al-W base alloys. Intermetallics 48, 44–53 (2014). | RT | 794 | 427 | 427 | [8 empty] | aged 200h | #N/A | 84.9Co-7.2Al-7.2W-0.7Si | 1SiYan, H. Y., Vorontsov, V. A. & Dye, D. Alloying effects in polycrystalline γ′ strengthened Co-Al-W base alloys. Intermetallics 48, 44–53 (2014).
Co-6.4Al-6.W-2.2Ti | Co-6.4Al-6.W-2.2Ti | CoAlW-X | 2Ti | Yan, H. Y., Vorontsov, V. A. & Dye, D. Alloying effects in polycrystalline γ′ strengthened Co-Al-W base alloys. Intermetallics 48, 44–53 (2014). | RT | 790 | 410 | 410 | [8 empty] | aged 200h | #N/A | 85.4Co-6.4Al-6.0W-2.2Ti | 2TiYan, H. Y., Vorontsov, V. A. & Dye, D. Alloying effects in polycrystalline γ′ strengthened Co-Al-W base alloys. Intermetallics 48, 44–53 (2014).
Co-7.2Al-4.7W-1.8Mo | Co-7.2Al-4.7W-1.8Mo | CoAlW-X | 2Mo | Yan, H. Y., Vorontsov, V. A. & Dye, D. Alloying effects in polycrystalline γ′ strengthened Co-Al-W base alloys. Intermetallics 48, 44–53 (2014). | RT | 715 | 406 | 406 | [8 empty] | aged 200h | #N/A | 86.3Co-7.2Al-4.7W-1.8Mo | 2MoYan, H. Y., Vorontsov, V. A. & Dye, D. Alloying effects in polycrystalline γ′ strengthened Co-Al-W base alloys. Intermetallics 48, 44–53 (2014).
Co-7.3Al-4.8W-2.1V | Co-7.3Al-4.8W-2.1V | CoAlW-X | 2V | Yan, H. Y., Vorontsov, V. A. & Dye, D. Alloying effects in polycrystalline γ′ strengthened Co-Al-W base alloys. Intermetallics 48, 44–53 (2014). | RT | 736 | 404 | 404 | [8 empty] | aged 200h | #N/A | 85.8Co-7.3Al-4.8W-2.1V | 2VYan, H. Y., Vorontsov, V. A. & Dye, D. Alloying effects in polycrystalline γ′ strengthened Co-Al-W base alloys. Intermetallics 48, 44–53 (2014).
Co-21.3Ni-9.3Al-21.1Cr-4.7W | Co-21.3Ni-9.3Al-21.1Cr-4.7W | CoAlWX+ | 21Cr-21Ni-A | Yan, H. Y., Vorontsov, V. A. & Dye, D. Alloying effects in polycrystalline γ′ strengthened Co-Al-W base alloys. Intermetallics 48, 44–53 (2014). | RT | 689 | 401 | 401 | [8 empty] | aged 200h | #N/A | 64.9Co-21.3Ni-9.3Al-21.1Cr-4.7W | 21Cr-21Ni-AYan, H. Y., Vorontsov, V. A. & Dye, D. Alloying effects in polycrystalline γ′ strengthened Co-Al-W base alloys. Intermetallics 48, 44–53 (2014).
Co-7.4Al-13.2Cr-7.1W | Co-7.4Al-13.2Cr-7.1W | CoAlW-X | 13Cr | Yan, H. Y., Vorontsov, V. A. & Dye, D. Alloying effects in polycrystalline γ′ strengthened Co-Al-W base alloys. Intermetallics 48, 44–53 (2014). | RT | 746 | 395 | 395 | [8 empty] | aged 200h | #N/A | 72.3Co-7.4Al-13.2Cr-7.1W | 13CrYan, H. Y., Vorontsov, V. A. & Dye, D. Alloying effects in polycrystalline γ′ strengthened Co-Al-W base alloys. Intermetallics 48, 44–53 (2014).
Co-32.5Ni-11.2Al-20.5Cr-3.4W | Co-32.5Ni-11.2Al-20.5Cr-3.4W | CoAlWX+ | 21Cr-32Ni-A | Yan, H. Y., Vorontsov, V. A. & Dye, D. Alloying effects in polycrystalline γ′ strengthened Co-Al-W base alloys. Intermetallics 48, 44–53 (2014). | RT | 817 | 388 | 388 | [8 empty] | aged 200h | #N/A | 64.9Co-32.5Ni-11.2Al-20.5Cr-3.4W | 21Cr-32Ni-AYan, H. Y., Vorontsov, V. A. & Dye, D. Alloying effects in polycrystalline γ′ strengthened Co-Al-W base alloys. Intermetallics 48, 44–53 (2014).
Co-33.2Ni-7.7Al-20.8Cr-6.5W | Co-33.2Ni-7.7Al-20.8Cr-6.5W | CoAlWX+ | 21Cr-32Ni | Yan, H. Y., Vorontsov, V. A. & Dye, D. Alloying effects in polycrystalline γ′ strengthened Co-Al-W base alloys. Intermetallics 48, 44–53 (2014). | RT | 791 | 383 | 383 | [8 empty] | aged 200h | #N/A | 65.0Co-33.2Ni-7.7Al-20.8Cr-6.5W | 21Cr-32NiYan, H. Y., Vorontsov, V. A. & Dye, D. Alloying effects in polycrystalline γ′ strengthened Co-Al-W base alloys. Intermetallics 48, 44–53 (2014).
Co-20.2Ni-7.3Al-7.W | Co-20.2Ni-7.3Al-7.W | CoAlW-X | 20Ni | Yan, H. Y., Vorontsov, V. A. & Dye, D. Alloying effects in polycrystalline γ′ strengthened Co-Al-W base alloys. Intermetallics 48, 44–53 (2014). | RT | 790 | 348 | 348 | [8 empty] | aged 200h | #N/A | 85.7Co-20.2Ni-7.3Al-7.0W | 20NiYan, H. Y., Vorontsov, V. A. & Dye, D. Alloying effects in polycrystalline γ′ strengthened Co-Al-W base alloys. Intermetallics 48, 44–53 (2014).
Co-7.2Al-9.8Cr-6.8W | Co-7.2Al-9.8Cr-6.8W | CoAlW-X | 10Cr | Yan, H. Y., Vorontsov, V. A. & Dye, D. Alloying effects in polycrystalline γ′ strengthened Co-Al-W base alloys. Intermetallics 48, 44–53 (2014). | RT | 772 | 347 | 347 | [8 empty] | aged 200h | #N/A | 76.2Co-7.2Al-9.8Cr-6.8W | 10CrYan, H. Y., Vorontsov, V. A. & Dye, D. Alloying effects in polycrystalline γ′ strengthened Co-Al-W base alloys. Intermetallics 48, 44–53 (2014).
Co-4.8Al-22.9Cr-6.6W | Co-4.8Al-22.9Cr-6.6W | CoAlW-X | 23Cr | Yan, H. Y., Vorontsov, V. A. & Dye, D. Alloying effects in polycrystalline γ′ strengthened Co-Al-W base alloys. Intermetallics 48, 44–53 (2014). | RT | 1300 | 326 | 326 | [8 empty] | aging temperature unspecified, so 1300C 24h homogenized | #N/A | 65.7Co-4.8Al-22.9Cr-6.6W | 23CrYan, H. Y., Vorontsov, V. A. & Dye, D. Alloying effects in polycrystalline γ′ strengthened Co-Al-W base alloys. Intermetallics 48, 44–53 (2014).
Co-6.4Ni-7.7Al-3.W-4.2V | Co-6.4Ni-7.7Al-3.W-4.2V | Low-W | 6Ni-4V | Yan, H. Y., Vorontsov, V. A. & Dye, D. Alloying effects in polycrystalline γ′ strengthened Co-Al-W base alloys. Intermetallics 48, 44–53 (2014). | RT | 741 | 323 | 323 | [8 empty] | aged 200h | #N/A | 85.1Co-6.4Ni-7.7Al-3.0W-4.2V | 6Ni-4VYan, H. Y., Vorontsov, V. A. & Dye, D. Alloying effects in polycrystalline γ′ strengthened Co-Al-W base alloys. Intermetallics 48, 44–53 (2014).
Co-10.9Ni-8.5Al-21.Cr-5.5W | Co-10.9Ni-8.5Al-21.Cr-5.5W | CoAlWX+ | 21Cr-11Ni-A | Yan, H. Y., Vorontsov, V. A. & Dye, D. Alloying effects in polycrystalline γ′ strengthened Co-Al-W base alloys. Intermetallics 48, 44–53 (2014). | RT | 689 | 323 | 323 | [8 empty] | aged 200h | #N/A | 65.0Co-10.9Ni-8.5Al-21.0Cr-5.5W | 21Cr-11Ni-AYan, H. Y., Vorontsov, V. A. & Dye, D. Alloying effects in polycrystalline γ′ strengthened Co-Al-W base alloys. Intermetallics 48, 44–53 (2014).
Co-37.5Ni-9.Al-8.Cr-7.3W-0.04B | Co-37.5Ni-9.Al-8.Cr-7.3W-0.04B | CoAlWX+ | ERBO-NC50_8Cr | Zenk, C. H. et al. The role of the base element in γ strengthened cobalt/nickel-base superalloys. Proc. Int. Symp. Superalloys 2016-Janua, 971–980 (2016). | RT | 900 | 4.83 | 492.5054 | [8 empty] | aged 900C 100h | #N/A | 75.7Co-37.5Ni-9.0Al-8.0Cr-7.3W-0.04B | ERBO-NC50_8CrZenk, C. H. et al. The role of the base element in γ strengthened cobalt/nickel-base superalloys. Proc. Int. Symp. Superalloys 2016-Janua, 971–980 (2016).
Co-8.7Al-8.Cr-7.9W-0.04B | Co-8.7Al-8.Cr-7.9W-0.04B | CoAlW-X | ERBO-NC100_8Cr | Zenk, C. H. et al. The role of the base element in γ strengthened cobalt/nickel-base superalloys. Proc. Int. Symp. Superalloys 2016-Janua, 971–980 (2016). | RT | 900 | 4.65 | 474.1511 | [8 empty] | aged 900C 100h | #N/A | 75.4Co-8.7Al-8.0Cr-7.9W-0.04B | ERBO-NC100_8CrZenk, C. H. et al. The role of the base element in γ strengthened cobalt/nickel-base superalloys. Proc. Int. Symp. Superalloys 2016-Janua, 971–980 (2016).
Co-9.4Al-7.5W-0.04B | Co-9.4Al-7.5W-0.04B | CoAlW-X | ERBO-NC100_0Cr | Zenk, C. H. et al. The role of the base element in γ strengthened cobalt/nickel-base superalloys. Proc. Int. Symp. Superalloys 2016-Janua, 971–980 (2016). | RT | 900 | 4.31 | 439.482 | [8 empty] | aged 900C 100h | #N/A | 83.0Co-9.4Al-7.5W-0.04B | ERBO-NC100_0CrZenk, C. H. et al. The role of the base element in γ strengthened cobalt/nickel-base superalloys. Proc. Int. Symp. Superalloys 2016-Janua, 971–980 (2016).
Co-18.8Ni-9.2Al-8.Cr-7.6W-0.04B | Co-18.8Ni-9.2Al-8.Cr-7.6W-0.04B | CoAlWX+ | ERBO-NC75_8Cr | Zenk, C. H. et al. The role of the base element in γ strengthened cobalt/nickel-base superalloys. Proc. Int. Symp. Superalloys 2016-Janua, 971–980 (2016). | RT | 900 | 4.23 | 431.3246 | [8 empty] | aged 900C 100h | #N/A | 75.2Co-18.8Ni-9.2Al-8.0Cr-7.6W-0.04B | ERBO-NC75_8CrZenk, C. H. et al. The role of the base element in γ strengthened cobalt/nickel-base superalloys. Proc. Int. Symp. Superalloys 2016-Janua, 971–980 (2016).
Co-41.5Ni-9.6Al-7.4W-0.04B | Co-41.5Ni-9.6Al-7.4W-0.04B | CoAlW-X | ERBO-NC50_0Cr | Zenk, C. H. et al. The role of the base element in γ strengthened cobalt/nickel-base superalloys. Proc. Int. Symp. Superalloys 2016-Janua, 971–980 (2016). | RT | 900 | 4.16 | 424.1868 | [8 empty] | aged 900C 100h | #N/A | 83.0Co-41.5Ni-9.6Al-7.4W-0.04B | ERBO-NC50_0CrZenk, C. H. et al. The role of the base element in γ strengthened cobalt/nickel-base superalloys. Proc. Int. Symp. Superalloys 2016-Janua, 971–980 (2016).
Co-20.8Ni-9.2Al-7.4W-0.04B | Co-20.8Ni-9.2Al-7.4W-0.04B | CoAlW-X | ERBO-NC75_0Cr | Zenk, C. H. et al. The role of the base element in γ strengthened cobalt/nickel-base superalloys. Proc. Int. Symp. Superalloys 2016-Janua, 971–980 (2016). | RT | 900 | 3.99 | 406.8522 | [8 empty] | aged 900C 100h | #N/A | 83.4Co-20.8Ni-9.2Al-7.4W-0.04B | ERBO-NC75_0CrZenk, C. H. et al. The role of the base element in γ strengthened cobalt/nickel-base superalloys. Proc. Int. Symp. Superalloys 2016-Janua, 971–980 (2016).
Co-30.Ni-4.Al-12.Cr-2.W-4.9Ti-1.Ta-1.5Mo-0.4Si-0.1Hf-0.07C-0.01Zr-0.09B | Co-30.Ni-4.Al-12.Cr-2.W-4.9Ti-1.Ta-1.5Mo-0.4Si-0.1Hf-0.07C-0.01Zr-0.09B | Low-W | 4Al-4.9Ti | Zhang, Y. Y. Y. Y., Fu, H., Zhou, X., Zhang, Y. Y. Y. Y. & Xie, J. Enhanced mechanical properties of wrought γ′-strengthened Co-base superalloys by adjusting the relative content of Al and Ti. Intermetallics 112, 106543 (2019). | RT | 900 | 5.12 | 522.0761 | [8 empty] | 900C for 8hrs | #N/A | 73.9Co-30.0Ni-4.0Al-12.0Cr-2.0W-4.9Ti-1.0Ta-1.5Mo-0.4Si-0.1Hf-0.07C-0.01Zr-0.09B | 4Al-4.9TiZhang, Y. Y. Y. Y., Fu, H., Zhou, X., Zhang, Y. Y. Y. Y. & Xie, J. Enhanced mechanical properties of wrought γ′-strengthened Co-base superalloys by adjusting the relative content of Al and Ti. Intermetallics 112, 106543 (2019).
Co-30.Ni-5.5Al-12.Cr-2.W-4.2Ti-1.Ta-1.5Mo-0.4Si-0.1Hf-0.07C-0.01Zr-0.09B | Co-30.Ni-5.5Al-12.Cr-2.W-4.2Ti-1.Ta-1.5Mo-0.4Si-0.1Hf-0.07C-0.01Zr-0.09B | Low-W | 5.5Al-4.2Ti | Zhang, Y. Y. Y. Y., Fu, H., Zhou, X., Zhang, Y. Y. Y. Y. & Xie, J. Enhanced mechanical properties of wrought γ′-strengthened Co-base superalloys by adjusting the relative content of Al and Ti. Intermetallics 112, 106543 (2019). | RT | 900 | 5.08 | 517.9973 | [8 empty] | 900C for 8hrs | #N/A | 73.1Co-30.0Ni-5.5Al-12.0Cr-2.0W-4.2Ti-1.0Ta-1.5Mo-0.4Si-0.1Hf-0.07C-0.01Zr-0.09B | 5.5Al-4.2TiZhang, Y. Y. Y. Y., Fu, H., Zhou, X., Zhang, Y. Y. Y. Y. & Xie, J. Enhanced mechanical properties of wrought γ′-strengthened Co-base superalloys by adjusting the relative content of Al and Ti. Intermetallics 112, 106543 (2019).
Co-30.Ni-6.Al-12.Cr-2.W-3.5Ti-1.Ta-1.5Mo-0.4Si-0.1Hf-0.09C-0.01Zr-0.08B | Co-30.Ni-6.Al-12.Cr-2.W-3.5Ti-1.Ta-1.5Mo-0.4Si-0.1Hf-0.09C-0.01Zr-0.08B | Low-W | 6Al-3.5Ti | Zhang, Y. Y. Y. Y., Fu, H., Zhou, X., Zhang, Y. Y. Y. Y. & Xie, J. Enhanced mechanical properties of wrought γ′-strengthened Co-base superalloys by adjusting the relative content of Al and Ti. Intermetallics 112, 106543 (2019). | RT | 900 | 4.87 | 496.5841 | [8 empty] | 900C for 8hrs | #N/A | 73.3Co-30.0Ni-6.0Al-12.0Cr-2.0W-3.5Ti-1.0Ta-1.5Mo-0.4Si-0.1Hf-0.09C-0.01Zr-0.08B | 6Al-3.5TiZhang, Y. Y. Y. Y., Fu, H., Zhou, X., Zhang, Y. Y. Y. Y. & Xie, J. Enhanced mechanical properties of wrought γ′-strengthened Co-base superalloys by adjusting the relative content of Al and Ti. Intermetallics 112, 106543 (2019).
Co-30.Ni-7.Al-12.Cr-2.W-3.5Ti-1.Ta-1.5Mo-0.4Si-0.1Hf-0.08C-0.01Zr-0.09B | Co-30.Ni-7.Al-12.Cr-2.W-3.5Ti-1.Ta-1.5Mo-0.4Si-0.1Hf-0.08C-0.01Zr-0.09B | Low-W | 7Al-3.5Ti | Zhang, Y. Y. Y. Y., Fu, H., Zhou, X., Zhang, Y. Y. Y. Y. & Xie, J. Enhanced mechanical properties of wrought γ′-strengthened Co-base superalloys by adjusting the relative content of Al and Ti. Intermetallics 112, 106543 (2019). | RT | 900 | 4.72 | 481.2889 | [8 empty] | 900C for 8hrs | #N/A | 72.3Co-30.0Ni-7.0Al-12.0Cr-2.0W-3.5Ti-1.0Ta-1.5Mo-0.4Si-0.1Hf-0.08C-0.01Zr-0.09B | 7Al-3.5TiZhang, Y. Y. Y. Y., Fu, H., Zhou, X., Zhang, Y. Y. Y. Y. & Xie, J. Enhanced mechanical properties of wrought γ′-strengthened Co-base superalloys by adjusting the relative content of Al and Ti. Intermetallics 112, 106543 (2019).
Co-6.Al-3.W | Co-6.Al-3.W | CoAlW-X | 6Al3W | Zhang, Y. Y. Y., Fu, H., Zhou, X., Zhang, Y. Y. Y. & Xie, J. Effects of aluminum and molybdenum content on the microstructure and properties of multi-component γ′-strengthened cobalt-base superalloys. Mater. Sci. Eng. A 737, 265–273 (2018). | RT | 750 | 5.25 | 535.3319 | [8 empty] | aged 900C, 8h and 750C, 12-1000h | #N/A | 91.0Co-6.0Al-3.0W | 6Al3WZhang, Y. Y. Y., Fu, H., Zhou, X., Zhang, Y. Y. Y. & Xie, J. Effects of aluminum and molybdenum content on the microstructure and properties of multi-component γ′-strengthened cobalt-base superalloys. Mater. Sci. Eng. A 737, 265–273 (2018).
Co-6.Al-2.W-1.Mo | Co-6.Al-2.W-1.Mo | Low-W | 6Al2W1Mo | Zhang, Y. Y. Y., Fu, H., Zhou, X., Zhang, Y. Y. Y. & Xie, J. Effects of aluminum and molybdenum content on the microstructure and properties of multi-component γ′-strengthened cobalt-base superalloys. Mater. Sci. Eng. A 737, 265–273 (2018). | RT | 750 | 5.11 | 521.0564 | [8 empty] | aged 900C, 8h and 750C, 12-1000h | #N/A | 91.0Co-6.0Al-2.0W-1.0Mo | 6Al2W1MoZhang, Y. Y. Y., Fu, H., Zhou, X., Zhang, Y. Y. Y. & Xie, J. Effects of aluminum and molybdenum content on the microstructure and properties of multi-component γ′-strengthened cobalt-base superalloys. Mater. Sci. Eng. A 737, 265–273 (2018).
Co-8.Al-3.W | Co-8.Al-3.W | CoAlW-X | 8Al3W | Zhang, Y. Y. Y., Fu, H., Zhou, X., Zhang, Y. Y. Y. & Xie, J. Effects of aluminum and molybdenum content on the microstructure and properties of multi-component γ′-strengthened cobalt-base superalloys. Mater. Sci. Eng. A 737, 265–273 (2018). | RT | 750 | 4.78 | 487.407 | [8 empty] | aged 900C, 8h and 750C, 12-1000h | #N/A | 89.0Co-8.0Al-3.0W | 8Al3WZhang, Y. Y. Y., Fu, H., Zhou, X., Zhang, Y. Y. Y. & Xie, J. Effects of aluminum and molybdenum content on the microstructure and properties of multi-component γ′-strengthened cobalt-base superalloys. Mater. Sci. Eng. A 737, 265–273 (2018).
Co-8.Al-1.W-2.Mo | Co-8.Al-1.W-2.Mo | Low-W | 8Al1W2Mo | Zhang, Y. Y. Y., Fu, H., Zhou, X., Zhang, Y. Y. Y. & Xie, J. Effects of aluminum and molybdenum content on the microstructure and properties of multi-component γ′-strengthened cobalt-base superalloys. Mater. Sci. Eng. A 737, 265–273 (2018). | RT | 750 | 4.67 | 476.1905 | [8 empty] | aged 900C, 8h and 750C, 12-1000h | #N/A | 89.0Co-8.0Al-1.0W-2.0Mo | 8Al1W2MoZhang, Y. Y. Y., Fu, H., Zhou, X., Zhang, Y. Y. Y. & Xie, J. Effects of aluminum and molybdenum content on the microstructure and properties of multi-component γ′-strengthened cobalt-base superalloys. Mater. Sci. Eng. A 737, 265–273 (2018).
Co-8.Al-2.W-1.Mo | Co-8.Al-2.W-1.Mo | Low-W | 8Al2W1Mo | Zhang, Y. Y. Y., Fu, H., Zhou, X., Zhang, Y. Y. Y. & Xie, J. Effects of aluminum and molybdenum content on the microstructure and properties of multi-component γ′-strengthened cobalt-base superalloys. Mater. Sci. Eng. A 737, 265–273 (2018). | RT | 750 | 4.65 | 474.1511 | [8 empty] | aged 900C, 8h and 750C, 12-1000h | #N/A | 89.0Co-8.0Al-2.0W-1.0Mo | 8Al2W1MoZhang, Y. Y. Y., Fu, H., Zhou, X., Zhang, Y. Y. Y. & Xie, J. Effects of aluminum and molybdenum content on the microstructure and properties of multi-component γ′-strengthened cobalt-base superalloys. Mater. Sci. Eng. A 737, 265–273 (2018).
Co-8.Al-14.Cr-2.W | #REF! | Low-W | 8Al2W14Cr | Zhuang, X., Lu, S., Li, L. & Feng, Q. Microstructures and properties of a novel γ′-strengthened multi-component CoNi-based wrought superalloy designed by CALPHAD method. Mater. Sci. Eng. A 780, (2020). | RT | 750 | 415 | 415 | [8 empty] | aged 750C 300hr | #N/A | 76.0Co-8.0Al-14.0Cr-2.0W | 8Al2W14CrZhuang, X., Lu, S., Li, L. & Feng, Q. Microstructures and properties of a novel γ′-strengthened multi-component CoNi-based wrought superalloy designed by CALPHAD method. Mater. Sci. Eng. A 780, (2020).
Co-32.Ni-11.Al-5.Cr-2.W-2.Ti-3.Ta-0.5Nb-0.5Mo | Co-32.Ni-11.Al-5.Cr-2.W-2.Ti-3.Ta-0.5Nb-0.5Mo | Low-W | 9CoNi-1 | Zou, M., Li, W., Li, L., Zhao, J.-C. & Feng, Q. Machine Learning Assisted Design Approach for Developing γ′-Strengthened Co-Ni-Base Superalloys. in 937–947 (2020). doi:10.1007/978-3-030-51834-9_92. | RT | 1000 | 320 | 320 | [8 empty] | aged 1000C 24hr | #N/A |  | 9CoNi-1Zou, M., Li, W., Li, L., Zhao, J.-C. & Feng, Q. Machine Learning Assisted Design Approach for Developing γ′-Strengthened Co-Ni-Base Superalloys. in 937–947 (2020). doi:10.1007/978-3-030-51834-9_92.
Co-30.Ni-11.Al-5.Cr-4.W-4.Ti-1.Ta | Co-30.Ni-11.Al-5.Cr-4.W-4.Ti-1.Ta | CoAlWX+ | 7CoNi-1 | Zou, M., Li, W., Li, L., Zhao, J.-C. & Feng, Q. Machine Learning Assisted Design Approach for Developing γ′-Strengthened Co-Ni-Base Superalloys. in 937–947 (2020). doi:10.1007/978-3-030-51834-9_92. | RT | 1000 | 319 | 319 | [8 empty] | aged 1000C 24hr | #N/A |  | 7CoNi-1Zou, M., Li, W., Li, L., Zhao, J.-C. & Feng, Q. Machine Learning Assisted Design Approach for Developing γ′-Strengthened Co-Ni-Base Superalloys. in 937–947 (2020). doi:10.1007/978-3-030-51834-9_92.
Co-28.8Ni-10.Al-10.2Cr-2.1Ti-2.1Ta-1.5Nb-2.2Mo | W-free | 0 | MCoHEA | Cao, B. X., Kong, H. J., Ding, Z. Y., Wu, S. W., Luan, J. H., Jiao, Z. B., Lu, J., Liu, C. T., & Yang, T. (2021). A novel L12-strengthened multicomponent Co-rich high-entropy alloy with both high γ′-solvus temperature and superior high-temperature strength. Scripta Materialia, 199. https://doi.org/10.1016/j.scriptamat.2021.113826 | RT | 800 | 407 | 407 | [9 empty] | #VALUE! |  | MCoHEACao, B. X., Kong, H. J., Ding, Z. Y., Wu, S. W., Luan, J. H., Jiao, Z. B., Lu, J., Liu, C. T., & Yang, T. (2021). A novel L12-strengthened multicomponent Co-rich high-entropy alloy with both high γ′-solvus temperature and superior high-temperature strength. Scripta Materialia, 199. https://doi.org/10.1016/j.scriptamat.2021.113826
Co-31.0Ni-10.1Al-2.1Ta-5.1Mo | Co-31.0Ni-10.1Al-2.1Ta-5.1Mo | W-free | 0Ti | Mukhopadhyay, S., Pandey, P., Baler, N., Biswas, K., Makineni, S. K., & Chattopadhyay, K. (2021). The role of Ti addition on the evolution and stability of γ/γ′ microstructure in a Co-30Ni-10Al-5Mo-2Ta alloy. Acta Materialia, 208, 116736. https://doi.org/10.1016/j.actamat.2021.116736 | RT | 900 | 320 | 320 | [9 empty] | #VALUE! |  | 0TiMukhopadhyay, S., Pandey, P., Baler, N., Biswas, K., Makineni, S. K., & Chattopadhyay, K. (2021). The role of Ti addition on the evolution and stability of γ/γ′ microstructure in a Co-30Ni-10Al-5Mo-2Ta alloy. Acta Materialia, 208, 116736. https://doi.org/10.1016/j.actamat.2021.116736
Co-32.0Ni-9.9Al-1.4Ti-1.7Ta-4.6Mo | Co-32.0Ni-9.9Al-1.4Ti-1.7Ta-4.6Mo | W-free | 2Ti | Mukhopadhyay, S., Pandey, P., Baler, N., Biswas, K., Makineni, S. K., & Chattopadhyay, K. (2021). The role of Ti addition on the evolution and stability of γ/γ′ microstructure in a Co-30Ni-10Al-5Mo-2Ta alloy. Acta Materialia, 208, 116736. https://doi.org/10.1016/j.actamat.2021.116737 | RT | 900 | 340 | 340 | [9 empty] | #VALUE! |  | 2TiMukhopadhyay, S., Pandey, P., Baler, N., Biswas, K., Makineni, S. K., & Chattopadhyay, K. (2021). The role of Ti addition on the evolution and stability of γ/γ′ microstructure in a Co-30Ni-10Al-5Mo-2Ta alloy. Acta Materialia, 208, 116736. https://doi.org/10.1016/j.actamat.2021.116737
Co-30.6Ni-9.2Al-3.2Ti-2.1Ta-5.1Mo | Co-30.6Ni-9.2Al-3.2Ti-2.1Ta-5.1Mo | W-free | 3Ti | Mukhopadhyay, S., Pandey, P., Baler, N., Biswas, K., Makineni, S. K., & Chattopadhyay, K. (2021). The role of Ti addition on the evolution and stability of γ/γ′ microstructure in a Co-30Ni-10Al-5Mo-2Ta alloy. Acta Materialia, 208, 116736. https://doi.org/10.1016/j.actamat.2021.116738 | RT | 900 | 320 | 320 | [9 empty] | #VALUE! |  | 3TiMukhopadhyay, S., Pandey, P., Baler, N., Biswas, K., Makineni, S. K., & Chattopadhyay, K. (2021). The role of Ti addition on the evolution and stability of γ/γ′ microstructure in a Co-30Ni-10Al-5Mo-2Ta alloy. Acta Materialia, 208, 116736. https://doi.org/10.1016/j.actamat.2021.116738
Co-30.5Ni-9.3Al-3.9Ti-2.2Ta-5.0Mo | Co-30.5Ni-9.3Al-3.9Ti-2.2Ta-5.0Mo | W-free | 4Ti | Mukhopadhyay, S., Pandey, P., Baler, N., Biswas, K., Makineni, S. K., & Chattopadhyay, K. (2021). The role of Ti addition on the evolution and stability of γ/γ′ microstructure in a Co-30Ni-10Al-5Mo-2Ta alloy. Acta Materialia, 208, 116736. https://doi.org/10.1016/j.actamat.2021.116739 | RT | 900 | 300 | 300 | [9 empty] | #VALUE! |  | 4TiMukhopadhyay, S., Pandey, P., Baler, N., Biswas, K., Makineni, S. K., & Chattopadhyay, K. (2021). The role of Ti addition on the evolution and stability of γ/γ′ microstructure in a Co-30Ni-10Al-5Mo-2Ta alloy. Acta Materialia, 208, 116736. https://doi.org/10.1016/j.actamat.2021.116739
Co-30.5Ni-9.5Al-1.0Ti-2.0Nb-4.9Mo | Co-30.5Ni-9.5Al-1.0Ti-2.0Nb-4.9Mo | W-free | 2Nb1Ti | Pandey, P., Shankar Prasad, A., Baler, N., & Chattopadhyay, K. (2021). On the effect of Ti addition on microstructural evolution, precipitate coarsening kinetics and mechanical properties in a Co–30Ni–10Al–5Mo–2Nb alloy. Materialia, 16. https://doi.org/10.1016/j.mtla.2021.101073 | RT | 900 | 365 | 365 | [9 empty] | #VALUE! |  | 2Nb1TiPandey, P., Shankar Prasad, A., Baler, N., & Chattopadhyay, K. (2021). On the effect of Ti addition on microstructural evolution, precipitate coarsening kinetics and mechanical properties in a Co–30Ni–10Al–5Mo–2Nb alloy. Materialia, 16. https://doi.org/10.1016/j.mtla.2021.101073
Co-30.6Ni-9.3Al-1.9Ti-2.1Nb-5.2Mo | Co-30.6Ni-9.3Al-1.9Ti-2.1Nb-5.2Mo | W-free | 2Nb2Ti | Pandey, P., Shankar Prasad, A., Baler, N., & Chattopadhyay, K. (2021). On the effect of Ti addition on microstructural evolution, precipitate coarsening kinetics and mechanical properties in a Co–30Ni–10Al–5Mo–2Nb alloy. Materialia, 16. https://doi.org/10.1016/j.mtla.2021.101074 | RT | 900 | 355 | 355 | [9 empty] | #VALUE! |  | 2Nb2TiPandey, P., Shankar Prasad, A., Baler, N., & Chattopadhyay, K. (2021). On the effect of Ti addition on microstructural evolution, precipitate coarsening kinetics and mechanical properties in a Co–30Ni–10Al–5Mo–2Nb alloy. Materialia, 16. https://doi.org/10.1016/j.mtla.2021.101074
Co-30.7Ni-9.5Al-3.0Ti-1.9Nb-4.9Mo | Co-30.7Ni-9.5Al-3.0Ti-1.9Nb-4.9Mo | W-free | 2Nb3Ti | Pandey, P., Shankar Prasad, A., Baler, N., & Chattopadhyay, K. (2021). On the effect of Ti addition on microstructural evolution, precipitate coarsening kinetics and mechanical properties in a Co–30Ni–10Al–5Mo–2Nb alloy. Materialia, 16. https://doi.org/10.1016/j.mtla.2021.101075 | RT | 900 | 340 | 340 | [9 empty] | #VALUE! |  | 2Nb3TiPandey, P., Shankar Prasad, A., Baler, N., & Chattopadhyay, K. (2021). On the effect of Ti addition on microstructural evolution, precipitate coarsening kinetics and mechanical properties in a Co–30Ni–10Al–5Mo–2Nb alloy. Materialia, 16. https://doi.org/10.1016/j.mtla.2021.101075
Co-30.3Ni-9.4Al-3.9Ti-1.8Nb-4.7Mo | Co-30.3Ni-9.4Al-3.9Ti-1.8Nb-4.7Mo | W-free | 2Nb4Ti | Pandey, P., Shankar Prasad, A., Baler, N., & Chattopadhyay, K. (2021). On the effect of Ti addition on microstructural evolution, precipitate coarsening kinetics and mechanical properties in a Co–30Ni–10Al–5Mo–2Nb alloy. Materialia, 16. https://doi.org/10.1016/j.mtla.2021.101076 | RT | 900 | 325 | 325 | [9 empty] | #VALUE! |  | 2Nb4TiPandey, P., Shankar Prasad, A., Baler, N., & Chattopadhyay, K. (2021). On the effect of Ti addition on microstructural evolution, precipitate coarsening kinetics and mechanical properties in a Co–30Ni–10Al–5Mo–2Nb alloy. Materialia, 16. https://doi.org/10.1016/j.mtla.2021.101076
Co-30.3Ni-9.5Al-8.5Cr-2.0Ti-2.0Nb | Co-30.3Ni-9.5Al-8.5Cr-2.0Ti-2.0Nb | W-free | 10Al8Cr2Ti | Pandey, P., Mazumder, N., Singh, M. P., Patil, C., Sharma, A., Makineni, S. K., Banerjee, D., & Chattopadhyay, K. (2021). Design of low mass density γ/γ′ CoNi-based superalloys with promising high-temperature mechanical properties. Physical Review Materials, 5(9). https://doi.org/10.1103/PhysRevMaterials.5.093607 | RT | 900 | 343 | 343 | [9 empty] | #VALUE! |  | 10Al8Cr2TiPandey, P., Mazumder, N., Singh, M. P., Patil, C., Sharma, A., Makineni, S. K., Banerjee, D., & Chattopadhyay, K. (2021). Design of low mass density γ/γ′ CoNi-based superalloys with promising high-temperature mechanical properties. Physical Review Materials, 5(9). https://doi.org/10.1103/PhysRevMaterials.5.093607
Co-29.9Ni-10.Al-11.9Cr-2.2Ti-1.9Nb | Co-29.9Ni-10.Al-11.9Cr-2.2Ti-1.9Nb | W-free | 10Al12Cr2Ti | Pandey, P., Mazumder, N., Singh, M. P., Patil, C., Sharma, A., Makineni, S. K., Banerjee, D., & Chattopadhyay, K. (2021). Design of low mass density γ/γ′ CoNi-based superalloys with promising high-temperature mechanical properties. Physical Review Materials, 5(9). https://doi.org/10.1103/PhysRevMaterials.5.093608 | RT | 900 | 338 | 338 | [9 empty] | #VALUE! |  | 10Al12Cr2TiPandey, P., Mazumder, N., Singh, M. P., Patil, C., Sharma, A., Makineni, S. K., Banerjee, D., & Chattopadhyay, K. (2021). Design of low mass density γ/γ′ CoNi-based superalloys with promising high-temperature mechanical properties. Physical Review Materials, 5(9). https://doi.org/10.1103/PhysRevMaterials.5.093608
Co-30.2Ni-9.4Al-8.8Cr-4.4Ti-2.0Nb | Co-30.2Ni-9.4Al-8.8Cr-4.4Ti-2.0Nb | W-free | 10Al8Cr4Ti | Pandey, P., Mazumder, N., Singh, M. P., Patil, C., Sharma, A., Makineni, S. K., Banerjee, D., & Chattopadhyay, K. (2021). Design of low mass density γ/γ′ CoNi-based superalloys with promising high-temperature mechanical properties. Physical Review Materials, 5(9). https://doi.org/10.1103/PhysRevMaterials.5.093609 | RT | 900 | 350 | 350 | [9 empty] | #VALUE! |  | 10Al8Cr4TiPandey, P., Mazumder, N., Singh, M. P., Patil, C., Sharma, A., Makineni, S. K., Banerjee, D., & Chattopadhyay, K. (2021). Design of low mass density γ/γ′ CoNi-based superalloys with promising high-temperature mechanical properties. Physical Review Materials, 5(9). https://doi.org/10.1103/PhysRevMaterials.5.093609
Co-29.8Ni-9.4Al-12.8Cr-3.7Ti-2.0Nb | Co-29.8Ni-9.4Al-12.8Cr-3.7Ti-2.0Nb | CoAlWX+ | 10Al12Cr4Ti | Pandey, P., Mazumder, N., Singh, M. P., Patil, C., Sharma, A., Makineni, S. K., Banerjee, D., & Chattopadhyay, K. (2021). Design of low mass density γ/γ′ CoNi-based superalloys with promising high-temperature mechanical properties. Physical Review Materials, 5(9). https://doi.org/10.1103/PhysRevMaterials.5.093610 | RT | 900 | 348 | 348 | [9 empty] | #VALUE! |  | 10Al12Cr4TiPandey, P., Mazumder, N., Singh, M. P., Patil, C., Sharma, A., Makineni, S. K., Banerjee, D., & Chattopadhyay, K. (2021). Design of low mass density γ/γ′ CoNi-based superalloys with promising high-temperature mechanical properties. Physical Review Materials, 5(9). https://doi.org/10.1103/PhysRevMaterials.5.093610
Co-20.4Ni-9.8Al-7.4W-2.7Ti-0.40C-0.10B | Co-20.4Ni-9.8Al-7.4W-2.7Ti-0.40C-0.10B | CoAlWX+ | Aliakbari alloy | Aliakbari-Sani, S., Vafaeenezhad, H., Arabi, H., & Ebrahimi, G. R. (2022). Quantitative kinetic analysis of γ′ precipitate evolution in a Co–Al–W superalloy during aging heat treatment. Journal of Materials Research and Technology, 21, 3425–3439. https://doi.org/10.1016/j.jmrt.2022.10.165 | RT | 900 | 423 | 423 | [9 empty] | #VALUE! |  | Aliakbari alloyAliakbari-Sani, S., Vafaeenezhad, H., Arabi, H., & Ebrahimi, G. R. (2022). Quantitative kinetic analysis of γ′ precipitate evolution in a Co–Al–W superalloy during aging heat treatment. Journal of Materials Research and Technology, 21, 3425–3439. https://doi.org/10.1016/j.jmrt.2022.10.165
Co-20.4Ni-9.8Al-7.4W-2.7Ti-0.40C-0.10B |  | CoAlWX+ | Aliakbari alloy | Aliakbari-Sani, S., Vafaeenezhad, H., Arabi, H., & Ebrahimi, G. R. (2022). Quantitative kinetic analysis of γ′ precipitate evolution in a Co–Al–W superalloy during aging heat treatment. Journal of Materials Research and Technology, 21, 3425–3439. https://doi.org/10.1016/j.jmrt.2022.10.166 | RT | 840 | 442 | 442 | [9 empty] | #VALUE! |  | Aliakbari alloyAliakbari-Sani, S., Vafaeenezhad, H., Arabi, H., & Ebrahimi, G. R. (2022). Quantitative kinetic analysis of γ′ precipitate evolution in a Co–Al–W superalloy during aging heat treatment. Journal of Materials Research and Technology, 21, 3425–3439. https://doi.org/10.1016/j.jmrt.2022.10.166
Co-20.4Ni-9.8Al-7.4W-2.7Ti-0.40C-0.10B |  | CoAlWX+ | Aliakbari alloy | Aliakbari-Sani, S., Vafaeenezhad, H., Arabi, H., & Ebrahimi, G. R. (2022). Quantitative kinetic analysis of γ′ precipitate evolution in a Co–Al–W superalloy during aging heat treatment. Journal of Materials Research and Technology, 21, 3425–3439. https://doi.org/10.1016/j.jmrt.2022.10.167 | RT | 780 | 427 | 427 | [9 empty] | #VALUE! |  | Aliakbari alloyAliakbari-Sani, S., Vafaeenezhad, H., Arabi, H., & Ebrahimi, G. R. (2022). Quantitative kinetic analysis of γ′ precipitate evolution in a Co–Al–W superalloy during aging heat treatment. Journal of Materials Research and Technology, 21, 3425–3439. https://doi.org/10.1016/j.jmrt.2022.10.167
Co-20.4Ni-9.8Al-7.4W-2.7Ti-0.40C-0.10B |  | W-free | Aliakbari alloy | Aliakbari-Sani, S., Vafaeenezhad, H., Arabi, H., & Ebrahimi, G. R. (2022). Quantitative kinetic analysis of γ′ precipitate evolution in a Co–Al–W superalloy during aging heat treatment. Journal of Materials Research and Technology, 21, 3425–3439. https://doi.org/10.1016/j.jmrt.2022.10.168 | RT | 720 | 408 | 408 | [9 empty] | #VALUE! |  | Aliakbari alloyAliakbari-Sani, S., Vafaeenezhad, H., Arabi, H., & Ebrahimi, G. R. (2022). Quantitative kinetic analysis of γ′ precipitate evolution in a Co–Al–W superalloy during aging heat treatment. Journal of Materials Research and Technology, 21, 3425–3439. https://doi.org/10.1016/j.jmrt.2022.10.168
Co-29.6Ni-10.5Al-3.0Nb | Co-29.6Ni-10.5Al-3.0Nb | W-free | 30Ni | Cao, B. X., Xu, W. W., Yu, C. Y., Wu, S. W., Kong, H. J., Ding, Z. Y., Zhang, T. L., Luan, J. H., Xiao, B., Jiao, Z. B., Liu, Y., Yang, T., & Liu, C. T. (2022). L12-strengthened multicomponent Co-Al-Nb-based alloys with high strength and matrix-confined stacking-fault-mediated plasticity. Acta Materialia, 229. https://doi.org/10.1016/j.actamat.2022.117763 | RT | 800 | 324 | 324 | [9 empty] | #VALUE! |  | 30NiCao, B. X., Xu, W. W., Yu, C. Y., Wu, S. W., Kong, H. J., Ding, Z. Y., Zhang, T. L., Luan, J. H., Xiao, B., Jiao, Z. B., Liu, Y., Yang, T., & Liu, C. T. (2022). L12-strengthened multicomponent Co-Al-Nb-based alloys with high strength and matrix-confined stacking-fault-mediated plasticity. Acta Materialia, 229. https://doi.org/10.1016/j.actamat.2022.117763
Co-28.9Ni-10.3Al-2.1Ti-3.1Nb | Co-28.9Ni-10.3Al-2.1Ti-3.1Nb | W-free | 30Ni2Ti | Cao, B. X., Xu, W. W., Yu, C. Y., Wu, S. W., Kong, H. J., Ding, Z. Y., Zhang, T. L., Luan, J. H., Xiao, B., Jiao, Z. B., Liu, Y., Yang, T., & Liu, C. T. (2022). L12-strengthened multicomponent Co-Al-Nb-based alloys with high strength and matrix-confined stacking-fault-mediated plasticity. Acta Materialia, 229. https://doi.org/10.1016/j.actamat.2022.117764 | RT | 800 | 398 | 398 | [9 empty] | #VALUE! |  | 30Ni2TiCao, B. X., Xu, W. W., Yu, C. Y., Wu, S. W., Kong, H. J., Ding, Z. Y., Zhang, T. L., Luan, J. H., Xiao, B., Jiao, Z. B., Liu, Y., Yang, T., & Liu, C. T. (2022). L12-strengthened multicomponent Co-Al-Nb-based alloys with high strength and matrix-confined stacking-fault-mediated plasticity. Acta Materialia, 229. https://doi.org/10.1016/j.actamat.2022.117764
Co-29.0Ni-10.1Al-2.2Ta-3.2Nb | Co-29.0Ni-10.1Al-2.2Ta-3.2Nb | W-free | 30Ni2Ta | Cao, B. X., Xu, W. W., Yu, C. Y., Wu, S. W., Kong, H. J., Ding, Z. Y., Zhang, T. L., Luan, J. H., Xiao, B., Jiao, Z. B., Liu, Y., Yang, T., & Liu, C. T. (2022). L12-strengthened multicomponent Co-Al-Nb-based alloys with high strength and matrix-confined stacking-fault-mediated plasticity. Acta Materialia, 229. https://doi.org/10.1016/j.actamat.2022.117765 | RT | 800 | 456 | 456 | [9 empty] | #VALUE! |  | 30Ni2TaCao, B. X., Xu, W. W., Yu, C. Y., Wu, S. W., Kong, H. J., Ding, Z. Y., Zhang, T. L., Luan, J. H., Xiao, B., Jiao, Z. B., Liu, Y., Yang, T., & Liu, C. T. (2022). L12-strengthened multicomponent Co-Al-Nb-based alloys with high strength and matrix-confined stacking-fault-mediated plasticity. Acta Materialia, 229. https://doi.org/10.1016/j.actamat.2022.117765
Co-29.2Ni-9.8Al-2.2Ti-2.0Ta-3.2Nb | Co-29.2Ni-9.8Al-2.2Ti-2.0Ta-3.2Nb | W-free | 30Ni2Ti2Ta | Cao, B. X., Xu, W. W., Yu, C. Y., Wu, S. W., Kong, H. J., Ding, Z. Y., Zhang, T. L., Luan, J. H., Xiao, B., Jiao, Z. B., Liu, Y., Yang, T., & Liu, C. T. (2022). L12-strengthened multicomponent Co-Al-Nb-based alloys with high strength and matrix-confined stacking-fault-mediated plasticity. Acta Materialia, 229. https://doi.org/10.1016/j.actamat.2022.117766 | RT | 800 | 500 | 500 | [9 empty] | #VALUE! |  | 30Ni2Ti2TaCao, B. X., Xu, W. W., Yu, C. Y., Wu, S. W., Kong, H. J., Ding, Z. Y., Zhang, T. L., Luan, J. H., Xiao, B., Jiao, Z. B., Liu, Y., Yang, T., & Liu, C. T. (2022). L12-strengthened multicomponent Co-Al-Nb-based alloys with high strength and matrix-confined stacking-fault-mediated plasticity. Acta Materialia, 229. https://doi.org/10.1016/j.actamat.2022.117766
Co-10.Al-3.0Nb | Co-10.Al-3.0Nb | W-free | Co-10Al-3Nb | Cao, B. X., Xu, W. W., Yu, C. Y., Wu, S. W., Kong, H. J., Ding, Z. Y., Zhang, T. L., Luan, J. H., Xiao, B., Jiao, Z. B., Liu, Y., Yang, T., & Liu, C. T. (2022). L12-strengthened multicomponent Co-Al-Nb-based alloys with high strength and matrix-confined stacking-fault-mediated plasticity. Acta Materialia, 229. https://doi.org/10.1016/j.actamat.2022.117767 | RT | 700 | 432 | 432 | [9 empty] | #VALUE! |  | Co-10Al-3NbCao, B. X., Xu, W. W., Yu, C. Y., Wu, S. W., Kong, H. J., Ding, Z. Y., Zhang, T. L., Luan, J. H., Xiao, B., Jiao, Z. B., Liu, Y., Yang, T., & Liu, C. T. (2022). L12-strengthened multicomponent Co-Al-Nb-based alloys with high strength and matrix-confined stacking-fault-mediated plasticity. Acta Materialia, 229. https://doi.org/10.1016/j.actamat.2022.117767
Co-13.7Al-7.7W | Co-13.7Al-7.7W | Low-W | Ternary T1 | Casas, R., Galvez, F., & Campos, M. (2022). Microstructure stability and hardening determination through heat treatment of sintered Co γ/γ′ based alloys. Powder Metallurgy, 65(3), 242–252. https://doi.org/10.1080/00325899.2021.1994116 | RT | 900 | 522 | 522 | [9 empty] | #N/A |  | Ternary T1Casas, R., Galvez, F., & Campos, M. (2022). Microstructure stability and hardening determination through heat treatment of sintered Co γ/γ′ based alloys. Powder Metallurgy, 65(3), 242–252. https://doi.org/10.1080/00325899.2021.1994116
Co-11.7Al-9.0W-2.1Ti-1.7Ta | Co-11.7Al-9.0W-2.1Ti-1.7Ta | Low-W | Quinary T2 | Casas, R., Galvez, F., & Campos, M. (2022). Microstructure stability and hardening determination through heat treatment of sintered Co γ/γ′ based alloys. Powder Metallurgy, 65(3), 242–252. https://doi.org/10.1080/00325899.2021.1994116 | RT | 900 | 660 | 660 | [9 empty] | #N/A |  | Quinary T2Casas, R., Galvez, F., & Campos, M. (2022). Microstructure stability and hardening determination through heat treatment of sintered Co γ/γ′ based alloys. Powder Metallurgy, 65(3), 242–252. https://doi.org/10.1080/00325899.2021.1994116
Co-30.0Ni-10.Al-2.0Ti-4.0Ta-5.0V | Co-30.0Ni-10.Al-2.0Ti-4.0Ta-5.0V | Low-W | Co-30Ni-10Al-5V-4Ta-2Ti | Chen, Y., Wang, C., Ruan, J., Omori, T., Kainuma, R., Ishida, K., & Liu, X. (2019). High-strength Co–Al–V-base superalloys strengthened by γ′-Co 3 (Al,V) with high solvus temperature. Acta Materialia, 170, 62–74. https://doi.org/10.1016/j.actamat.2019.03.026 | RT | 700 | 380 | 380 | [9 empty] | #VALUE! |  | Co-30Ni-10Al-5V-4Ta-2TiChen, Y., Wang, C., Ruan, J., Omori, T., Kainuma, R., Ishida, K., & Liu, X. (2019). High-strength Co–Al–V-base superalloys strengthened by γ′-Co 3 (Al,V) with high solvus temperature. Acta Materialia, 170, 62–74. https://doi.org/10.1016/j.actamat.2019.03.026
Co-10.Al-9.0W-1.00C | Co-10.Al-9.0W-1.00C | Low-W | Co–10Al–9W–1C | Kamali, H., Field, R. D., Clarke, A. J., Nedjad, S. H., & Kaufman, M. J. (2021). Development of the γ′ Stability in Co–Al–W Alloys at 800 °C by Alloying with Carbon. Metallurgical and Materials Transactions A: Physical Metallurgy and Materials Science, 52(12), 5314–5328. https://doi.org/10.1007/s11661-021-06470-8 | RT | 800 | 568 | 568 | [9 empty] | #VALUE! |  | Co–10Al–9W–1CKamali, H., Field, R. D., Clarke, A. J., Nedjad, S. H., & Kaufman, M. J. (2021). Development of the γ′ Stability in Co–Al–W Alloys at 800 °C by Alloying with Carbon. Metallurgical and Materials Transactions A: Physical Metallurgy and Materials Science, 52(12), 5314–5328. https://doi.org/10.1007/s11661-021-06470-8
Co-7.Al-5.0W-1.00C | Co-7.Al-5.0W-1.00C | Low-W | Co–7Al–5W–1C | Kamali, H., Field, R. D., Clarke, A. J., Nedjad, S. H., & Kaufman, M. J. (2021). Development of the γ′ Stability in Co–Al–W Alloys at 800 °C by Alloying with Carbon. Metallurgical and Materials Transactions A: Physical Metallurgy and Materials Science, 52(12), 5314–5328. https://doi.org/10.1007/s11661-021-06470-8 | RT | 800 | 323 | 323 | [9 empty] | #VALUE! |  | Co–7Al–5W–1CKamali, H., Field, R. D., Clarke, A. J., Nedjad, S. H., & Kaufman, M. J. (2021). Development of the γ′ Stability in Co–Al–W Alloys at 800 °C by Alloying with Carbon. Metallurgical and Materials Transactions A: Physical Metallurgy and Materials Science, 52(12), 5314–5328. https://doi.org/10.1007/s11661-021-06470-8
Co-7.Al-5.0W | Co-7.Al-5.0W | Low-W | Co–7Al–5W | Kamali, H., Field, R. D., Clarke, A. J., Nedjad, S. H., & Kaufman, M. J. (2021). Development of the γ′ Stability in Co–Al–W Alloys at 800 °C by Alloying with Carbon. Metallurgical and Materials Transactions A: Physical Metallurgy and Materials Science, 52(12), 5314–5328. https://doi.org/10.1007/s11661-021-06470-8 | RT | 800 | 249 | 249 | [9 empty] | #VALUE! |  | Co–7Al–5WKamali, H., Field, R. D., Clarke, A. J., Nedjad, S. H., & Kaufman, M. J. (2021). Development of the γ′ Stability in Co–Al–W Alloys at 800 °C by Alloying with Carbon. Metallurgical and Materials Transactions A: Physical Metallurgy and Materials Science, 52(12), 5314–5328. https://doi.org/10.1007/s11661-021-06470-8
Co-29.3Ni-4.7Al-15.5Cr-5.3Ti | Co-29.3Ni-4.7Al-15.5Cr-5.3Ti | W-free | Co-30Ni-15Cr-5Al-5Ti | Liang, Z., Neumeier, S., Rao, Z., Göken, M., & Pyczak, F. (2022). CALPHAD informed design of multicomponent CoNiCr-based superalloys exhibiting large lattice misfit and high yield stress. Materials Science and Engineering A, 854. https://doi.org/10.1016/j.msea.2022.143798 | RT | 900 | 370 | 370 | [9 empty] | #VALUE! |  | Co-30Ni-15Cr-5Al-5TiLiang, Z., Neumeier, S., Rao, Z., Göken, M., & Pyczak, F. (2022). CALPHAD informed design of multicomponent CoNiCr-based superalloys exhibiting large lattice misfit and high yield stress. Materials Science and Engineering A, 854. https://doi.org/10.1016/j.msea.2022.143798
Co-29.3Ni-6.4Al-15.2Cr-5.1Ti-2.1Ta | Co-29.3Ni-6.4Al-15.2Cr-5.1Ti-2.1Ta | Co3Ti | Co-30Ni-15Cr-5Al-5Ti-2Ta | Liang, Z., Neumeier, S., Rao, Z., Göken, M., & Pyczak, F. (2022). CALPHAD informed design of multicomponent CoNiCr-based superalloys exhibiting large lattice misfit and high yield stress. Materials Science and Engineering A, 854. https://doi.org/10.1016/j.msea.2022.143798 | RT | 900 | 430 | 430 | [9 empty] | #VALUE! |  | Co-30Ni-15Cr-5Al-5Ti-2TaLiang, Z., Neumeier, S., Rao, Z., Göken, M., & Pyczak, F. (2022). CALPHAD informed design of multicomponent CoNiCr-based superalloys exhibiting large lattice misfit and high yield stress. Materials Science and Engineering A, 854. https://doi.org/10.1016/j.msea.2022.143798
Co-29.3Ni-4.7Al-15.5Cr-5.3Ti | Co-29.3Ni-4.7Al-15.5Cr-5.3Ti | #N/A | Co-30Ni-15Cr-5Al-5Ti | Liang, Z., Neumeier, S., Rao, Z., Göken, M., & Pyczak, F. (2022). CALPHAD informed design of multicomponent CoNiCr-based superalloys exhibiting large lattice misfit and high yield stress. Materials Science and Engineering A, 854. https://doi.org/10.1016/j.msea.2022.143798 | RT | 750 | 420 | 420 | [9 empty] | #VALUE! |  | Co-30Ni-15Cr-5Al-5TiLiang, Z., Neumeier, S., Rao, Z., Göken, M., & Pyczak, F. (2022). CALPHAD informed design of multicomponent CoNiCr-based superalloys exhibiting large lattice misfit and high yield stress. Materials Science and Engineering A, 854. https://doi.org/10.1016/j.msea.2022.143798
Co-29.3Ni-6.4Al-15.2Cr-5.1Ti-2.1Ta | Co-29.3Ni-6.4Al-15.2Cr-5.1Ti-2.1Ta | #N/A | Co-30Ni-15Cr-5Al-5Ti-2Ta | Liang, Z., Neumeier, S., Rao, Z., Göken, M., & Pyczak, F. (2022). CALPHAD informed design of multicomponent CoNiCr-based superalloys exhibiting large lattice misfit and high yield stress. Materials Science and Engineering A, 854. https://doi.org/10.1016/j.msea.2022.143798 | RT | 750 | 500 | 500 | [9 empty] | #VALUE! |  | Co-30Ni-15Cr-5Al-5Ti-2TaLiang, Z., Neumeier, S., Rao, Z., Göken, M., & Pyczak, F. (2022). CALPHAD informed design of multicomponent CoNiCr-based superalloys exhibiting large lattice misfit and high yield stress. Materials Science and Engineering A, 854. https://doi.org/10.1016/j.msea.2022.143798
Co-34.0Ni-4.5Al-15.6Cr-5.5Ti | Co-34.0Ni-4.5Al-15.6Cr-5.5Ti | W-free | CoNi-baseline | Liang, Z., Paul, J. D. H., Stark, A., Bezold, A., Neumeier, S., Göken, M., & Pyczak, F. (2022). High-Temperature CoNi-Based Superalloys Strengthened by γ′-(Ni,Co)3(Cr,Al,Ti,X): The Effect of Refractory Elements. Metallurgical and Materials Transactions A: Physical Metallurgy and Materials Science. https://doi.org/10.1007/s11661-022-06795-y | RT | 900 | 343 | 343 | [9 empty] | #VALUE! |  | CoNi-baselineLiang, Z., Paul, J. D. H., Stark, A., Bezold, A., Neumeier, S., Göken, M., & Pyczak, F. (2022). High-Temperature CoNi-Based Superalloys Strengthened by γ′-(Ni,Co)3(Cr,Al,Ti,X): The Effect of Refractory Elements. Metallurgical and Materials Transactions A: Physical Metallurgy and Materials Science. https://doi.org/10.1007/s11661-022-06795-y
Co-34.3Ni-4.7Al-15.6Cr-5.1Ti-1.9Ta | Co-34.3Ni-4.7Al-15.6Cr-5.1Ti-1.9Ta | CoAlW-X | CoNi-2Ta | Liang, Z., Paul, J. D. H., Stark, A., Bezold, A., Neumeier, S., Göken, M., & Pyczak, F. (2022). High-Temperature CoNi-Based Superalloys Strengthened by γ′-(Ni,Co)3(Cr,Al,Ti,X): The Effect of Refractory Elements. Metallurgical and Materials Transactions A: Physical Metallurgy and Materials Science. https://doi.org/10.1007/s11661-022-06795-y | RT | 900 | 422 | 422 | [9 empty] | #VALUE! |  | CoNi-2TaLiang, Z., Paul, J. D. H., Stark, A., Bezold, A., Neumeier, S., Göken, M., & Pyczak, F. (2022). High-Temperature CoNi-Based Superalloys Strengthened by γ′-(Ni,Co)3(Cr,Al,Ti,X): The Effect of Refractory Elements. Metallurgical and Materials Transactions A: Physical Metallurgy and Materials Science. https://doi.org/10.1007/s11661-022-06795-y
Co-34.7Ni-4.5Al-15.5Cr-4.9Ti-1.8Nb | Co-34.7Ni-4.5Al-15.5Cr-4.9Ti-1.8Nb | CoAlW-X | CoNi-2Nb | Liang, Z., Paul, J. D. H., Stark, A., Bezold, A., Neumeier, S., Göken, M., & Pyczak, F. (2022). High-Temperature CoNi-Based Superalloys Strengthened by γ′-(Ni,Co)3(Cr,Al,Ti,X): The Effect of Refractory Elements. Metallurgical and Materials Transactions A: Physical Metallurgy and Materials Science. https://doi.org/10.1007/s11661-022-06795-y | RT | 900 | 391 | 391 | [9 empty] | #VALUE! |  | CoNi-2NbLiang, Z., Paul, J. D. H., Stark, A., Bezold, A., Neumeier, S., Göken, M., & Pyczak, F. (2022). High-Temperature CoNi-Based Superalloys Strengthened by γ′-(Ni,Co)3(Cr,Al,Ti,X): The Effect of Refractory Elements. Metallurgical and Materials Transactions A: Physical Metallurgy and Materials Science. https://doi.org/10.1007/s11661-022-06795-y
Co-34.6Ni-4.4Al-15.4Cr-0.9W-5.2Ti-2.0Mo | Co-34.6Ni-4.4Al-15.4Cr-0.9W-5.2Ti-2.0Mo | CoAlW-X | CoNi-3W | Liang, Z., Paul, J. D. H., Stark, A., Bezold, A., Neumeier, S., Göken, M., & Pyczak, F. (2022). High-Temperature CoNi-Based Superalloys Strengthened by γ′-(Ni,Co)3(Cr,Al,Ti,X): The Effect of Refractory Elements. Metallurgical and Materials Transactions A: Physical Metallurgy and Materials Science. https://doi.org/10.1007/s11661-022-06795-y | RT | 900 | 395 | 395 | [9 empty] | #VALUE! |  | CoNi-3WLiang, Z., Paul, J. D. H., Stark, A., Bezold, A., Neumeier, S., Göken, M., & Pyczak, F. (2022). High-Temperature CoNi-Based Superalloys Strengthened by γ′-(Ni,Co)3(Cr,Al,Ti,X): The Effect of Refractory Elements. Metallurgical and Materials Transactions A: Physical Metallurgy and Materials Science. https://doi.org/10.1007/s11661-022-06795-y
Co-34.8Ni-4.7Al-15.3Cr-3.1W-5.1Ti | Co-34.8Ni-4.7Al-15.3Cr-3.1W-5.1Ti | CoAlW-X | CoNi-2Mo1W | Liang, Z., Paul, J. D. H., Stark, A., Bezold, A., Neumeier, S., Göken, M., & Pyczak, F. (2022). High-Temperature CoNi-Based Superalloys Strengthened by γ′-(Ni,Co)3(Cr,Al,Ti,X): The Effect of Refractory Elements. Metallurgical and Materials Transactions A: Physical Metallurgy and Materials Science. https://doi.org/10.1007/s11661-022-06795-y | RT | 900 | 349 | 349 | [9 empty] | #VALUE! |  | CoNi-2Mo1WLiang, Z., Paul, J. D. H., Stark, A., Bezold, A., Neumeier, S., Göken, M., & Pyczak, F. (2022). High-Temperature CoNi-Based Superalloys Strengthened by γ′-(Ni,Co)3(Cr,Al,Ti,X): The Effect of Refractory Elements. Metallurgical and Materials Transactions A: Physical Metallurgy and Materials Science. https://doi.org/10.1007/s11661-022-06795-y
Co-36.4Ni-4.7Al-15.2Cr-1.2W-5.2Ti-1.0Ta-2.1Mo | Co-36.4Ni-4.7Al-15.2Cr-1.2W-5.2Ti-1.0Ta-2.1Mo | W-free | CoNi-2Mo1W2Ti | Liang, Z., Paul, J. D. H., Stark, A., Bezold, A., Neumeier, S., Göken, M., & Pyczak, F. (2022). High-Temperature CoNi-Based Superalloys Strengthened by γ′-(Ni,Co)3(Cr,Al,Ti,X): The Effect of Refractory Elements. Metallurgical and Materials Transactions A: Physical Metallurgy and Materials Science. https://doi.org/10.1007/s11661-022-06795-y | RT | 900 | 359 | 359 | [9 empty] | #VALUE! |  | CoNi-2Mo1W2TiLiang, Z., Paul, J. D. H., Stark, A., Bezold, A., Neumeier, S., Göken, M., & Pyczak, F. (2022). High-Temperature CoNi-Based Superalloys Strengthened by γ′-(Ni,Co)3(Cr,Al,Ti,X): The Effect of Refractory Elements. Metallurgical and Materials Transactions A: Physical Metallurgy and Materials Science. https://doi.org/10.1007/s11661-022-06795-y
Co-34.4Ni-4.5Al-15.7Cr-1.1W-7.4Ti-1.8Mo | Co-34.4Ni-4.5Al-15.7Cr-1.1W-7.4Ti-1.8Mo | W-free | CoNi-2Mo1W1Ta | Liang, Z., Paul, J. D. H., Stark, A., Bezold, A., Neumeier, S., Göken, M., & Pyczak, F. (2022). High-Temperature CoNi-Based Superalloys Strengthened by γ′-(Ni,Co)3(Cr,Al,Ti,X): The Effect of Refractory Elements. Metallurgical and Materials Transactions A: Physical Metallurgy and Materials Science. https://doi.org/10.1007/s11661-022-06795-y | RT | 900 | 383 | 383 | [9 empty] | #VALUE! |  | CoNi-2Mo1W1TaLiang, Z., Paul, J. D. H., Stark, A., Bezold, A., Neumeier, S., Göken, M., & Pyczak, F. (2022). High-Temperature CoNi-Based Superalloys Strengthened by γ′-(Ni,Co)3(Cr,Al,Ti,X): The Effect of Refractory Elements. Metallurgical and Materials Transactions A: Physical Metallurgy and Materials Science. https://doi.org/10.1007/s11661-022-06795-y
Co-30.0Ni-11.7Al-5.5W-4.1Ti-2.5Ta-0.08B | Co-30.0Ni-11.7Al-5.5W-4.1Ti-2.5Ta-0.08B | 0 | L26 | Long, F. R., Baik, S. I., Chung, D. W., Xue, F., Lass, E. A., Seidman, D. N., & Dunand, D. C. (2020). Microstructure and creep performance of a multicomponent co-based L12–ordered intermetallic alloy. Acta Materialia, 196, 396–408. https://doi.org/10.1016/j.actamat.2020.06.050 | RT | 900 | 244.7 | 244.7 | [9 empty] | #VALUE! |  | L26Long, F. R., Baik, S. I., Chung, D. W., Xue, F., Lass, E. A., Seidman, D. N., & Dunand, D. C. (2020). Microstructure and creep performance of a multicomponent co-based L12–ordered intermetallic alloy. Acta Materialia, 196, 396–408. https://doi.org/10.1016/j.actamat.2020.06.050
Co-9.8Al-2.0Nb-5.3V | Co-9.8Al-2.0Nb-5.3V |  | 0Mo5V | Singh, M. P., Makineni, S. K., & Chattopadhyay, K. (2020). Achieving lower mass density with high strength in Nb stabilised γ/γ′ Co–Al–Mo–Nb base superalloy by the replacement of Mo with V. Materials Science and Engineering A, 794. https://doi.org/10.1016/j.msea.2020.139830 | RT | 800 | 265 | 265 | [9 empty] | #VALUE! |  | 0Mo5VSingh, M. P., Makineni, S. K., & Chattopadhyay, K. (2020). Achieving lower mass density with high strength in Nb stabilised γ/γ′ Co–Al–Mo–Nb base superalloy by the replacement of Mo with V. Materials Science and Engineering A, 794. https://doi.org/10.1016/j.msea.2020.139830
Co-8.7Al-10.1W | Co-8.7Al-10.1W |  | Co-8.8Al-9.8W | Xu, Y., Lv, X., Ma, T., Li, H., & Wang, T. (2022). Effect of Ta and Ni on γ′ phase morphology and compression behavior of Co-8.8Al-9.8W superalloys. Materials Science and Engineering A, 839. https://doi.org/10.1016/j.msea.2022.142739 | RT | 900 | 393.4 | 393.4 | [9 empty] | #N/A |  | Co-8.8Al-9.8WXu, Y., Lv, X., Ma, T., Li, H., & Wang, T. (2022). Effect of Ta and Ni on γ′ phase morphology and compression behavior of Co-8.8Al-9.8W superalloys. Materials Science and Engineering A, 839. https://doi.org/10.1016/j.msea.2022.142739
Co-8.6Al-10.1W-2.1Ta | Co-8.6Al-10.1W-2.1Ta |  | 2Ta | Xu, Y., Lv, X., Ma, T., Li, H., & Wang, T. (2022). Effect of Ta and Ni on γ′ phase morphology and compression behavior of Co-8.8Al-9.8W superalloys. Materials Science and Engineering A, 839. https://doi.org/10.1016/j.msea.2022.142739 | RT | 900 | 474 | 474 | [9 empty] | #N/A |  | 2TaXu, Y., Lv, X., Ma, T., Li, H., & Wang, T. (2022). Effect of Ta and Ni on γ′ phase morphology and compression behavior of Co-8.8Al-9.8W superalloys. Materials Science and Engineering A, 839. https://doi.org/10.1016/j.msea.2022.142739
Co-2.3Ni-8.8Al-10.5W | Co-2.3Ni-8.8Al-10.5W |  | 2Ni | Xu, Y., Lv, X., Ma, T., Li, H., & Wang, T. (2022). Effect of Ta and Ni on γ′ phase morphology and compression behavior of Co-8.8Al-9.8W superalloys. Materials Science and Engineering A, 839. https://doi.org/10.1016/j.msea.2022.142739 | RT | 900 | 364.8 | 364.8 | [9 empty] | #N/A |  | 2NiXu, Y., Lv, X., Ma, T., Li, H., & Wang, T. (2022). Effect of Ta and Ni on γ′ phase morphology and compression behavior of Co-8.8Al-9.8W superalloys. Materials Science and Engineering A, 839. https://doi.org/10.1016/j.msea.2022.142739
Co-10.0Ni-5.Al-6.0Ti-3.0Nb-3.0V-0.04B | Co-10.0Ni-5.Al-6.0Ti-3.0Nb-3.0V-0.04B | CoAlW-X | 3 (6Ti-0Cr) | Reyes Tirado, F. L., Taylor, S. v., & Dunand, D. C. (2020). Low-density, W-free Co–Nb–V–Al-based superalloys with γ/γ’ microstructure. Materials Science and Engineering A, 796. https://doi.org/10.1016/j.msea.2020.139977 | RT | 850 | 2.87 | 292.6481 | [9 empty] | #N/A |  | 3 (6Ti-0Cr)Reyes Tirado, F. L., Taylor, S. v., & Dunand, D. C. (2020). Low-density, W-free Co–Nb–V–Al-based superalloys with γ/γ’ microstructure. Materials Science and Engineering A, 796. https://doi.org/10.1016/j.msea.2020.139977
Co-10.0Ni-5.Al-4.0Cr-6.0Ti-3.0Nb-3.0V-0.04B | Co-10.0Ni-5.Al-4.0Cr-6.0Ti-3.0Nb-3.0V-0.04B | CoAlW-X | 4 (6Ti-4Cr) | Reyes Tirado, F. L., Taylor, S. v., & Dunand, D. C. (2020). Low-density, W-free Co–Nb–V–Al-based superalloys with γ/γ’ microstructure. Materials Science and Engineering A, 796. https://doi.org/10.1016/j.msea.2020.139978 | RT | 850 | 2.94 | 299.7859 | [9 empty] | #N/A |  | 4 (6Ti-4Cr)Reyes Tirado, F. L., Taylor, S. v., & Dunand, D. C. (2020). Low-density, W-free Co–Nb–V–Al-based superalloys with γ/γ’ microstructure. Materials Science and Engineering A, 796. https://doi.org/10.1016/j.msea.2020.139978
Co-10.0Ni-5.Al-8.0Cr-2.0Ti-3.0Nb-3.0V-0.04B | Co-10.0Ni-5.Al-8.0Cr-2.0Ti-3.0Nb-3.0V-0.04B | CoAlW-X | 6 (2Ti-8Cr) | Reyes Tirado, F. L., Taylor, S. v., & Dunand, D. C. (2020). Low-density, W-free Co–Nb–V–Al-based superalloys with γ/γ’ microstructure. Materials Science and Engineering A, 796. https://doi.org/10.1016/j.msea.2020.139980 | RT | 850 | 3.38 | 344.6518 | [9 empty] | #N/A |  | 6 (2Ti-8Cr)Reyes Tirado, F. L., Taylor, S. v., & Dunand, D. C. (2020). Low-density, W-free Co–Nb–V–Al-based superalloys with γ/γ’ microstructure. Materials Science and Engineering A, 796. https://doi.org/10.1016/j.msea.2020.139980
Co-9.7Ni-5.Al-4.2Cr-2.0Ti-1.6Ta-1.4Nb-3.0V-0.08B | Co-9.7Ni-5.Al-4.2Cr-2.0Ti-1.6Ta-1.4Nb-3.0V-0.08B | CoAlW-X | 10Ni-4Cr | Ohl B Dunand D, Effects of Ni and Cr additions on γ + γ’ Microstructure and Mechanical Properties of W-free Co-Al-V-Nb-Ta-based Superalloys, Materials Science & Engineering A, (2022), 849 | RT | 850 | 405.23 | 405.23 | [9 empty] | #N/A |  | 10Ni-4CrOhl B Dunand D, Effects of Ni and Cr additions on γ + γ’ Microstructure and Mechanical Properties of W-free Co-Al-V-Nb-Ta-based Superalloys, Materials Science & Engineering A, (2022), 849
Co-19.4Ni-5.1Al-4.1Cr-2.1Ti-1.6Ta-1.4Nb-3.1V-0.08B | Co-19.4Ni-5.1Al-4.1Cr-2.1Ti-1.6Ta-1.4Nb-3.1V-0.08B | CoAlW-X | 20Ni-4Cr | Ohl B Dunand D, Effects of Ni and Cr additions on γ + γ’ Microstructure and Mechanical Properties of W-free Co-Al-V-Nb-Ta-based Superalloys, Materials Science & Engineering A, (2022), 850 | RT | 850 | 410.18 | 410.18 | [9 empty] | #N/A |  | 20Ni-4CrOhl B Dunand D, Effects of Ni and Cr additions on γ + γ’ Microstructure and Mechanical Properties of W-free Co-Al-V-Nb-Ta-based Superalloys, Materials Science & Engineering A, (2022), 850
Co-29.4Ni-5.4Al-4.1Cr-2.3Ti-1.7Ta-1.4Nb-3.1V-0.08B | Co-29.4Ni-5.4Al-4.1Cr-2.3Ti-1.7Ta-1.4Nb-3.1V-0.08B | 0 | 30Ni-4Cr | Ohl B Dunand D, Effects of Ni and Cr additions on γ + γ’ Microstructure and Mechanical Properties of W-free Co-Al-V-Nb-Ta-based Superalloys, Materials Science & Engineering A, (2022), 851 | RT | 850 | 462.02 | 462.02 | [9 empty] | #N/A |  | 30Ni-4CrOhl B Dunand D, Effects of Ni and Cr additions on γ + γ’ Microstructure and Mechanical Properties of W-free Co-Al-V-Nb-Ta-based Superalloys, Materials Science & Engineering A, (2022), 851
Co-9.7Ni-5.Al-8.2Cr-2.1Ti-1.6Ta-1.4Nb-3.0V-0.08B | Co-9.7Ni-5.Al-8.2Cr-2.1Ti-1.6Ta-1.4Nb-3.0V-0.08B | 0 | 10Ni-8Cr | Ohl B Dunand D, Effects of Ni and Cr additions on γ + γ’ Microstructure and Mechanical Properties of W-free Co-Al-V-Nb-Ta-based Superalloys, Materials Science & Engineering A, (2022), 852 | RT | 850 | 409.07 | 409.07 | [9 empty] | #N/A |  | 10Ni-8CrOhl B Dunand D, Effects of Ni and Cr additions on γ + γ’ Microstructure and Mechanical Properties of W-free Co-Al-V-Nb-Ta-based Superalloys, Materials Science & Engineering A, (2022), 852
Co-19.5Ni-5.Al-8.3Cr-2.1Ti-1.6Ta-1.4Nb-3.0V-0.08B | Co-19.5Ni-5.Al-8.3Cr-2.1Ti-1.6Ta-1.4Nb-3.0V-0.08B | 0 | 20Ni-8Cr | Ohl B Dunand D, Effects of Ni and Cr additions on γ + γ’ Microstructure and Mechanical Properties of W-free Co-Al-V-Nb-Ta-based Superalloys, Materials Science & Engineering A, (2022), 853 | RT | 850 | 443.69 | 443.69 | [9 empty] | #N/A |  | 20Ni-8CrOhl B Dunand D, Effects of Ni and Cr additions on γ + γ’ Microstructure and Mechanical Properties of W-free Co-Al-V-Nb-Ta-based Superalloys, Materials Science & Engineering A, (2022), 853
Co-29.7Ni-5.Al-8.2Cr-2.1Ti-1.7Ta-1.6Nb-3.1V-0.08B | Co-29.7Ni-5.Al-8.2Cr-2.1Ti-1.7Ta-1.6Nb-3.1V-0.08B | 0 | 30Ni-8Cr | Ohl B Dunand D, Effects of Ni and Cr additions on γ + γ’ Microstructure and Mechanical Properties of W-free Co-Al-V-Nb-Ta-based Superalloys, Materials Science & Engineering A, (2022), 854 | RT | 850 | 466.93 | 466.93 | [9 empty] | #N/A |  | 30Ni-8CrOhl B Dunand D, Effects of Ni and Cr additions on γ + γ’ Microstructure and Mechanical Properties of W-free Co-Al-V-Nb-Ta-based Superalloys, Materials Science & Engineering A, (2022), 854
Co-17.5Ni-12.4Fe-5.4Al-4.2Cr-2.0Ti-1.5Ta-1.4Nb-3.1V-0.08B | Co-17.5Ni-12.4Fe-5.4Al-4.2Cr-2.0Ti-1.5Ta-1.4Nb-3.1V-0.08B | 0 | 12Fe4Cr | Ohl, Fe | RT | 850 | 348.3076477 | 348.3076477 | [9 empty] | #N/A |  | 12Fe4CrOhl, Fe
Co-15.5Ni-14.3Fe-5.6Al-4.2Cr-2.1Ti-1.5Ta-1.5Nb-3.1V-0.08B | Co-15.5Ni-14.3Fe-5.6Al-4.2Cr-2.1Ti-1.5Ta-1.5Nb-3.1V-0.08B | 0 | 14Fe4Cr | Ohl, Fe | RT | 850 | 341.7879028 | 341.7879028 | [9 empty] | #N/A |  | 14Fe4CrOhl, Fe
Co-11.8Ni-18.3Fe-5.5Al-4.1Cr-2.1Ti-1.5Ta-1.5Nb-3.1V-0.08B | Co-11.8Ni-18.3Fe-5.5Al-4.1Cr-2.1Ti-1.5Ta-1.5Nb-3.1V-0.08B | 0 | 18Fe4Cr | Ohl, Fe | RT | 850 | 323.3867493 | 323.3867493 | [9 empty] | #N/A |  | 18Fe4CrOhl, Fe
Co-17.4Ni-12.2Fe-5.4Al-8.3Cr-2.1Ti-1.6Ta-1.5Nb-3.1V-0.08B | Co-17.4Ni-12.2Fe-5.4Al-8.3Cr-2.1Ti-1.6Ta-1.5Nb-3.1V-0.08B | 0 | 12Fe8Cr | Ohl, Fe | RT | 850 | 377.8849182 | 377.8849182 | [9 empty] | #N/A |  | 12Fe8CrOhl, Fe
Co-15.6Ni-14.2Fe-5.4Al-8.3Cr-2.1Ti-1.5Ta-1.5Nb-3.1V-0.08B | Co-15.6Ni-14.2Fe-5.4Al-8.3Cr-2.1Ti-1.5Ta-1.5Nb-3.1V-0.08B | 0 | 14Fe8Cr | Ohl, Fe | RT | 850 | 371.2703857 | 371.2703857 | [9 empty] | #N/A |  | 14Fe8CrOhl, Fe
Co-11.8Ni-18.3Fe-5.5Al-8.3Cr-2.0Ti-1.4Ta-1.4Nb-3.1V-0.08B | Co-11.8Ni-18.3Fe-5.5Al-8.3Cr-2.0Ti-1.4Ta-1.4Nb-3.1V-0.08B | 0 | 18Fe8Cr | Ohl, Fe | RT | 850 | 336.5037537 | 336.5037537 | [9 empty] | #N/A |  | 18Fe8CrOhl, Fe
Co-29.2Ni-11.1Al-4.2Cr-5.8W | Co-29.2Ni-11.1Al-4.2Cr-5.8W | 0 | 0Fe | Xue et al., Effects of Fe additions on phase stability, creep properties and oxidation resistance of a CoNi-base superalloy | RT | 800 | 3.38 | 344.6518 | [9 empty] | #N/A |  | 0FeXue et al., Effects of Fe additions on phase stability, creep properties and oxidation resistance of a CoNi-base superalloy
Co-29.2Ni-4.1Fe-10.9Al-4.1Cr-5.8W | Co-29.2Ni-4.1Fe-10.9Al-4.1Cr-5.8W | 0 | 4Fe | Xue et al., Effects of Fe additions on phase stability, creep properties and oxidation resistance of a CoNi-base superalloy | RT | 800 | 3.21 | 327.3172 | [9 empty] | #N/A |  | 4FeXue et al., Effects of Fe additions on phase stability, creep properties and oxidation resistance of a CoNi-base superalloy
Co-29.3Ni-8.2Fe-10.8Al-4.1Cr-5.7W | Co-29.3Ni-8.2Fe-10.8Al-4.1Cr-5.7W | 0 | 8Fe | Xue et al., Effects of Fe additions on phase stability, creep properties and oxidation resistance of a CoNi-base superalloy | RT | 800 | 3.11 | 317.1204 | [9 empty] | #N/A |  | 8FeXue et al., Effects of Fe additions on phase stability, creep properties and oxidation resistance of a CoNi-base superalloy
Co-29.3Ni-12.3Fe-10.4Al-4.1Cr-5.7W | Co-29.3Ni-12.3Fe-10.4Al-4.1Cr-5.7W | 0 | 12Fe | Xue et al., Effects of Fe additions on phase stability, creep properties and oxidation resistance of a CoNi-base superalloy | RT | 800 | 2.97 | 302.8449 | [9 empty] | #N/A |  | 12FeXue et al., Effects of Fe additions on phase stability, creep properties and oxidation resistance of a CoNi-base superalloy
Co-29.2Ni-11.1Al-4.2Cr-5.8W | Co-29.2Ni-11.1Al-4.2Cr-5.8W | 0 | 0Fe | Xue et al., Effects of Fe additions on phase stability, creep properties and oxidation resistance of a CoNi-base superalloy | RT | 900 | 2.89 | 294.6875 | [9 empty] | #N/A |  | 0FeXue et al., Effects of Fe additions on phase stability, creep properties and oxidation resistance of a CoNi-base superalloy
Co-29.2Ni-4.1Fe-10.9Al-4.1Cr-5.8W | Co-29.2Ni-4.1Fe-10.9Al-4.1Cr-5.8W | 0 | 4Fe | Xue et al., Effects of Fe additions on phase stability, creep properties and oxidation resistance of a CoNi-base superalloy | RT | 900 | 2.87 | 292.6481 | [9 empty] | #N/A |  | 4FeXue et al., Effects of Fe additions on phase stability, creep properties and oxidation resistance of a CoNi-base superalloy
Co-29.3Ni-8.2Fe-10.8Al-4.1Cr-5.7W | Co-29.3Ni-8.2Fe-10.8Al-4.1Cr-5.7W | 0 | 8Fe | Xue et al., Effects of Fe additions on phase stability, creep properties and oxidation resistance of a CoNi-base superalloy | RT | 900 | 2.78 | 283.471 | [9 empty] | #N/A |  | 8FeXue et al., Effects of Fe additions on phase stability, creep properties and oxidation resistance of a CoNi-base superalloy
Co-29.3Ni-12.3Fe-10.4Al-4.1Cr-5.7W | Co-29.3Ni-12.3Fe-10.4Al-4.1Cr-5.7W | 0 | 12Fe | Xue et al., Effects of Fe additions on phase stability, creep properties and oxidation resistance of a CoNi-base superalloy | RT | 900 | 2.48 | 252.8806 | [9 empty] | #N/A |  | 12FeXue et al., Effects of Fe additions on phase stability, creep properties and oxidation resistance of a CoNi-base superalloy

## flow stress
Shortname | Label 1/0 | Category | Name | Paper | flow stress (MPa) | Temp(C) | Strain rate | Compression/Tension | Notes | vlookup Rename | Unique | Rename ID
Co-32.Ni-6.Al-12.Cr-3.W-2.5Ti-1.5Ta-0.4Si-0.1Hf-0.08C-0.01Zr-0.08B | -32Ni-6Al-12Cr-3W-3Ti-2Ta-Si-Hf-C-Zr-B | CoAlWX+ | CoWAlloy1 | Neumeier, S., Freund, L. P. & Göken, M. Novel wrought γ/γ′ cobalt base superalloys with high strength and improved oxidation resistance. Scr. Mater. 109, 104–107 (2015). | 1117 | 20 | unreported | C | compression | 74.3Co-32.0Ni-6.0Al-12.0Cr-3.0W-2.5Ti-1.5Ta-0.4Si-0.1Hf-0.08C-0.01Zr-0.08B | CoWAlloy1Neumeier, S., Freund, L. P. & Göken, M. Novel wrought γ/γ′ cobalt base superalloys with high strength and improved oxidation resistance. Scr. Mater. 109, 104–107 (2015). | 74.3Co-32.0Ni-6.0Al-12.0Cr-3.0W-2.5Ti-1.5Ta-0.4Si-0.1Hf-0.08C-0.01Zr-0.08B
Co-30.Ni-4.Al-12.Cr-2.W-4.9Ti-1.Ta-1.5Mo-0.4Si-0.1Hf-0.07C-0.01Zr-0.09B | -30Ni-4Al-12Cr-2W-5Ti-1Ta-2Mo-Si-Hf-C-Zr-B | Low-W | 4Al-4.9Ti | Zhang, Y. Y. Y. Y., Fu, H., Zhou, X., Zhang, Y. Y. Y. Y. & Xie, J. Enhanced mechanical properties of wrought γ′-strengthened Co-base superalloys by adjusting the relative content of Al and Ti. Intermetallics 112, 106543 (2019). | 1025 | RT | 0.0001 | C | compression | #N/A | 4Al-4.9TiZhang, Y. Y. Y. Y., Fu, H., Zhou, X., Zhang, Y. Y. Y. Y. & Xie, J. Enhanced mechanical properties of wrought γ′-strengthened Co-base superalloys by adjusting the relative content of Al and Ti. Intermetallics 112, 106543 (2019). | 73.9Co-30.0Ni-4.0Al-12.0Cr-2.0W-4.9Ti-1.0Ta-1.5Mo-0.4Si-0.1Hf-0.07C-0.01Zr-0.09B
Co-12.Ti-5.Re | -12Ti-5Re | Co3Ti | Re5 | Li, L. et al. Effect of Re on microstructure and mechanical properties of γ/γʹ Co-Ti-based superalloys. Intermetallics 115, (2019). | 996 | 23 | 0.0001 | C | compression | #N/A | Re5Li, L. et al. Effect of Re on microstructure and mechanical properties of γ/γʹ Co-Ti-based superalloys. Intermetallics 115, (2019). | 83.0Co-12.0Ti-5.0Re
Co-30.Ni-5.5Al-12.Cr-2.W-4.2Ti-1.Ta-1.5Mo-0.4Si-0.1Hf-0.07C-0.01Zr-0.09B | -30Ni-6Al-12Cr-2W-4Ti-1Ta-2Mo-Si-Hf-C-Zr-B | Low-W | 5.5Al-4.2Ti | Zhang, Y. Y. Y. Y., Fu, H., Zhou, X., Zhang, Y. Y. Y. Y. & Xie, J. Enhanced mechanical properties of wrought γ′-strengthened Co-base superalloys by adjusting the relative content of Al and Ti. Intermetallics 112, 106543 (2019). | 990 | RT | 0.0001 | C | compression | #N/A | 5.5Al-4.2TiZhang, Y. Y. Y. Y., Fu, H., Zhou, X., Zhang, Y. Y. Y. Y. & Xie, J. Enhanced mechanical properties of wrought γ′-strengthened Co-base superalloys by adjusting the relative content of Al and Ti. Intermetallics 112, 106543 (2019). | 73.1Co-30.0Ni-5.5Al-12.0Cr-2.0W-4.2Ti-1.0Ta-1.5Mo-0.4Si-0.1Hf-0.07C-0.01Zr-0.09B
Co-31.8Ni-8.7Al-12.6Cr-4.7W-0.3Ti-0.2Ta-0.4Si-0.1Hf-0.08C-0.01Zr-0.08B | -32Ni-9Al-13Cr-5W-0Ti-0Ta-Si-Hf-C-Zr-B | CoAlWX+ | CoWAlloy2 | Neumeier, S., Freund, L. P. & Göken, M. Novel wrought γ/γ′ cobalt base superalloys with high strength and improved oxidation resistance. Scr. Mater. 109, 104–107 (2015). | 985 | 20 | unreported | C | compression | 72.8Co-31.8Ni-8.7Al-12.6Cr-4.7W-0.3Ti-0.2Ta-0.4Si-0.1Hf-0.08C-0.01Zr-0.08B | CoWAlloy2Neumeier, S., Freund, L. P. & Göken, M. Novel wrought γ/γ′ cobalt base superalloys with high strength and improved oxidation resistance. Scr. Mater. 109, 104–107 (2015). | 72.8Co-31.8Ni-8.7Al-12.6Cr-4.7W-0.3Ti-0.2Ta-0.4Si-0.1Hf-0.08C-0.01Zr-0.08B
Co-30.Ni-6.Al-12.Cr-2.W-3.5Ti-1.Ta-1.5Mo-0.4Si-0.1Hf-0.09C-0.01Zr-0.08B | -30Ni-6Al-12Cr-2W-4Ti-1Ta-2Mo-Si-Hf-C-Zr-B | Low-W | 6Al-3.5Ti | Zhang, Y. Y. Y. Y., Fu, H., Zhou, X., Zhang, Y. Y. Y. Y. & Xie, J. Enhanced mechanical properties of wrought γ′-strengthened Co-base superalloys by adjusting the relative content of Al and Ti. Intermetallics 112, 106543 (2019). | 960 | RT | 0.0001 | C | compression | #N/A | 6Al-3.5TiZhang, Y. Y. Y. Y., Fu, H., Zhou, X., Zhang, Y. Y. Y. Y. & Xie, J. Enhanced mechanical properties of wrought γ′-strengthened Co-base superalloys by adjusting the relative content of Al and Ti. Intermetallics 112, 106543 (2019). | 73.3Co-30.0Ni-6.0Al-12.0Cr-2.0W-3.5Ti-1.0Ta-1.5Mo-0.4Si-0.1Hf-0.09C-0.01Zr-0.08B
Co-32.Ni-6.Al-12.Cr-3.W-2.5Ti-1.5Ta-0.4Si-0.1Hf-0.08C-0.01Zr-0.08B | -32Ni-6Al-12Cr-3W-3Ti-2Ta-Si-Hf-C-Zr-B | CoAlWX+ | CoWAlloy1 | Neumeier, S., Freund, L. P. & Göken, M. Novel wrought γ/γ′ cobalt base superalloys with high strength and improved oxidation resistance. Scr. Mater. 109, 104–107 (2015). | 941 | 600 | unreported | C | compression | 74.3Co-32.0Ni-6.0Al-12.0Cr-3.0W-2.5Ti-1.5Ta-0.4Si-0.1Hf-0.08C-0.01Zr-0.08B | CoWAlloy1Neumeier, S., Freund, L. P. & Göken, M. Novel wrought γ/γ′ cobalt base superalloys with high strength and improved oxidation resistance. Scr. Mater. 109, 104–107 (2015). | 74.3Co-32.0Ni-6.0Al-12.0Cr-3.0W-2.5Ti-1.5Ta-0.4Si-0.1Hf-0.08C-0.01Zr-0.08B
Co-32.Ni-6.Al-12.Cr-3.W-2.5Ti-1.5Ta-0.4Si-0.1Hf-0.08C-0.01Zr-0.08B |  | CoAlWX+ | CoWAlloy1 | Neumeier, S., Freund, L. P. & Göken, M. Novel wrought γ/γ′ cobalt base superalloys with high strength and improved oxidation resistance. Scr. Mater. 109, 104–107 (2015). | 924 | 750 | unreported | C | compression | 74.3Co-32.0Ni-6.0Al-12.0Cr-3.0W-2.5Ti-1.5Ta-0.4Si-0.1Hf-0.08C-0.01Zr-0.08B | CoWAlloy1Neumeier, S., Freund, L. P. & Göken, M. Novel wrought γ/γ′ cobalt base superalloys with high strength and improved oxidation resistance. Scr. Mater. 109, 104–107 (2015). | 74.3Co-32.0Ni-6.0Al-12.0Cr-3.0W-2.5Ti-1.5Ta-0.4Si-0.1Hf-0.08C-0.01Zr-0.08B
Co-12.Ti-3.Re | -12Ti-3Re | Co3Ti | Re3 | Li, L. et al. Effect of Re on microstructure and mechanical properties of γ/γʹ Co-Ti-based superalloys. Intermetallics 115, (2019). | 922 | 25 | 0.0001 | C | compression | #N/A | Re3Li, L. et al. Effect of Re on microstructure and mechanical properties of γ/γʹ Co-Ti-based superalloys. Intermetallics 115, (2019). | 85.0Co-12.0Ti-3.0Re
Co-12.Ti-5.Re | -12Ti-5Re | Co3Ti | Re5 | Li, L. et al. Effect of Re on microstructure and mechanical properties of γ/γʹ Co-Ti-based superalloys. Intermetallics 115, (2019). | 922 | 600 | 0.0001 | C | compression | #N/A | Re5Li, L. et al. Effect of Re on microstructure and mechanical properties of γ/γʹ Co-Ti-based superalloys. Intermetallics 115, (2019). | 83.0Co-12.0Ti-5.0Re
Co-34.2Ni-10.5Al-14.8Cr-3.W-1.Ta-0.15C-0.04Zr-0.2B | -34Ni-11Al-15Cr-3W-1Ta-C-Zr-B | CoAlWX+ | V208C | Knop, M. et al. A New Polycrystalline Co-Ni Superalloy. JOM 66, 2495–2501 (2014) | 920 | RT | 0.001 | C |  | #N/A | V208CKnop, M. et al. A New Polycrystalline Co-Ni Superalloy. JOM 66, 2495–2501 (2014) | 70.3Co-34.2Ni-10.5Al-14.8Cr-3.0W-1.0Ta-0.15C-0.04Zr-0.20B
Co-30.Ni-7.Al-12.Cr-2.W-3.5Ti-1.Ta-1.5Mo-0.4Si-0.1Hf-0.08C-0.01Zr-0.09B | -30Ni-7Al-12Cr-2W-4Ti-1Ta-2Mo-Si-Hf-C-Zr-B | Low-W | 7Al-3.5Ti | Zhang, Y. Y. Y. Y., Fu, H., Zhou, X., Zhang, Y. Y. Y. Y. & Xie, J. Enhanced mechanical properties of wrought γ′-strengthened Co-base superalloys by adjusting the relative content of Al and Ti. Intermetallics 112, 106543 (2019). | 915 | RT | 0.0001 | C | compression | #N/A | 7Al-3.5TiZhang, Y. Y. Y. Y., Fu, H., Zhou, X., Zhang, Y. Y. Y. Y. & Xie, J. Enhanced mechanical properties of wrought γ′-strengthened Co-base superalloys by adjusting the relative content of Al and Ti. Intermetallics 112, 106543 (2019). | 72.3Co-30.0Ni-7.0Al-12.0Cr-2.0W-3.5Ti-1.0Ta-1.5Mo-0.4Si-0.1Hf-0.08C-0.01Zr-0.09B
Co-2.1W-4.1Ti-9.9V | -2W-4Ti-10V | Low-W | CCTW | Liu, X. et al. Effects of Nb and W additions on the microstructures and mechanical properties of novel γ/γ’ Co-V-Ti-based superalloys. Metals (Basel). 8, (2018). | 893 | 25 | 0.0001 | C | compression | #N/A | CCTWLiu, X. et al. Effects of Nb and W additions on the microstructures and mechanical properties of novel γ/γ’ Co-V-Ti-based superalloys. Metals (Basel). 8, (2018). | 83.9Co-2.1W-4.1Ti-9.9V
Co-2.Ti-2.Ta-12.V | -2Ti-2Ta-12V | W-free | Co-V-Ta-Ti alloy | Qu, S. et al. Coarsening behavior of γʹ precipitates and compression deformation mechanism of a novel Co–V–Ta–Ti superalloy. Mater. Sci. Eng. A 139455 (2020) doi:10.1016/j.msea.2020.139455. | 884 | 22 | 0.0001 | C | compression | #N/A | Co-V-Ta-Ti alloyQu, S. et al. Coarsening behavior of γʹ precipitates and compression deformation mechanism of a novel Co–V–Ta–Ti superalloy. Mater. Sci. Eng. A 139455 (2020) doi:10.1016/j.msea.2020.139455. | 84.0Co-2.0Ti-2.0Ta-12.0V
Co-32.Ni-6.Al-12.Cr-3.W-2.5Ti-1.5Ta-0.4Si-0.1Hf-0.08C-0.01Zr-0.08B | -32Ni-6Al-12Cr-3W-3Ti-2Ta-Si-Hf-C-Zr-B | CoAlWX+ | CoWAlloy1 | Neumeier, S., Freund, L. P. & Göken, M. Novel wrought γ/γ′ cobalt base superalloys with high strength and improved oxidation resistance. Scr. Mater. 109, 104–107 (2015). | 880 | 800 | unreported | C | compression | 74.3Co-32.0Ni-6.0Al-12.0Cr-3.0W-2.5Ti-1.5Ta-0.4Si-0.1Hf-0.08C-0.01Zr-0.08B | CoWAlloy1Neumeier, S., Freund, L. P. & Göken, M. Novel wrought γ/γ′ cobalt base superalloys with high strength and improved oxidation resistance. Scr. Mater. 109, 104–107 (2015). | 74.3Co-32.0Ni-6.0Al-12.0Cr-3.0W-2.5Ti-1.5Ta-0.4Si-0.1Hf-0.08C-0.01Zr-0.08B
Co-2.Ti-2.Ta-12.V | -2Ti-2Ta-12V | W-free | Co-12V-2Ta-2Ti | Ruan, J. et al. Accelerated design of novel W-free high-strength Co-base superalloys with extremely wide γ/γʹ region by machine learning and CALPHAD methods. Acta Mater. 186, 425–433 (2020). | 877 | 25 | 0.0001 | C | compression | #N/A | Co-12V-2Ta-2TiRuan, J. et al. Accelerated design of novel W-free high-strength Co-base superalloys with extremely wide γ/γʹ region by machine learning and CALPHAD methods. Acta Mater. 186, 425–433 (2020). | 84.0Co-2.0Ti-2.0Ta-12.0V
Co-30.4Ni-9.5Al-2.4Nb-5.3Mo-2.Re | -30Ni-10Al-2Nb-5Mo-2Re | W-free | Co2Nb2r | Pandey, P. et al. On the effect of Re addition on microstructural evolution of a CoNi-based superalloy. Acta Mater. 168, 37–51 (2019). | 872 | 870 | 0.001 | C | compression | #N/A | Co2Nb2rPandey, P. et al. On the effect of Re addition on microstructural evolution of a CoNi-based superalloy. Acta Mater. 168, 37–51 (2019). | 80.8Co-30.4Ni-9.5Al-2.4Nb-5.3Mo-2.0Re
Co-9.3Al-10.4W | -9Al-10W | CoAlW-X | Co-9.3Al-10.4W | Shinagawa, K., Omori, T., Oikawa, K., Kainuma, R. & Ishida, K. Ductility enhancement by boron addition in Co-Al-W high-temperature alloys. Scr. Mater. 61, 612–615 (2009). | 870 | 870 | 0.0002 | C | compression | #N/A | Co-9.3Al-10.4WShinagawa, K., Omori, T., Oikawa, K., Kainuma, R. & Ishida, K. Ductility enhancement by boron addition in Co-Al-W high-temperature alloys. Scr. Mater. 61, 612–615 (2009). | 80.3Co-9.3Al-10.4W
Co-12.Ti-3.Re | -12Ti-3Re | Co3Ti | Re3 | Li, L. et al. Effect of Re on microstructure and mechanical properties of γ/γʹ Co-Ti-based superalloys. Intermetallics 115, (2019). | 862 | 600 | 0.0001 | C | compression | #N/A | Re3Li, L. et al. Effect of Re on microstructure and mechanical properties of γ/γʹ Co-Ti-based superalloys. Intermetallics 115, (2019). | 85.0Co-12.0Ti-3.0Re
Co-30.Ni-4.Al-12.Cr-2.W-4.9Ti-1.Ta-1.5Mo-0.4Si-0.1Hf-0.07C-0.01Zr-0.09B | -30Ni-4Al-12Cr-2W-5Ti-1Ta-2Mo-Si-Hf-C-Zr-B | Low-W | 4Al-4.9Ti | Zhang, Y. Y. Y. Y., Fu, H., Zhou, X., Zhang, Y. Y. Y. Y. & Xie, J. Enhanced mechanical properties of wrought γ′-strengthened Co-base superalloys by adjusting the relative content of Al and Ti. Intermetallics 112, 106543 (2019). | 861 | 750 | 0.0001 | C | compression | #N/A | 4Al-4.9TiZhang, Y. Y. Y. Y., Fu, H., Zhou, X., Zhang, Y. Y. Y. Y. & Xie, J. Enhanced mechanical properties of wrought γ′-strengthened Co-base superalloys by adjusting the relative content of Al and Ti. Intermetallics 112, 106543 (2019). | 73.9Co-30.0Ni-4.0Al-12.0Cr-2.0W-4.9Ti-1.0Ta-1.5Mo-0.4Si-0.1Hf-0.07C-0.01Zr-0.09B
Co-9.3Al-10.4W-0.02B | -9Al-10W-B | CoAlW-X | Co-9.3Al-10.4W-0.02B | Shinagawa, K., Omori, T., Oikawa, K., Kainuma, R. & Ishida, K. Ductility enhancement by boron addition in Co-Al-W high-temperature alloys. Scr. Mater. 61, 612–615 (2009). | 860 | 25 | 0.0002 | C | compression | #N/A | Co-9.3Al-10.4W-0.02BShinagawa, K., Omori, T., Oikawa, K., Kainuma, R. & Ishida, K. Ductility enhancement by boron addition in Co-Al-W high-temperature alloys. Scr. Mater. 61, 612–615 (2009). | 80.3Co-9.3Al-10.4W-0.02B
Co-4.1Ti-2.2Nb-10.1V | -4Ti-2Nb-10V | W-free | CVTN | Liu, X. et al. Effects of Nb and W additions on the microstructures and mechanical properties of novel γ/γ’ Co-V-Ti-based superalloys. Metals (Basel). 8, (2018). | 855 | 25 | 0.0001 | C | compression | #N/A | CVTNLiu, X. et al. Effects of Nb and W additions on the microstructures and mechanical properties of novel γ/γ’ Co-V-Ti-based superalloys. Metals (Basel). 8, (2018). | 83.6Co-4.1Ti-2.2Nb-10.1V
Co-30.Ni-5.5Al-12.Cr-2.W-4.2Ti-1.Ta-1.5Mo-0.4Si-0.1Hf-0.07C-0.01Zr-0.09B | -30Ni-6Al-12Cr-2W-4Ti-1Ta-2Mo-Si-Hf-C-Zr-B | Low-W | 5.5Al-4.2Ti | Zhang, Y. Y. Y. Y., Fu, H., Zhou, X., Zhang, Y. Y. Y. Y. & Xie, J. Enhanced mechanical properties of wrought γ′-strengthened Co-base superalloys by adjusting the relative content of Al and Ti. Intermetallics 112, 106543 (2019). | 847 | 750 | 0.0001 | C | compression | #N/A | 5.5Al-4.2TiZhang, Y. Y. Y. Y., Fu, H., Zhou, X., Zhang, Y. Y. Y. Y. & Xie, J. Enhanced mechanical properties of wrought γ′-strengthened Co-base superalloys by adjusting the relative content of Al and Ti. Intermetallics 112, 106543 (2019). | 73.1Co-30.0Ni-5.5Al-12.0Cr-2.0W-4.2Ti-1.0Ta-1.5Mo-0.4Si-0.1Hf-0.07C-0.01Zr-0.09B
Co-12.Ti-1.Re | -12Ti-1Re | Co3Ti | Re1 | Li, L. et al. Effect of Re on microstructure and mechanical properties of γ/γʹ Co-Ti-based superalloys. Intermetallics 115, (2019). | 845 | 25 | 0.0001 | C | compression | #N/A | Re1Li, L. et al. Effect of Re on microstructure and mechanical properties of γ/γʹ Co-Ti-based superalloys. Intermetallics 115, (2019). | 87.0Co-12.0Ti-1.0Re
Co-12.Ti-5.Re | -12Ti-5Re | Co3Ti | Re5 | Li, L. et al. Effect of Re on microstructure and mechanical properties of γ/γʹ Co-Ti-based superalloys. Intermetallics 115, (2019). | 841 | 700 | 0.0001 | C | compression | #N/A | Re5Li, L. et al. Effect of Re on microstructure and mechanical properties of γ/γʹ Co-Ti-based superalloys. Intermetallics 115, (2019). | 83.0Co-12.0Ti-5.0Re
Co-34.2Ni-10.5Al-14.8Cr-3.W-1.Ta-0.15C-0.04Zr-0.2B | -34Ni-11Al-15Cr-3W-1Ta-C-Zr-B | CoAlWX+ | V208C | Knop, M. et al. A New Polycrystalline Co-Ni Superalloy. JOM 66, 2495–2501 (2014) | 840 | 750 | 0.001 | C |  | #N/A | V208CKnop, M. et al. A New Polycrystalline Co-Ni Superalloy. JOM 66, 2495–2501 (2014) | 70.3Co-34.2Ni-10.5Al-14.8Cr-3.0W-1.0Ta-0.15C-0.04Zr-0.20B
Co-9.2Al-9.5W-0.02B | -9Al-10W-B | CoAlW-X | Co-9.2Al-9.5W-0.02 | Shinagawa, K., Omori, T., Oikawa, K., Kainuma, R. & Ishida, K. Ductility enhancement by boron addition in Co-Al-W high-temperature alloys. Scr. Mater. 61, 612–615 (2009). | 840 | 25 | 0.0002 | C | compression | 81.3Co-9.2Al-9.5W-0.02B | Co-9.2Al-9.5W-0.02Shinagawa, K., Omori, T., Oikawa, K., Kainuma, R. & Ishida, K. Ductility enhancement by boron addition in Co-Al-W high-temperature alloys. Scr. Mater. 61, 612–615 (2009). | 81.3Co-9.2Al-9.5W-0.02B
Co-12.Ti-3.Re | -12Ti-3Re | Co3Ti | Re3 | Li, L. et al. Effect of Re on microstructure and mechanical properties of γ/γʹ Co-Ti-based superalloys. Intermetallics 115, (2019). | 838 | 700 | 0.0001 | C | compression | #N/A | Re3Li, L. et al. Effect of Re on microstructure and mechanical properties of γ/γʹ Co-Ti-based superalloys. Intermetallics 115, (2019). | 85.0Co-12.0Ti-3.0Re
Co-30.Ni-10.Al-2.Ti-4.Ta-5.V | -30Ni-10Al-2Ti-4Ta-5V | W-free | Co-30Ni-10Al-5V-4Ta-Ti | Chen, Y., Wang, C., Ruan, J., Omori, T., Kainuma, R., Ishida, K., & Liu, X. (2019). High-strength Co–Al–V-base superalloys strengthened by γ′-Co 3 (Al,V) with high solvus temperature. Acta Materialia, 170, 62–74. https://doi.org/10.1016/j.actamat.2019.03.032 | 837 | 700 | 0.0001 | C | compression | 79.0Co-30.0Ni-10.0Al-2.0Ti-4.0Ta-5.0V | Co-30Ni-10Al-5V-4Ta-TiChen, Y., Wang, C., Ruan, J., Omori, T., Kainuma, R., Ishida, K., & Liu, X. (2019). High-strength Co–Al–V-base superalloys strengthened by γ′-Co 3 (Al,V) with high solvus temperature. Acta Materialia, 170, 62–74. https://doi.org/10.1016/j.actamat.2019.03.032 | 79.0Co-30.0Ni-10.0Al-2.0Ti-4.0Ta-5.0V
Co-30.Ni-4.Al-12.Cr-2.W-4.9Ti-1.Ta-1.5Mo-0.4Si-0.1Hf-0.07C-0.01Zr-0.09B | -30Ni-4Al-12Cr-2W-5Ti-1Ta-2Mo-Si-Hf-C-Zr-B | Low-W | 4Al-4.9Ti | Zhang, Y. Y. Y. Y., Fu, H., Zhou, X., Zhang, Y. Y. Y. Y. & Xie, J. Enhanced mechanical properties of wrought γ′-strengthened Co-base superalloys by adjusting the relative content of Al and Ti. Intermetallics 112, 106543 (2019). | 826 | 800 | 0.0001 | C | compression | #N/A | 4Al-4.9TiZhang, Y. Y. Y. Y., Fu, H., Zhou, X., Zhang, Y. Y. Y. Y. & Xie, J. Enhanced mechanical properties of wrought γ′-strengthened Co-base superalloys by adjusting the relative content of Al and Ti. Intermetallics 112, 106543 (2019). | 73.9Co-30.0Ni-4.0Al-12.0Cr-2.0W-4.9Ti-1.0Ta-1.5Mo-0.4Si-0.1Hf-0.07C-0.01Zr-0.09B
Co-5.6Al-5.8W-6.6Ti-0.12B | -6Al-6W-7Ti-B | CoAlWX+ | Co-5.6Al-5.8W- 6.6Ti-0.12B | Sauza, D. J., Dunand, D. C. & Seidman, D. N. Microstructural evolution and high-temperature strength of a γ(f.c.c.)/γ’(L12) Co–Al–W–Ti–B superalloy. Acta Mater. 174, 427–438 (2019). | 823 | 800 | 0.0001 | C | compression | #N/A | Co-5.6Al-5.8W- 6.6Ti-0.12BSauza, D. J., Dunand, D. C. & Seidman, D. N. Microstructural evolution and high-temperature strength of a γ(f.c.c.)/γ’(L12) Co–Al–W–Ti–B superalloy. Acta Mater. 174, 427–438 (2019). | 81.9Co-5.6Al-5.8W-6.6Ti-0.12B
Co-34.2Ni-10.5Al-14.8Cr-3.W-1.Ta-0.15C-0.04Zr-0.2B | -34Ni-11Al-15Cr-3W-1Ta-C-Zr-B | CoAlWX+ | V208C | Knop, M. et al. A New Polycrystalline Co-Ni Superalloy. JOM 66, 2495–2501 (2014) | 820 | 700 | 0.001 | C |  | #N/A | V208CKnop, M. et al. A New Polycrystalline Co-Ni Superalloy. JOM 66, 2495–2501 (2014) | 70.3Co-34.2Ni-10.5Al-14.8Cr-3.0W-1.0Ta-0.15C-0.04Zr-0.20B
Co-34.2Ni-10.5Al-14.8Cr-3.W-1.Ta-0.15C-0.04Zr-0.2B |  | CoAlWX+ | V208C | Knop, M. et al. A New Polycrystalline Co-Ni Superalloy. JOM 66, 2495–2501 (2014) | 820 | 800 | 0.001 | C |  | #N/A | V208CKnop, M. et al. A New Polycrystalline Co-Ni Superalloy. JOM 66, 2495–2501 (2014) | 70.3Co-34.2Ni-10.5Al-14.8Cr-3.0W-1.0Ta-0.15C-0.04Zr-0.20B
Co-30.Ni-5.5Al-12.Cr-2.W-4.2Ti-1.Ta-1.5Mo-0.4Si-0.1Hf-0.07C-0.01Zr-0.09B | -30Ni-6Al-12Cr-2W-4Ti-1Ta-2Mo-Si-Hf-C-Zr-B | Low-W | 5.5Al-4.2Ti | Zhang, Y. Y. Y. Y., Fu, H., Zhou, X., Zhang, Y. Y. Y. Y. & Xie, J. Enhanced mechanical properties of wrought γ′-strengthened Co-base superalloys by adjusting the relative content of Al and Ti. Intermetallics 112, 106543 (2019). | 819 | 800 | 0.0001 | C | compression | #N/A | 5.5Al-4.2TiZhang, Y. Y. Y. Y., Fu, H., Zhou, X., Zhang, Y. Y. Y. Y. & Xie, J. Enhanced mechanical properties of wrought γ′-strengthened Co-base superalloys by adjusting the relative content of Al and Ti. Intermetallics 112, 106543 (2019). | 73.1Co-30.0Ni-5.5Al-12.0Cr-2.0W-4.2Ti-1.0Ta-1.5Mo-0.4Si-0.1Hf-0.07C-0.01Zr-0.09B
Co-5.6Al-5.8W-6.6Ti-0.12B | -6Al-6W-7Ti-B | CoAlWX+ | Co-5.6Al-5.8W- 6.6Ti-0.12B | Sauza, D. J., Dunand, D. C. & Seidman, D. N. Microstructural evolution and high-temperature strength of a γ(f.c.c.)/γ’(L12) Co–Al–W–Ti–B superalloy. Acta Mater. 174, 427–438 (2019). | 816 | 17 | 0.0001 | C | compression | #N/A | Co-5.6Al-5.8W- 6.6Ti-0.12BSauza, D. J., Dunand, D. C. & Seidman, D. N. Microstructural evolution and high-temperature strength of a γ(f.c.c.)/γ’(L12) Co–Al–W–Ti–B superalloy. Acta Mater. 174, 427–438 (2019). | 81.9Co-5.6Al-5.8W-6.6Ti-0.12B
Co-2.Ni-5.Ti-15.V | -2Ni-5Ti-15V | W-free | Co-5Ti-15V-2Ni | Ruan, J. J. et al. Novel Co-Ti-V-base superalloys reinforced by L12-ordered γ′ phase. Intermetallics 92, 126–132 (2018). | 815 | 24 | 0.0001 | C | compression | #N/A | Co-5Ti-15V-2NiRuan, J. J. et al. Novel Co-Ti-V-base superalloys reinforced by L12-ordered γ′ phase. Intermetallics 92, 126–132 (2018). | 80.0Co-2.0Ni-5.0Ti-15.0V
Co-30.Ni-10.Al-2.Ti-4.Ta-5.V | -30Ni-10Al-2Ti-4Ta-5V | W-free | Co-30Ni-10Al-5V-4Ta-Ti | Chen, Y., Wang, C., Ruan, J., Omori, T., Kainuma, R., Ishida, K., & Liu, X. (2019). High-strength Co–Al–V-base superalloys strengthened by γ′-Co 3 (Al,V) with high solvus temperature. Acta Materialia, 170, 62–74. https://doi.org/10.1016/j.actamat.2019.03.033 | 815 | 750 | 0.0001 | C | compression | 79.0Co-30.0Ni-10.0Al-2.0Ti-4.0Ta-5.0V | Co-30Ni-10Al-5V-4Ta-TiChen, Y., Wang, C., Ruan, J., Omori, T., Kainuma, R., Ishida, K., & Liu, X. (2019). High-strength Co–Al–V-base superalloys strengthened by γ′-Co 3 (Al,V) with high solvus temperature. Acta Materialia, 170, 62–74. https://doi.org/10.1016/j.actamat.2019.03.033 | 79.0Co-30.0Ni-10.0Al-2.0Ti-4.0Ta-5.0V
Co-5.6Al-5.8W-6.6Ti-0.12B | -6Al-6W-7Ti-B | CoAlWX+ | Co-5.6Al-5.8W- 6.6Ti-0.12B | Sauza, D. J., Dunand, D. C. & Seidman, D. N. Microstructural evolution and high-temperature strength of a γ(f.c.c.)/γ’(L12) Co–Al–W–Ti–B superalloy. Acta Mater. 174, 427–438 (2019). | 810 | 850 | 0.0001 | C | compression | #N/A | Co-5.6Al-5.8W- 6.6Ti-0.12BSauza, D. J., Dunand, D. C. & Seidman, D. N. Microstructural evolution and high-temperature strength of a γ(f.c.c.)/γ’(L12) Co–Al–W–Ti–B superalloy. Acta Mater. 174, 427–438 (2019). | 81.9Co-5.6Al-5.8W-6.6Ti-0.12B
Co-10.Ni-4.5Al-5.2W-7.8Ti | -10Ni-5Al-5W-8Ti | Co3Ti | 10Ni-5A-5W-8Ti | Bocchini, P. J. (2015). Microstructure and Mechanical Properties in Gamma(face-centered cubic) + Gamma Prime(L1 2 ) Precipitation-Strengthened Cobalt-based Superalloys. | 807 | 750 | 0.0001 | C |  | 82.5Co-10.0Ni-4.5Al-5.2W-7.8Ti | 10Ni-5A-5W-8TiBocchini, P. J. (2015). Microstructure and Mechanical Properties in Gamma(face-centered cubic) + Gamma Prime(L1 2 ) Precipitation-Strengthened Cobalt-based Superalloys. | 82.5Co-10.0Ni-4.5Al-5.2W-7.8Ti
Co-31.8Ni-8.7Al-12.6Cr-4.7W-0.3Ti-0.2Ta-0.4Si-0.1Hf-0.08C-0.01Zr-0.08B | -32Ni-9Al-13Cr-5W-0Ti-0Ta-Si-Hf-C-Zr-B | CoAlWX+ | CoWAlloy2 | Neumeier, S., Freund, L. P. & Göken, M. Novel wrought γ/γ′ cobalt base superalloys with high strength and improved oxidation resistance. Scr. Mater. 109, 104–107 (2015). | 806 | 600 | unreported | C | compression | 72.8Co-31.8Ni-8.7Al-12.6Cr-4.7W-0.3Ti-0.2Ta-0.4Si-0.1Hf-0.08C-0.01Zr-0.08B | CoWAlloy2Neumeier, S., Freund, L. P. & Göken, M. Novel wrought γ/γ′ cobalt base superalloys with high strength and improved oxidation resistance. Scr. Mater. 109, 104–107 (2015). | 72.8Co-31.8Ni-8.7Al-12.6Cr-4.7W-0.3Ti-0.2Ta-0.4Si-0.1Hf-0.08C-0.01Zr-0.08B
Co-31.8Ni-8.7Al-12.6Cr-4.7W-0.3Ti-0.2Ta-0.4Si-0.1Hf-0.08C-0.01Zr-0.08B |  | CoAlWX+ | CoWAlloy2 | Neumeier, S., Freund, L. P. & Göken, M. Novel wrought γ/γ′ cobalt base superalloys with high strength and improved oxidation resistance. Scr. Mater. 109, 104–107 (2015). | 797 | 750 | unreported | C | compression | 72.8Co-31.8Ni-8.7Al-12.6Cr-4.7W-0.3Ti-0.2Ta-0.4Si-0.1Hf-0.08C-0.01Zr-0.08B | CoWAlloy2Neumeier, S., Freund, L. P. & Göken, M. Novel wrought γ/γ′ cobalt base superalloys with high strength and improved oxidation resistance. Scr. Mater. 109, 104–107 (2015). | 72.8Co-31.8Ni-8.7Al-12.6Cr-4.7W-0.3Ti-0.2Ta-0.4Si-0.1Hf-0.08C-0.01Zr-0.08B
Co-34.2Ni-10.5Al-14.8Cr-3.W-1.Ta-0.15C-0.04Zr-0.2B | -34Ni-11Al-15Cr-3W-1Ta-C-Zr-B | CoAlWX+ | V208C | Knop, M. et al. A New Polycrystalline Co-Ni Superalloy. JOM 66, 2495–2501 (2014) | 790 | 650 | 0.001 | C |  | #N/A | V208CKnop, M. et al. A New Polycrystalline Co-Ni Superalloy. JOM 66, 2495–2501 (2014) | 70.3Co-34.2Ni-10.5Al-14.8Cr-3.0W-1.0Ta-0.15C-0.04Zr-0.20B
Co-5.6Al-5.8W-6.6Ti-0.12B | -6Al-6W-7Ti-B | CoAlWX+ | Co-5.6Al-5.8W- 6.6Ti-0.12B | Sauza, D. J., Dunand, D. C. & Seidman, D. N. Microstructural evolution and high-temperature strength of a γ(f.c.c.)/γ’(L12) Co–Al–W–Ti–B superalloy. Acta Mater. 174, 427–438 (2019). | 784 | 750 | 0.0001 | C | compression | #N/A | Co-5.6Al-5.8W- 6.6Ti-0.12BSauza, D. J., Dunand, D. C. & Seidman, D. N. Microstructural evolution and high-temperature strength of a γ(f.c.c.)/γ’(L12) Co–Al–W–Ti–B superalloy. Acta Mater. 174, 427–438 (2019). | 81.9Co-5.6Al-5.8W-6.6Ti-0.12B
Co-10.Ni-4.5Al-5.2W-7.8Ti | -10Ni-5Al-5W-8Ti | Co3Ti | 10Ni-5A-5W-8Ti | Bocchini, P. J. (2015). Microstructure and Mechanical Properties in Gamma(face-centered cubic) + Gamma Prime(L1 2 ) Precipitation-Strengthened Cobalt-based Superalloys. | 776 | 800 | 0.0001 | C |  | 82.5Co-10.0Ni-4.5Al-5.2W-7.8Ti | 10Ni-5A-5W-8TiBocchini, P. J. (2015). Microstructure and Mechanical Properties in Gamma(face-centered cubic) + Gamma Prime(L1 2 ) Precipitation-Strengthened Cobalt-based Superalloys. | 82.5Co-10.0Ni-4.5Al-5.2W-7.8Ti
Co-35.4Ni-9.7Al-6.Cr-3.4Ti-2.8Ta-4.8Mo | -35Ni-10Al-6Cr-3Ti-3Ta-5Mo | W-free | HEACoNi | Pandey, P., Kashyap, S., Palanisamy, D., Sharma, A. & Chattopadhyay, K. On the high temperature coarsening kinetics of γ′ precipitates in a high strength Co37.6Ni35.4Al9.9Mo4.9Cr5.9Ta2.8Ti3.5 fcc-based high entropy alloy. Acta Mater. 177, 82–95 (2019). | 770 | 770 | 0.001 | C | compression | 73.3Co-35.4Ni-9.7Al-6.0Cr-3.4Ti-2.8Ta-4.8Mo | HEACoNiPandey, P., Kashyap, S., Palanisamy, D., Sharma, A. & Chattopadhyay, K. On the high temperature coarsening kinetics of γ′ precipitates in a high strength Co37.6Ni35.4Al9.9Mo4.9Cr5.9Ta2.8Ti3.5 fcc-based high entropy alloy. Acta Mater. 177, 82–95 (2019). | 73.3Co-35.4Ni-9.7Al-6.0Cr-3.4Ti-2.8Ta-4.8Mo
Co-9.3Al-10.4W | -9Al-10W | CoAlW-X | Co-9.3Al-10.4W | Shinagawa, K., Omori, T., Oikawa, K., Kainuma, R. & Ishida, K. Ductility enhancement by boron addition in Co-Al-W high-temperature alloys. Scr. Mater. 61, 612–615 (2009). | 767 | 25 | 0.0002 | C | compression | #N/A | Co-9.3Al-10.4WShinagawa, K., Omori, T., Oikawa, K., Kainuma, R. & Ishida, K. Ductility enhancement by boron addition in Co-Al-W high-temperature alloys. Scr. Mater. 61, 612–615 (2009). | 80.3Co-9.3Al-10.4W
Co-2.Al-2.Ta-12.V | -2Al-2Ta-12V | W-free | Co-12V-2Ta-2Al | Ruan, J. et al. Accelerated design of novel W-free high-strength Co-base superalloys with extremely wide γ/γʹ region by machine learning and CALPHAD methods. Acta Mater. 186, 425–433 (2020). | 766 | 25 | 0.0001 | C | compression | #N/A | Co-12V-2Ta-2AlRuan, J. et al. Accelerated design of novel W-free high-strength Co-base superalloys with extremely wide γ/γʹ region by machine learning and CALPHAD methods. Acta Mater. 186, 425–433 (2020). | 96.0Co-2.0Al-2.0Ta
Co-35.4Ni-9.7Al-6.Cr-3.4Ti-2.8Ta-4.8Mo | -35Ni-10Al-6Cr-3Ti-3Ta-5Mo | W-free | HEACoNi | Pandey, P., Kashyap, S., Palanisamy, D., Sharma, A. & Chattopadhyay, K. On the high temperature coarsening kinetics of γ′ precipitates in a high strength Co37.6Ni35.4Al9.9Mo4.9Cr5.9Ta2.8Ti3.5 fcc-based high entropy alloy. Acta Mater. 177, 82–95 (2019). | 765 | 25 | 0.001 | C | compression | 73.3Co-35.4Ni-9.7Al-6.0Cr-3.4Ti-2.8Ta-4.8Mo | HEACoNiPandey, P., Kashyap, S., Palanisamy, D., Sharma, A. & Chattopadhyay, K. On the high temperature coarsening kinetics of γ′ precipitates in a high strength Co37.6Ni35.4Al9.9Mo4.9Cr5.9Ta2.8Ti3.5 fcc-based high entropy alloy. Acta Mater. 177, 82–95 (2019). | 73.3Co-35.4Ni-9.7Al-6.0Cr-3.4Ti-2.8Ta-4.8Mo
Co-30.Ni-7.Al-12.Cr-2.W-3.5Ti-1.Ta-1.5Mo-0.4Si-0.1Hf-0.08C-0.01Zr-0.09B | -30Ni-7Al-12Cr-2W-4Ti-1Ta-2Mo-Si-Hf-C-Zr-B | Low-W | 7Al-3.5Ti | Zhang, Y. Y. Y. Y., Fu, H., Zhou, X., Zhang, Y. Y. Y. Y. & Xie, J. Enhanced mechanical properties of wrought γ′-strengthened Co-base superalloys by adjusting the relative content of Al and Ti. Intermetallics 112, 106543 (2019). | 764 | 800 | 0.0001 | C | compression | #N/A | 7Al-3.5TiZhang, Y. Y. Y. Y., Fu, H., Zhou, X., Zhang, Y. Y. Y. Y. & Xie, J. Enhanced mechanical properties of wrought γ′-strengthened Co-base superalloys by adjusting the relative content of Al and Ti. Intermetallics 112, 106543 (2019). | 72.3Co-30.0Ni-7.0Al-12.0Cr-2.0W-3.5Ti-1.0Ta-1.5Mo-0.4Si-0.1Hf-0.08C-0.01Zr-0.09B
Co-35.4Ni-9.7Al-6.Cr-3.4Ti-2.8Ta-4.8Mo | -35Ni-10Al-6Cr-3Ti-3Ta-5Mo | W-free | HEACoNi | Pandey, P., Kashyap, S., Palanisamy, D., Sharma, A. & Chattopadhyay, K. On the high temperature coarsening kinetics of γ′ precipitates in a high strength Co37.6Ni35.4Al9.9Mo4.9Cr5.9Ta2.8Ti3.5 fcc-based high entropy alloy. Acta Mater. 177, 82–95 (2019). | 761 | 470 | 0.001 | C | compression | 73.3Co-35.4Ni-9.7Al-6.0Cr-3.4Ti-2.8Ta-4.8Mo | HEACoNiPandey, P., Kashyap, S., Palanisamy, D., Sharma, A. & Chattopadhyay, K. On the high temperature coarsening kinetics of γ′ precipitates in a high strength Co37.6Ni35.4Al9.9Mo4.9Cr5.9Ta2.8Ti3.5 fcc-based high entropy alloy. Acta Mater. 177, 82–95 (2019). | 73.3Co-35.4Ni-9.7Al-6.0Cr-3.4Ti-2.8Ta-4.8Mo
Co-10.2Ni-5.4Al-6.1W-5.9Ti | -10Ni-5Al-6W-6Ti | CoAlWX+ | 10Ni-6A-6W-6Ti | Bocchini, P. J. (2015). Microstructure and Mechanical Properties in Gamma(face-centered cubic) + Gamma Prime(L1 2 ) Precipitation-Strengthened Cobalt-based Superalloys. | 760 | 750 | 0.0001 | C |  | 82.6Co-10.2Ni-5.4Al-6.1W-5.9Ti | 10Ni-6A-6W-6TiBocchini, P. J. (2015). Microstructure and Mechanical Properties in Gamma(face-centered cubic) + Gamma Prime(L1 2 ) Precipitation-Strengthened Cobalt-based Superalloys. | 82.6Co-10.2Ni-5.4Al-6.1W-5.9Ti
Co-10.Ni-4.5Al-5.2W-7.8Ti | -10Ni-5Al-5W-8Ti | Co3Ti | 10Ni-5A-5W-8Ti | Bocchini, P. J. (2015). Microstructure and Mechanical Properties in Gamma(face-centered cubic) + Gamma Prime(L1 2 ) Precipitation-Strengthened Cobalt-based Superalloys. | 760 | 18 | 0.0001 | C |  | 82.5Co-10.0Ni-4.5Al-5.2W-7.8Ti | 10Ni-5A-5W-8TiBocchini, P. J. (2015). Microstructure and Mechanical Properties in Gamma(face-centered cubic) + Gamma Prime(L1 2 ) Precipitation-Strengthened Cobalt-based Superalloys. | 82.5Co-10.0Ni-4.5Al-5.2W-7.8Ti
Co-12.Ti-1.Re | -12Ti-1Re | Co3Ti | Re1 | Li, L. et al. Effect of Re on microstructure and mechanical properties of γ/γʹ Co-Ti-based superalloys. Intermetallics 115, (2019). | 760 | 600 | 0.0001 | C | compression | #N/A | Re1Li, L. et al. Effect of Re on microstructure and mechanical properties of γ/γʹ Co-Ti-based superalloys. Intermetallics 115, (2019). | 87.0Co-12.0Ti-1.0Re
Co-5.Ti-15.V | -5Ti-15V | W-free | Co-5Ti-15V | Ruan, J. J. et al. Novel Co-Ti-V-base superalloys reinforced by L12-ordered γ′ phase. Intermetallics 92, 126–132 (2018). | 755 | 24 | 0.0001 | C | compression | #N/A | Co-5Ti-15VRuan, J. J. et al. Novel Co-Ti-V-base superalloys reinforced by L12-ordered γ′ phase. Intermetallics 92, 126–132 (2018). | 80.0Co-5.0Ti-15.0V
Co-2.Ni-5.Ti-15.V | -2Ni-5Ti-15V | W-free | Co-5Ti-15V-2Ni | Ruan, J. J. et al. Novel Co-Ti-V-base superalloys reinforced by L12-ordered γ′ phase. Intermetallics 92, 126–132 (2018). | 752 | 544 | 0.0001 | C | compression | #N/A | Co-5Ti-15V-2NiRuan, J. J. et al. Novel Co-Ti-V-base superalloys reinforced by L12-ordered γ′ phase. Intermetallics 92, 126–132 (2018). | 80.0Co-2.0Ni-5.0Ti-15.0V
Co-31.1Ni-10.6Al-10.7Cr-1.9Ta-1.Nb-4.Mo-0.31C-0.04Zr-0.19B | -31Ni-11Al-11Cr-2Ta-1Nb-4Mo-C-Zr-B | W-free | 2Ta1Nb | Baler, N., Pandey, P., Palanisamy, D., Makineni, S. K., Phanikumar, G., & Chattopadhyay, K. (2020). On the effect of W addition on microstructural evolution and γ′ precipitate coarsening in a Co–30Ni–10Al–5Mo–2Ta–2Ti alloy. Materialia, 10. https://doi.org/10.1016/j.mtla.2020.100635 | 750 | 750 | 0.001 | C | compression, from arc melting | 71.3Co-31.1Ni-10.6Al-10.7Cr-1.9Ta-1.0Nb-4.0Mo-0.31C-0.04Zr-0.19B | 2Ta1NbBaler, N., Pandey, P., Palanisamy, D., Makineni, S. K., Phanikumar, G., & Chattopadhyay, K. (2020). On the effect of W addition on microstructural evolution and γ′ precipitate coarsening in a Co–30Ni–10Al–5Mo–2Ta–2Ti alloy. Materialia, 10. https://doi.org/10.1016/j.mtla.2020.100635 | 71.3Co-31.1Ni-10.6Al-10.7Cr-1.9Ta-1.0Nb-4.0Mo-0.31C-0.04Zr-0.19B
Co-30.Ni-10.Al-2.Ti-5.Mo | -30Ni-10Al-2Ti-5Mo | W-free | 2Nb2Ti | Baler, N., Pandey, P., Singh, M. P., Makineni, S. K. & Chattopadhyay, K. Effects of Ti and Cr Additions in a Co–Ni–Al–Mo–Nb-Based Superalloy. in 929–936 (2020). doi:10.1007/978-3-030-51834-9_91. | 747.9 | RT | 0.001 | C |  | #N/A | 2Nb2TiBaler, N., Pandey, P., Singh, M. P., Makineni, S. K. & Chattopadhyay, K. Effects of Ti and Cr Additions in a Co–Ni–Al–Mo–Nb-Based Superalloy. in 929–936 (2020). doi:10.1007/978-3-030-51834-9_91.
Co-10.2Ni-5.4Al-6.1W-5.9Ti | -10Ni-5Al-6W-6Ti | CoAlWX+ | 10Ni-6A-6W-6Ti | Bocchini, P. J. (2015). Microstructure and Mechanical Properties in Gamma(face-centered cubic) + Gamma Prime(L1 2 ) Precipitation-Strengthened Cobalt-based Superalloys. | 745 | 18 | 0.0001 | C |  | 82.6Co-10.2Ni-5.4Al-6.1W-5.9Ti | 10Ni-6A-6W-6TiBocchini, P. J. (2015). Microstructure and Mechanical Properties in Gamma(face-centered cubic) + Gamma Prime(L1 2 ) Precipitation-Strengthened Cobalt-based Superalloys. | 82.6Co-10.2Ni-5.4Al-6.1W-5.9Ti
Co-4.2Ti-12.1V | -4Ti-12V | W-free | CVT-1 | Liu, X. et al. Effects of Nb and W additions on the microstructures and mechanical properties of novel γ/γ’ Co-V-Ti-based superalloys. Metals (Basel). 8, (2018). | 745 | 25 | 0.0001 | C | compression | #N/A | CVT-1Liu, X. et al. Effects of Nb and W additions on the microstructures and mechanical properties of novel γ/γ’ Co-V-Ti-based superalloys. Metals (Basel). 8, (2018). | 83.7Co-4.2Ti-12.1V
Co-9.2Al-9.5W | -9Al-10W | CoAlW-X | Co-9.2Al-9.5W | Shinagawa, K., Omori, T., Oikawa, K., Kainuma, R. & Ishida, K. Ductility enhancement by boron addition in Co-Al-W high-temperature alloys. Scr. Mater. 61, 612–615 (2009). | 743 | 25 | 0.0002 | C | compression | #N/A | Co-9.2Al-9.5WShinagawa, K., Omori, T., Oikawa, K., Kainuma, R. & Ishida, K. Ductility enhancement by boron addition in Co-Al-W high-temperature alloys. Scr. Mater. 61, 612–615 (2009). | 81.3Co-9.2Al-9.5W
Co-30.Ni-10.Al-2.Ti-4.Ta-5.V | -30Ni-10Al-2Ti-4Ta-5V | W-free | Co-30Ni-10Al-5V-4Ta-Ti | Chen, Y., Wang, C., Ruan, J., Omori, T., Kainuma, R., Ishida, K., & Liu, X. (2019). High-strength Co–Al–V-base superalloys strengthened by γ′-Co 3 (Al,V) with high solvus temperature. Acta Materialia, 170, 62–74. https://doi.org/10.1016/j.actamat.2019.03.030 | 743 | 500 | 0.0001 | C | compression | 79.0Co-30.0Ni-10.0Al-2.0Ti-4.0Ta-5.0V | Co-30Ni-10Al-5V-4Ta-TiChen, Y., Wang, C., Ruan, J., Omori, T., Kainuma, R., Ishida, K., & Liu, X. (2019). High-strength Co–Al–V-base superalloys strengthened by γ′-Co 3 (Al,V) with high solvus temperature. Acta Materialia, 170, 62–74. https://doi.org/10.1016/j.actamat.2019.03.030 | 79.0Co-30.0Ni-10.0Al-2.0Ti-4.0Ta-5.0V
Co-30.4Ni-9.5Al-2.4Nb-5.3Mo-2.Re | -30Ni-10Al-2Nb-5Mo-2Re | W-free | Co2Nb2r | Pandey, P. et al. On the effect of Re addition on microstructural evolution of a CoNi-based superalloy. Acta Mater. 168, 37–51 (2019). | 741 | 25 | 0.001 | C | compression | #N/A | Co2Nb2rPandey, P. et al. On the effect of Re addition on microstructural evolution of a CoNi-based superalloy. Acta Mater. 168, 37–51 (2019). | 80.8Co-30.4Ni-9.5Al-2.4Nb-5.3Mo-2.0Re
Co-10.3Ni-6.3Al-7.W-4.1Ti | -10Ni-6Al-7W-4Ti | CoAlWX+ | 10Ni-7A-7W-4Ti | Bocchini, P. J. (2015). Microstructure and Mechanical Properties in Gamma(face-centered cubic) + Gamma Prime(L1 2 ) Precipitation-Strengthened Cobalt-based Superalloys. | 735 | 18 | 0.0001 | C |  | 82.6Co-10.3Ni-6.3Al-7.0W-4.1Ti | 10Ni-7A-7W-4TiBocchini, P. J. (2015). Microstructure and Mechanical Properties in Gamma(face-centered cubic) + Gamma Prime(L1 2 ) Precipitation-Strengthened Cobalt-based Superalloys. | 82.6Co-10.3Ni-6.3Al-7.0W-4.1Ti
Co-30.Ni-10.Al-2.Nb-5.Mo | -30Ni-10Al-2Nb-5Mo | W-free | 2Nb | Baler, N., Pandey, P., Singh, M. P., Makineni, S. K. & Chattopadhyay, K. Effects of Ti and Cr Additions in a Co–Ni–Al–Mo–Nb-Based Superalloy. in 929–936 (2020). doi:10.1007/978-3-030-51834-9_91. | 734.3 | RT | 0.001 | C |  | #N/A | 2NbBaler, N., Pandey, P., Singh, M. P., Makineni, S. K. & Chattopadhyay, K. Effects of Ti and Cr Additions in a Co–Ni–Al–Mo–Nb-Based Superalloy. in 929–936 (2020). doi:10.1007/978-3-030-51834-9_91.
Co-31.1Ni-10.6Al-10.7Cr-1.9Ta-1.Nb-4.Mo-0.31C-0.04Zr-0.19B | -31Ni-11Al-11Cr-2Ta-1Nb-4Mo-C-Zr-B | W-free | 2Ta1Nb | Baler, N., Pandey, P., Palanisamy, D., Makineni, S. K., Phanikumar, G., & Chattopadhyay, K. (2020). On the effect of W addition on microstructural evolution and γ′ precipitate coarsening in a Co–30Ni–10Al–5Mo–2Ta–2Ti alloy. Materialia, 10. https://doi.org/10.1016/j.mtla.2020.100633 | 734 | 650 | 0.001 | C | compression, from arc melting | 71.3Co-31.1Ni-10.6Al-10.7Cr-1.9Ta-1.0Nb-4.0Mo-0.31C-0.04Zr-0.19B | 2Ta1NbBaler, N., Pandey, P., Palanisamy, D., Makineni, S. K., Phanikumar, G., & Chattopadhyay, K. (2020). On the effect of W addition on microstructural evolution and γ′ precipitate coarsening in a Co–30Ni–10Al–5Mo–2Ta–2Ti alloy. Materialia, 10. https://doi.org/10.1016/j.mtla.2020.100633 | 71.3Co-31.1Ni-10.6Al-10.7Cr-1.9Ta-1.0Nb-4.0Mo-0.31C-0.04Zr-0.19B
Co-34.2Ni-10.5Al-14.8Cr-3.W-1.Ta-0.15C-0.04Zr-0.2B | -34Ni-11Al-15Cr-3W-1Ta-C-Zr-B | CoAlWX+ | V208C | Knop, M. et al. A New Polycrystalline Co-Ni Superalloy. JOM 66, 2495–2501 (2014) | 730 | 850 | 0.001 | C |  | #N/A | V208CKnop, M. et al. A New Polycrystalline Co-Ni Superalloy. JOM 66, 2495–2501 (2014) | 70.3Co-34.2Ni-10.5Al-14.8Cr-3.0W-1.0Ta-0.15C-0.04Zr-0.20B
Co-30.Ni-7.Al-12.Cr-2.W-3.5Ti-1.Ta-1.5Mo-0.4Si-0.1Hf-0.08C-0.01Zr-0.09B | -30Ni-7Al-12Cr-2W-4Ti-1Ta-2Mo-Si-Hf-C-Zr-B | Low-W | 7Al-3.5Ti | Zhang, Y. Y. Y. Y., Fu, H., Zhou, X., Zhang, Y. Y. Y. Y. & Xie, J. Enhanced mechanical properties of wrought γ′-strengthened Co-base superalloys by adjusting the relative content of Al and Ti. Intermetallics 112, 106543 (2019). | 729 | 750 | 0.0001 | C | compression | #N/A | 7Al-3.5TiZhang, Y. Y. Y. Y., Fu, H., Zhou, X., Zhang, Y. Y. Y. Y. & Xie, J. Enhanced mechanical properties of wrought γ′-strengthened Co-base superalloys by adjusting the relative content of Al and Ti. Intermetallics 112, 106543 (2019). | 72.3Co-30.0Ni-7.0Al-12.0Cr-2.0W-3.5Ti-1.0Ta-1.5Mo-0.4Si-0.1Hf-0.08C-0.01Zr-0.09B
Co-31.1Ni-10.6Al-10.7Cr-1.9Ta-1.Nb-4.Mo-0.31C-0.04Zr-0.19B | -31Ni-11Al-11Cr-2Ta-1Nb-4Mo-C-Zr-B | W-free | 2Ta1Nb | Baler, N., Pandey, P., Palanisamy, D., Makineni, S. K., Phanikumar, G., & Chattopadhyay, K. (2020). On the effect of W addition on microstructural evolution and γ′ precipitate coarsening in a Co–30Ni–10Al–5Mo–2Ta–2Ti alloy. Materialia, 10. https://doi.org/10.1016/j.mtla.2020.100634 | 728 | 700 | 0.001 | C | compression, from arc melting | 71.3Co-31.1Ni-10.6Al-10.7Cr-1.9Ta-1.0Nb-4.0Mo-0.31C-0.04Zr-0.19B | 2Ta1NbBaler, N., Pandey, P., Palanisamy, D., Makineni, S. K., Phanikumar, G., & Chattopadhyay, K. (2020). On the effect of W addition on microstructural evolution and γ′ precipitate coarsening in a Co–30Ni–10Al–5Mo–2Ta–2Ti alloy. Materialia, 10. https://doi.org/10.1016/j.mtla.2020.100634 | 71.3Co-31.1Ni-10.6Al-10.7Cr-1.9Ta-1.0Nb-4.0Mo-0.31C-0.04Zr-0.19B
Co-31.1Ni-10.8Al-10.8Cr-2.5Ta-4.Mo-0.22C-0.05Zr-0.22B | -31Ni-11Al-11Cr-3Ta-4Mo-C-Zr-B | W-free | 3Ta0Nb | Baler, N., Pandey, P., Palanisamy, D., Makineni, S. K., Phanikumar, G., & Chattopadhyay, K. (2020). On the effect of W addition on microstructural evolution and γ′ precipitate coarsening in a Co–30Ni–10Al–5Mo–2Ta–2Ti alloy. Materialia, 10. https://doi.org/10.1016/j.mtla.2020.100640 | 728 | 700 | 0.001 | C | compression, from arc melting | 71.4Co-31.1Ni-10.8Al-10.8Cr-2.5Ta-4.0Mo-0.22C-0.05Zr-0.22B | 3Ta0NbBaler, N., Pandey, P., Palanisamy, D., Makineni, S. K., Phanikumar, G., & Chattopadhyay, K. (2020). On the effect of W addition on microstructural evolution and γ′ precipitate coarsening in a Co–30Ni–10Al–5Mo–2Ta–2Ti alloy. Materialia, 10. https://doi.org/10.1016/j.mtla.2020.100640 | 71.4Co-31.1Ni-10.8Al-10.8Cr-2.5Ta-4.0Mo-0.22C-0.05Zr-0.22B
Co-31.1Ni-10.6Al-10.7Cr-1.9Ta-1.Nb-4.Mo-0.31C-0.04Zr-0.19B | -31Ni-11Al-11Cr-2Ta-1Nb-4Mo-C-Zr-B | W-free | 2Ta1Nb | Baler, N., Pandey, P., Palanisamy, D., Makineni, S. K., Phanikumar, G., & Chattopadhyay, K. (2020). On the effect of W addition on microstructural evolution and γ′ precipitate coarsening in a Co–30Ni–10Al–5Mo–2Ta–2Ti alloy. Materialia, 10. https://doi.org/10.1016/j.mtla.2020.100636 | 726 | 800 | 0.001 | C | compression, from arc melting | 71.3Co-31.1Ni-10.6Al-10.7Cr-1.9Ta-1.0Nb-4.0Mo-0.31C-0.04Zr-0.19B | 2Ta1NbBaler, N., Pandey, P., Palanisamy, D., Makineni, S. K., Phanikumar, G., & Chattopadhyay, K. (2020). On the effect of W addition on microstructural evolution and γ′ precipitate coarsening in a Co–30Ni–10Al–5Mo–2Ta–2Ti alloy. Materialia, 10. https://doi.org/10.1016/j.mtla.2020.100636 | 71.3Co-31.1Ni-10.6Al-10.7Cr-1.9Ta-1.0Nb-4.0Mo-0.31C-0.04Zr-0.19B
Co-30.Ni-10.Al-10.Cr-2.Nb-5.Mo | -30Ni-10Al-10Cr-2Nb-5Mo | W-free | 2Nb10Cr | Baler, N., Pandey, P., Singh, M. P., Makineni, S. K. & Chattopadhyay, K. Effects of Ti and Cr Additions in a Co–Ni–Al–Mo–Nb-Based Superalloy. in 929–936 (2020). doi:10.1007/978-3-030-51834-9_91. | 725.24 | RT | 0.001 | C |  | #N/A | 2Nb10CrBaler, N., Pandey, P., Singh, M. P., Makineni, S. K. & Chattopadhyay, K. Effects of Ti and Cr Additions in a Co–Ni–Al–Mo–Nb-Based Superalloy. in 929–936 (2020). doi:10.1007/978-3-030-51834-9_91. |  | CRSS=531D^(-0.697)
Co-10.2Ni-5.4Al-6.1W-5.9Ti | -10Ni-5Al-6W-6Ti | CoAlWX+ | 10Ni-6A-6W-6Ti | Bocchini, P. J. (2015). Microstructure and Mechanical Properties in Gamma(face-centered cubic) + Gamma Prime(L1 2 ) Precipitation-Strengthened Cobalt-based Superalloys. | 724 | 800 | 0.0001 | C |  | 82.6Co-10.2Ni-5.4Al-6.1W-5.9Ti | 10Ni-6A-6W-6TiBocchini, P. J. (2015). Microstructure and Mechanical Properties in Gamma(face-centered cubic) + Gamma Prime(L1 2 ) Precipitation-Strengthened Cobalt-based Superalloys. | 82.6Co-10.2Ni-5.4Al-6.1W-5.9Ti | Bulk CRSS=33-38MPa
Co-2.Ti-2.Ta-12.V | -2Ti-2Ta-12V | W-free | Co-12V-2Ta-2Ti | Ruan, J. et al. Accelerated design of novel W-free high-strength Co-base superalloys with extremely wide γ/γʹ region by machine learning and CALPHAD methods. Acta Mater. 186, 425–433 (2020). | 720 | 500 | 0.0001 | C | compression | #N/A | Co-12V-2Ta-2TiRuan, J. et al. Accelerated design of novel W-free high-strength Co-base superalloys with extremely wide γ/γʹ region by machine learning and CALPHAD methods. Acta Mater. 186, 425–433 (2020). | 84.0Co-2.0Ti-2.0Ta-12.0V
Co-9.Al-8.2W-0.02B | -9Al-8W-B | CoAlW-X | Co-9Al-8.2W-0.02B | Shinagawa, K., Omori, T., Oikawa, K., Kainuma, R. & Ishida, K. Ductility enhancement by boron addition in Co-Al-W high-temperature alloys. Scr. Mater. 61, 612–615 (2009). | 720 | 25 | 0.0002 | C | compression | #N/A | Co-9Al-8.2W-0.02BShinagawa, K., Omori, T., Oikawa, K., Kainuma, R. & Ishida, K. Ductility enhancement by boron addition in Co-Al-W high-temperature alloys. Scr. Mater. 61, 612–615 (2009). | 82.8Co-9.0Al-8.2W-0.02B
Co-30.Ni-6.Al-12.Cr-2.W-3.5Ti-1.Ta-1.5Mo-0.4Si-0.1Hf-0.09C-0.01Zr-0.08B | -30Ni-6Al-12Cr-2W-4Ti-1Ta-2Mo-Si-Hf-C-Zr-B | Low-W | 6Al-3.5Ti | Zhang, Y. Y. Y. Y., Fu, H., Zhou, X., Zhang, Y. Y. Y. Y. & Xie, J. Enhanced mechanical properties of wrought γ′-strengthened Co-base superalloys by adjusting the relative content of Al and Ti. Intermetallics 112, 106543 (2019). | 715 | 750 | 0.0001 | C | compression | #N/A | 6Al-3.5TiZhang, Y. Y. Y. Y., Fu, H., Zhou, X., Zhang, Y. Y. Y. Y. & Xie, J. Enhanced mechanical properties of wrought γ′-strengthened Co-base superalloys by adjusting the relative content of Al and Ti. Intermetallics 112, 106543 (2019). | 73.3Co-30.0Ni-6.0Al-12.0Cr-2.0W-3.5Ti-1.0Ta-1.5Mo-0.4Si-0.1Hf-0.09C-0.01Zr-0.08B
Co-10.2Ni-7.3Al-8.W-2.2Ti | -10Ni-7Al-8W-2Ti | CoAlWX+ | 10Ni-8A-8W-2Ti | Bocchini, P. J. (2015). Microstructure and Mechanical Properties in Gamma(face-centered cubic) + Gamma Prime(L1 2 ) Precipitation-Strengthened Cobalt-based Superalloys. | 714 | 18 | 0.0001 | C |  | 82.5Co-10.2Ni-7.3Al-8.0W-2.2Ti | 10Ni-8A-8W-2TiBocchini, P. J. (2015). Microstructure and Mechanical Properties in Gamma(face-centered cubic) + Gamma Prime(L1 2 ) Precipitation-Strengthened Cobalt-based Superalloys. | 82.5Co-10.2Ni-7.3Al-8.0W-2.2Ti
Co-32.Ni-6.Al-12.Cr-3.W-2.5Ti-1.5Ta-0.4Si-0.1Hf-0.08C-0.01Zr-0.08B | -32Ni-6Al-12Cr-3W-3Ti-2Ta-Si-Hf-C-Zr-B | CoAlWX+ | CoWAlloy1 | Neumeier, S., Freund, L. P. & Göken, M. Novel wrought γ/γ′ cobalt base superalloys with high strength and improved oxidation resistance. Scr. Mater. 109, 104–107 (2015). | 714 | 850 | unreported | C | compression | 74.3Co-32.0Ni-6.0Al-12.0Cr-3.0W-2.5Ti-1.5Ta-0.4Si-0.1Hf-0.08C-0.01Zr-0.08B | CoWAlloy1Neumeier, S., Freund, L. P. & Göken, M. Novel wrought γ/γ′ cobalt base superalloys with high strength and improved oxidation resistance. Scr. Mater. 109, 104–107 (2015). | 74.3Co-32.0Ni-6.0Al-12.0Cr-3.0W-2.5Ti-1.5Ta-0.4Si-0.1Hf-0.08C-0.01Zr-0.08B
Co-30.Ni-10.Al-2.Ti-5.Mo | -30Ni-10Al-2Ti-5Mo | W-free | 2Nb2Ti | Baler, N., Pandey, P., Singh, M. P., Makineni, S. K. & Chattopadhyay, K. Effects of Ti and Cr Additions in a Co–Ni–Al–Mo–Nb-Based Superalloy. in 929–936 (2020). doi:10.1007/978-3-030-51834-9_91. | 711.65 | 520 | 0.001 | C |  | #N/A | 2Nb2TiBaler, N., Pandey, P., Singh, M. P., Makineni, S. K. & Chattopadhyay, K. Effects of Ti and Cr Additions in a Co–Ni–Al–Mo–Nb-Based Superalloy. in 929–936 (2020). doi:10.1007/978-3-030-51834-9_91.
Co-5.6Al-5.8W-6.6Ti-0.12B | -6Al-6W-7Ti-B | CoAlWX+ | Co-5.6Al-5.8W- 6.6Ti-0.12B | Sauza, D. J., Dunand, D. C. & Seidman, D. N. Microstructural evolution and high-temperature strength of a γ(f.c.c.)/γ’(L12) Co–Al–W–Ti–B superalloy. Acta Mater. 174, 427–438 (2019). | 709 | 700 | 0.0001 | C | compression | #N/A | Co-5.6Al-5.8W- 6.6Ti-0.12BSauza, D. J., Dunand, D. C. & Seidman, D. N. Microstructural evolution and high-temperature strength of a γ(f.c.c.)/γ’(L12) Co–Al–W–Ti–B superalloy. Acta Mater. 174, 427–438 (2019). | 81.9Co-5.6Al-5.8W-6.6Ti-0.12B
Co-35.4Ni-9.7Al-6.Cr-3.4Ti-2.8Ta-4.8Mo | -35Ni-10Al-6Cr-3Ti-3Ta-5Mo | W-free | HEACoNi | Pandey, P., Kashyap, S., Palanisamy, D., Sharma, A. & Chattopadhyay, K. On the high temperature coarsening kinetics of γ′ precipitates in a high strength Co37.6Ni35.4Al9.9Mo4.9Cr5.9Ta2.8Ti3.5 fcc-based high entropy alloy. Acta Mater. 177, 82–95 (2019). | 708 | 570 | 0.001 | C | compression | 73.3Co-35.4Ni-9.7Al-6.0Cr-3.4Ti-2.8Ta-4.8Mo | HEACoNiPandey, P., Kashyap, S., Palanisamy, D., Sharma, A. & Chattopadhyay, K. On the high temperature coarsening kinetics of γ′ precipitates in a high strength Co37.6Ni35.4Al9.9Mo4.9Cr5.9Ta2.8Ti3.5 fcc-based high entropy alloy. Acta Mater. 177, 82–95 (2019). | 73.3Co-35.4Ni-9.7Al-6.0Cr-3.4Ti-2.8Ta-4.8Mo
Co-10.Ni-4.5Al-5.2W-7.8Ti | -10Ni-5Al-5W-8Ti | Co3Ti | 10Ni-5A-5W-8Ti | Bocchini, P. J. (2015). Microstructure and Mechanical Properties in Gamma(face-centered cubic) + Gamma Prime(L1 2 ) Precipitation-Strengthened Cobalt-based Superalloys. | 706 | 700 | 0.0001 | C |  | 82.5Co-10.0Ni-4.5Al-5.2W-7.8Ti | 10Ni-5A-5W-8TiBocchini, P. J. (2015). Microstructure and Mechanical Properties in Gamma(face-centered cubic) + Gamma Prime(L1 2 ) Precipitation-Strengthened Cobalt-based Superalloys. | 82.5Co-10.0Ni-4.5Al-5.2W-7.8Ti
Co-31.1Ni-10.8Al-10.8Cr-2.5Ta-4.Mo-0.22C-0.05Zr-0.22B | -31Ni-11Al-11Cr-3Ta-4Mo-C-Zr-B | W-free | 3Ta0Nb | Baler, N., Pandey, P., Palanisamy, D., Makineni, S. K., Phanikumar, G., & Chattopadhyay, K. (2020). On the effect of W addition on microstructural evolution and γ′ precipitate coarsening in a Co–30Ni–10Al–5Mo–2Ta–2Ti alloy. Materialia, 10. https://doi.org/10.1016/j.mtla.2020.100641 | 704 | 750 | 0.001 | C | compression, from arc melting | 71.4Co-31.1Ni-10.8Al-10.8Cr-2.5Ta-4.0Mo-0.22C-0.05Zr-0.22B | 3Ta0NbBaler, N., Pandey, P., Palanisamy, D., Makineni, S. K., Phanikumar, G., & Chattopadhyay, K. (2020). On the effect of W addition on microstructural evolution and γ′ precipitate coarsening in a Co–30Ni–10Al–5Mo–2Ta–2Ti alloy. Materialia, 10. https://doi.org/10.1016/j.mtla.2020.100641 | 71.4Co-31.1Ni-10.8Al-10.8Cr-2.5Ta-4.0Mo-0.22C-0.05Zr-0.22B
Co-5.6Al-5.8W-6.6Ti-0.12B | -6Al-6W-7Ti-B | CoAlWX+ | Co-5.6Al-5.8W- 6.6Ti-0.12B | Sauza, D. J., Dunand, D. C. & Seidman, D. N. Microstructural evolution and high-temperature strength of a γ(f.c.c.)/γ’(L12) Co–Al–W–Ti–B superalloy. Acta Mater. 174, 427–438 (2019). | 702 | 900 | 0.0001 | C | compression | #N/A | Co-5.6Al-5.8W- 6.6Ti-0.12BSauza, D. J., Dunand, D. C. & Seidman, D. N. Microstructural evolution and high-temperature strength of a γ(f.c.c.)/γ’(L12) Co–Al–W–Ti–B superalloy. Acta Mater. 174, 427–438 (2019). | 81.9Co-5.6Al-5.8W-6.6Ti-0.12B
Co-31.1Ni-10.8Al-10.8Cr-2.5Ta-4.Mo-0.22C-0.05Zr-0.22B | -31Ni-11Al-11Cr-3Ta-4Mo-C-Zr-B | W-free | 3Ta0Nb | Baler, N., Pandey, P., Palanisamy, D., Makineni, S. K., Phanikumar, G., & Chattopadhyay, K. (2020). On the effect of W addition on microstructural evolution and γ′ precipitate coarsening in a Co–30Ni–10Al–5Mo–2Ta–2Ti alloy. Materialia, 10. https://doi.org/10.1016/j.mtla.2020.100639 | 700 | 650 | 0.001 | C | compression, from arc melting | 71.4Co-31.1Ni-10.8Al-10.8Cr-2.5Ta-4.0Mo-0.22C-0.05Zr-0.22B | 3Ta0NbBaler, N., Pandey, P., Palanisamy, D., Makineni, S. K., Phanikumar, G., & Chattopadhyay, K. (2020). On the effect of W addition on microstructural evolution and γ′ precipitate coarsening in a Co–30Ni–10Al–5Mo–2Ta–2Ti alloy. Materialia, 10. https://doi.org/10.1016/j.mtla.2020.100639 | 71.4Co-31.1Ni-10.8Al-10.8Cr-2.5Ta-4.0Mo-0.22C-0.05Zr-0.22B
Co-35.4Ni-9.7Al-6.Cr-3.4Ti-2.8Ta-4.8Mo | -35Ni-10Al-6Cr-3Ti-3Ta-5Mo | W-free | HEACoNi | Pandey, P., Kashyap, S., Palanisamy, D., Sharma, A. & Chattopadhyay, K. On the high temperature coarsening kinetics of γ′ precipitates in a high strength Co37.6Ni35.4Al9.9Mo4.9Cr5.9Ta2.8Ti3.5 fcc-based high entropy alloy. Acta Mater. 177, 82–95 (2019). | 695 | 870 | 0.001 | C | compression | 73.3Co-35.4Ni-9.7Al-6.0Cr-3.4Ti-2.8Ta-4.8Mo | HEACoNiPandey, P., Kashyap, S., Palanisamy, D., Sharma, A. & Chattopadhyay, K. On the high temperature coarsening kinetics of γ′ precipitates in a high strength Co37.6Ni35.4Al9.9Mo4.9Cr5.9Ta2.8Ti3.5 fcc-based high entropy alloy. Acta Mater. 177, 82–95 (2019). | 73.3Co-35.4Ni-9.7Al-6.0Cr-3.4Ti-2.8Ta-4.8Mo
Co-2.Ta-12.V | -2Ta-12V | W-free | Co-12V-2Ta | Ruan, J. et al. Accelerated design of novel W-free high-strength Co-base superalloys with extremely wide γ/γʹ region by machine learning and CALPHAD methods. Acta Mater. 186, 425–433 (2020). | 692 | 25 | 0.0001 | C | compression | #N/A | Co-12V-2TaRuan, J. et al. Accelerated design of novel W-free high-strength Co-base superalloys with extremely wide γ/γʹ region by machine learning and CALPHAD methods. Acta Mater. 186, 425–433 (2020). | 86.0Co-2.0Ta-12.0V
Co-2.Ti-2.Ta-12.V | -2Ti-2Ta-12V | W-free | Co-12V-2Ta-2Ti | Ruan, J. et al. Accelerated design of novel W-free high-strength Co-base superalloys with extremely wide γ/γʹ region by machine learning and CALPHAD methods. Acta Mater. 186, 425–433 (2020). | 691 | 750 | 0.0001 | C | compression | #N/A | Co-12V-2Ta-2TiRuan, J. et al. Accelerated design of novel W-free high-strength Co-base superalloys with extremely wide γ/γʹ region by machine learning and CALPHAD methods. Acta Mater. 186, 425–433 (2020). | 84.0Co-2.0Ti-2.0Ta-12.0V
Co-30.Ni-10.Al-2.Ti-5.Mo | -30Ni-10Al-2Ti-5Mo | W-free | 2Nb2Ti | Baler, N., Pandey, P., Singh, M. P., Makineni, S. K. & Chattopadhyay, K. Effects of Ti and Cr Additions in a Co–Ni–Al–Mo–Nb-Based Superalloy. in 929–936 (2020). doi:10.1007/978-3-030-51834-9_91. | 689 | 570 | 0.001 | C |  | #N/A | 2Nb2TiBaler, N., Pandey, P., Singh, M. P., Makineni, S. K. & Chattopadhyay, K. Effects of Ti and Cr Additions in a Co–Ni–Al–Mo–Nb-Based Superalloy. in 929–936 (2020). doi:10.1007/978-3-030-51834-9_91.
Co-10.2Ni-7.3Al-8.W-2.2Ti | -10Ni-7Al-8W-2Ti | CoAlWX+ | 10Ni-8A-8W-2Ti | Bocchini, P. J. (2015). Microstructure and Mechanical Properties in Gamma(face-centered cubic) + Gamma Prime(L1 2 ) Precipitation-Strengthened Cobalt-based Superalloys. | 684 | 800 | 0.0001 | C |  | 82.5Co-10.2Ni-7.3Al-8.0W-2.2Ti | 10Ni-8A-8W-2TiBocchini, P. J. (2015). Microstructure and Mechanical Properties in Gamma(face-centered cubic) + Gamma Prime(L1 2 ) Precipitation-Strengthened Cobalt-based Superalloys. | 82.5Co-10.2Ni-7.3Al-8.0W-2.2Ti
Co-30.Ni-10.Al-2.Ti-5.Mo | -30Ni-10Al-2Ti-5Mo | W-free | 2Nb2Ti | Baler, N., Pandey, P., Singh, M. P., Makineni, S. K. & Chattopadhyay, K. Effects of Ti and Cr Additions in a Co–Ni–Al–Mo–Nb-Based Superalloy. in 929–936 (2020). doi:10.1007/978-3-030-51834-9_91. | 682.2 | 620 | 0.001 | C |  | #N/A | 2Nb2TiBaler, N., Pandey, P., Singh, M. P., Makineni, S. K. & Chattopadhyay, K. Effects of Ti and Cr Additions in a Co–Ni–Al–Mo–Nb-Based Superalloy. in 929–936 (2020). doi:10.1007/978-3-030-51834-9_91.
Co-30.Ni-10.Al-2.Ti-4.Ta-5.V | -30Ni-10Al-2Ti-4Ta-5V | W-free | Co-30Ni-10Al-5V-4Ta-Ti | Chen, Y., Wang, C., Ruan, J., Omori, T., Kainuma, R., Ishida, K., & Liu, X. (2019). High-strength Co–Al–V-base superalloys strengthened by γ′-Co 3 (Al,V) with high solvus temperature. Acta Materialia, 170, 62–74. https://doi.org/10.1016/j.actamat.2019.03.031 | 682 | 18 | 0.0001 | C | aged 700-900C for 48-4000hr | 79.0Co-30.0Ni-10.0Al-2.0Ti-4.0Ta-5.0V | Co-30Ni-10Al-5V-4Ta-TiChen, Y., Wang, C., Ruan, J., Omori, T., Kainuma, R., Ishida, K., & Liu, X. (2019). High-strength Co–Al–V-base superalloys strengthened by γ′-Co 3 (Al,V) with high solvus temperature. Acta Materialia, 170, 62–74. https://doi.org/10.1016/j.actamat.2019.03.031 | 79.0Co-30.0Ni-10.0Al-2.0Ti-4.0Ta-5.0V
Co-10.3Ni-6.3Al-7.W-4.1Ti | -10Ni-6Al-7W-4Ti | CoAlWX+ | 10Ni-7A-7W-4Ti | Bocchini, P. J. (2015). Microstructure and Mechanical Properties in Gamma(face-centered cubic) + Gamma Prime(L1 2 ) Precipitation-Strengthened Cobalt-based Superalloys. | 680 | 750 | 0.0001 | C |  | 82.6Co-10.3Ni-6.3Al-7.0W-4.1Ti | 10Ni-7A-7W-4TiBocchini, P. J. (2015). Microstructure and Mechanical Properties in Gamma(face-centered cubic) + Gamma Prime(L1 2 ) Precipitation-Strengthened Cobalt-based Superalloys. | 82.6Co-10.3Ni-6.3Al-7.0W-4.1Ti
Co-10.2Ni-5.4Al-6.1W-5.9Ti | -10Ni-5Al-6W-6Ti | CoAlWX+ | 10Ni-6A-6W-6Ti | Bocchini, P. J. (2015). Microstructure and Mechanical Properties in Gamma(face-centered cubic) + Gamma Prime(L1 2 ) Precipitation-Strengthened Cobalt-based Superalloys. | 680 | 700 | 0.0001 | C |  | 82.6Co-10.2Ni-5.4Al-6.1W-5.9Ti | 10Ni-6A-6W-6TiBocchini, P. J. (2015). Microstructure and Mechanical Properties in Gamma(face-centered cubic) + Gamma Prime(L1 2 ) Precipitation-Strengthened Cobalt-based Superalloys. | 82.6Co-10.2Ni-5.4Al-6.1W-5.9Ti
Co-30.Ni-10.Al-2.Ti-4.Ta-5.V | -30Ni-10Al-2Ti-4Ta-5V | W-free | Co-30Ni-10Al-5V-4Ta-Ti | Chen, Y., Wang, C., Ruan, J., Omori, T., Kainuma, R., Ishida, K., & Liu, X. (2019). High-strength Co–Al–V-base superalloys strengthened by γ′-Co 3 (Al,V) with high solvus temperature. Acta Materialia, 170, 62–74. https://doi.org/10.1016/j.actamat.2019.03.034 | 680 | 800 | 0.0001 | C | compression | 79.0Co-30.0Ni-10.0Al-2.0Ti-4.0Ta-5.0V | Co-30Ni-10Al-5V-4Ta-TiChen, Y., Wang, C., Ruan, J., Omori, T., Kainuma, R., Ishida, K., & Liu, X. (2019). High-strength Co–Al–V-base superalloys strengthened by γ′-Co 3 (Al,V) with high solvus temperature. Acta Materialia, 170, 62–74. https://doi.org/10.1016/j.actamat.2019.03.034 | 79.0Co-30.0Ni-10.0Al-2.0Ti-4.0Ta-5.0V
Co-31.8Ni-8.7Al-12.6Cr-4.7W-0.3Ti-0.2Ta-0.4Si-0.1Hf-0.08C-0.01Zr-0.08B | -32Ni-9Al-13Cr-5W-0Ti-0Ta-Si-Hf-C-Zr-B | CoAlWX+ | CoWAlloy2 | Neumeier, S., Freund, L. P. & Göken, M. Novel wrought γ/γ′ cobalt base superalloys with high strength and improved oxidation resistance. Scr. Mater. 109, 104–107 (2015). | 679 | 800 | unreported | C | compression | 72.8Co-31.8Ni-8.7Al-12.6Cr-4.7W-0.3Ti-0.2Ta-0.4Si-0.1Hf-0.08C-0.01Zr-0.08B | CoWAlloy2Neumeier, S., Freund, L. P. & Göken, M. Novel wrought γ/γ′ cobalt base superalloys with high strength and improved oxidation resistance. Scr. Mater. 109, 104–107 (2015). | 72.8Co-31.8Ni-8.7Al-12.6Cr-4.7W-0.3Ti-0.2Ta-0.4Si-0.1Hf-0.08C-0.01Zr-0.08B
Co-30.4Ni-9.5Al-2.4Nb-5.3Mo-2.Re | -30Ni-10Al-2Nb-5Mo-2Re | W-free | Co2Nb2r | Pandey, P. et al. On the effect of Re addition on microstructural evolution of a CoNi-based superalloy. Acta Mater. 168, 37–51 (2019). | 673 | 670 | 0.001 | C | compression | #N/A | Co2Nb2rPandey, P. et al. On the effect of Re addition on microstructural evolution of a CoNi-based superalloy. Acta Mater. 168, 37–51 (2019). | 80.8Co-30.4Ni-9.5Al-2.4Nb-5.3Mo-2.0Re
Co-9.Al-8.2W | -9Al-8W | CoAlW-X | Co-9Al-8.2W | Shinagawa, K., Omori, T., Oikawa, K., Kainuma, R. & Ishida, K. Ductility enhancement by boron addition in Co-Al-W high-temperature alloys. Scr. Mater. 61, 612–615 (2009). | 673 | 25 | 0.0002 | C | compression | #N/A | Co-9Al-8.2WShinagawa, K., Omori, T., Oikawa, K., Kainuma, R. & Ishida, K. Ductility enhancement by boron addition in Co-Al-W high-temperature alloys. Scr. Mater. 61, 612–615 (2009). | 82.8Co-9.0Al-8.2W
Co-10.3Ni-6.3Al-7.W-4.1Ti | -10Ni-6Al-7W-4Ti | CoAlWX+ | 10Ni-7A-7W-4Ti | Bocchini, P. J. (2015). Microstructure and Mechanical Properties in Gamma(face-centered cubic) + Gamma Prime(L1 2 ) Precipitation-Strengthened Cobalt-based Superalloys. | 670 | 750 | 0.0001 | C |  | 82.6Co-10.3Ni-6.3Al-7.0W-4.1Ti | 10Ni-7A-7W-4TiBocchini, P. J. (2015). Microstructure and Mechanical Properties in Gamma(face-centered cubic) + Gamma Prime(L1 2 ) Precipitation-Strengthened Cobalt-based Superalloys. | 82.6Co-10.3Ni-6.3Al-7.0W-4.1Ti
Co-5.6Al-5.8W-6.6Ti-0.12B | -6Al-6W-7Ti-B | CoAlWX+ | Co-5.6Al-5.8W- 6.6Ti-0.12B | Sauza, D. J., Dunand, D. C. & Seidman, D. N. Microstructural evolution and high-temperature strength of a γ(f.c.c.)/γ’(L12) Co–Al–W–Ti–B superalloy. Acta Mater. 174, 427–438 (2019). | 670 | 600 | 0.0001 | C | compression | #N/A | Co-5.6Al-5.8W- 6.6Ti-0.12BSauza, D. J., Dunand, D. C. & Seidman, D. N. Microstructural evolution and high-temperature strength of a γ(f.c.c.)/γ’(L12) Co–Al–W–Ti–B superalloy. Acta Mater. 174, 427–438 (2019). | 81.9Co-5.6Al-5.8W-6.6Ti-0.12B
Co-30.8Ni-9.5Al-4.4W-3.8Ti-2.7Ta | -31Ni-10Al-4W-4Ti-3Ta | CoAlWX+ | CoNi-5 | Fan, Z. et al. Plastic deformation behaviors and mechanical properties of advanced single crystalline CoNi-base superalloys. Mater. Sci. Eng. A 748, 267–274 (2019). | 669 | 900 | 0.0001 | C | compression, [001] | #N/A | CoNi-5Fan, Z. et al. Plastic deformation behaviors and mechanical properties of advanced single crystalline CoNi-base superalloys. Mater. Sci. Eng. A 748, 267–274 (2019). | 79.6Co-30.8Ni-9.5Al-4.4W-3.8Ti-2.7Ta
Co-12.Ti-1.Re | -12Ti-1Re | Co3Ti | Re1 | Li, L. et al. Effect of Re on microstructure and mechanical properties of γ/γʹ Co-Ti-based superalloys. Intermetallics 115, (2019). | 669 | 700 | 0.0001 | C | compression | #N/A | Re1Li, L. et al. Effect of Re on microstructure and mechanical properties of γ/γʹ Co-Ti-based superalloys. Intermetallics 115, (2019). | 87.0Co-12.0Ti-1.0Re
Co-35.4Ni-9.7Al-6.Cr-3.4Ti-2.8Ta-4.8Mo | -35Ni-10Al-6Cr-3Ti-3Ta-5Mo | W-free | HEACoNi | Pandey, P., Kashyap, S., Palanisamy, D., Sharma, A. & Chattopadhyay, K. On the high temperature coarsening kinetics of γ′ precipitates in a high strength Co37.6Ni35.4Al9.9Mo4.9Cr5.9Ta2.8Ti3.5 fcc-based high entropy alloy. Acta Mater. 177, 82–95 (2019). | 669 | 670 | 0.001 | C | compression | 73.3Co-35.4Ni-9.7Al-6.0Cr-3.4Ti-2.8Ta-4.8Mo | HEACoNiPandey, P., Kashyap, S., Palanisamy, D., Sharma, A. & Chattopadhyay, K. On the high temperature coarsening kinetics of γ′ precipitates in a high strength Co37.6Ni35.4Al9.9Mo4.9Cr5.9Ta2.8Ti3.5 fcc-based high entropy alloy. Acta Mater. 177, 82–95 (2019). | 73.3Co-35.4Ni-9.7Al-6.0Cr-3.4Ti-2.8Ta-4.8Mo
Co-7.8Al-4.5Cr-7.8W-2.Ta | -8Al-5Cr-8W-2Ta | CoAlWX+ | CrTa | Suzuki, A. & Pollock, T. M. High-temperature strength and deformation of γ/γ′ two-phase Co-Al-W-base alloys. Acta Mater. 56, 1288–1297 (2008). | 669 | 24 | 0.0001 | C | compression | #N/A | CrTaSuzuki, A. & Pollock, T. M. High-temperature strength and deformation of γ/γ′ two-phase Co-Al-W-base alloys. Acta Mater. 56, 1288–1297 (2008). | 77.9Co-7.8Al-4.5Cr-7.8W-2.0Ta
Co-31.1Ni-10.8Al-10.8Cr-2.5Ta-4.Mo-0.22C-0.05Zr-0.22B | -31Ni-11Al-11Cr-3Ta-4Mo-C-Zr-B | W-free | 3Ta0Nb | Baler, N., Pandey, P., Palanisamy, D., Makineni, S. K., Phanikumar, G., & Chattopadhyay, K. (2020). On the effect of W addition on microstructural evolution and γ′ precipitate coarsening in a Co–30Ni–10Al–5Mo–2Ta–2Ti alloy. Materialia, 10. https://doi.org/10.1016/j.mtla.2020.100642 | 668 | 800 | 0.001 | C | compression, from arc melting | 71.4Co-31.1Ni-10.8Al-10.8Cr-2.5Ta-4.0Mo-0.22C-0.05Zr-0.22B | 3Ta0NbBaler, N., Pandey, P., Palanisamy, D., Makineni, S. K., Phanikumar, G., & Chattopadhyay, K. (2020). On the effect of W addition on microstructural evolution and γ′ precipitate coarsening in a Co–30Ni–10Al–5Mo–2Ta–2Ti alloy. Materialia, 10. https://doi.org/10.1016/j.mtla.2020.100642 | 71.4Co-31.1Ni-10.8Al-10.8Cr-2.5Ta-4.0Mo-0.22C-0.05Zr-0.22B
Co-10.2Ni-8.1Al-8.9W-0.Ti | -10Ni-8Al-9W-0Ti | CoAlWX+ | 10Ni-9A-9W-0Ti | Bocchini, P. J. (2015). Microstructure and Mechanical Properties in Gamma(face-centered cubic) + Gamma Prime(L1 2 ) Precipitation-Strengthened Cobalt-based Superalloys. | 667 | 18 | 0.0001 | C | Aged 900C 168hr | 83.0Co-10.2Ni-8.1Al-8.9W-0.0Ti | 10Ni-9A-9W-0TiBocchini, P. J. (2015). Microstructure and Mechanical Properties in Gamma(face-centered cubic) + Gamma Prime(L1 2 ) Precipitation-Strengthened Cobalt-based Superalloys. | 83.0Co-10.2Ni-8.1Al-8.9W-0.0Ti
Co-10.3Ni-6.3Al-7.W-4.1Ti | -10Ni-6Al-7W-4Ti | CoAlWX+ | 10Ni-7A-7W-4Ti | Bocchini, P. J. (2015). Microstructure and Mechanical Properties in Gamma(face-centered cubic) + Gamma Prime(L1 2 ) Precipitation-Strengthened Cobalt-based Superalloys. | 665 | 800 | 0.0001 | C |  | 82.6Co-10.3Ni-6.3Al-7.0W-4.1Ti | 10Ni-7A-7W-4TiBocchini, P. J. (2015). Microstructure and Mechanical Properties in Gamma(face-centered cubic) + Gamma Prime(L1 2 ) Precipitation-Strengthened Cobalt-based Superalloys. | 82.6Co-10.3Ni-6.3Al-7.0W-4.1Ti
Co-30.Ni-10.Al-2.Ti-5.Mo | -30Ni-10Al-2Ti-5Mo | W-free | 2Nb2Ti | Baler, N., Pandey, P., Singh, M. P., Makineni, S. K. & Chattopadhyay, K. Effects of Ti and Cr Additions in a Co–Ni–Al–Mo–Nb-Based Superalloy. in 929–936 (2020). doi:10.1007/978-3-030-51834-9_91. | 659.55 | 670 | 0.001 | C |  | #N/A | 2Nb2TiBaler, N., Pandey, P., Singh, M. P., Makineni, S. K. & Chattopadhyay, K. Effects of Ti and Cr Additions in a Co–Ni–Al–Mo–Nb-Based Superalloy. in 929–936 (2020). doi:10.1007/978-3-030-51834-9_91.
Co-30.Ni-10.Al-2.Ti-5.Mo |  | W-free | 2Nb2Ti | Baler, N., Pandey, P., Singh, M. P., Makineni, S. K. & Chattopadhyay, K. Effects of Ti and Cr Additions in a Co–Ni–Al–Mo–Nb-Based Superalloy. in 929–936 (2020). doi:10.1007/978-3-030-51834-9_91. | 659.55 | 720 | 0.001 | C |  | #N/A | 2Nb2TiBaler, N., Pandey, P., Singh, M. P., Makineni, S. K. & Chattopadhyay, K. Effects of Ti and Cr Additions in a Co–Ni–Al–Mo–Nb-Based Superalloy. in 929–936 (2020). doi:10.1007/978-3-030-51834-9_91.
Co-2.Ti-2.Ta-12.V | -2Ti-2Ta-12V | W-free | Co-12V-2Ta-2Ti | Ruan, J. et al. Accelerated design of novel W-free high-strength Co-base superalloys with extremely wide γ/γʹ region by machine learning and CALPHAD methods. Acta Mater. 186, 425–433 (2020). | 657 | 650 | 0.0001 | C | compression | #N/A | Co-12V-2Ta-2TiRuan, J. et al. Accelerated design of novel W-free high-strength Co-base superalloys with extremely wide γ/γʹ region by machine learning and CALPHAD methods. Acta Mater. 186, 425–433 (2020). | 84.0Co-2.0Ti-2.0Ta-12.0V
Co-30.Ni-6.Al-12.Cr-2.W-3.5Ti-1.Ta-1.5Mo-0.4Si-0.1Hf-0.09C-0.01Zr-0.08B | -30Ni-6Al-12Cr-2W-4Ti-1Ta-2Mo-Si-Hf-C-Zr-B | Low-W | 6Al-3.5Ti | Zhang, Y. Y. Y. Y., Fu, H., Zhou, X., Zhang, Y. Y. Y. Y. & Xie, J. Enhanced mechanical properties of wrought γ′-strengthened Co-base superalloys by adjusting the relative content of Al and Ti. Intermetallics 112, 106543 (2019). | 656 | 800 | 0.0001 | C | compression | #N/A | 6Al-3.5TiZhang, Y. Y. Y. Y., Fu, H., Zhou, X., Zhang, Y. Y. Y. Y. & Xie, J. Enhanced mechanical properties of wrought γ′-strengthened Co-base superalloys by adjusting the relative content of Al and Ti. Intermetallics 112, 106543 (2019). | 73.3Co-30.0Ni-6.0Al-12.0Cr-2.0W-3.5Ti-1.0Ta-1.5Mo-0.4Si-0.1Hf-0.09C-0.01Zr-0.08B
Co-10.2Ni-7.3Al-8.W-2.2Ti | -10Ni-7Al-8W-2Ti | CoAlWX+ | 10Ni-8A-8W-2Ti | Bocchini, P. J. (2015). Microstructure and Mechanical Properties in Gamma(face-centered cubic) + Gamma Prime(L1 2 ) Precipitation-Strengthened Cobalt-based Superalloys. | 655 | 750 | 0.0001 | C |  | 82.5Co-10.2Ni-7.3Al-8.0W-2.2Ti | 10Ni-8A-8W-2TiBocchini, P. J. (2015). Microstructure and Mechanical Properties in Gamma(face-centered cubic) + Gamma Prime(L1 2 ) Precipitation-Strengthened Cobalt-based Superalloys. | 82.5Co-10.2Ni-7.3Al-8.0W-2.2Ti
Co-2.Ti-2.Ta-12.V | -2Ti-2Ta-12V | W-free | Co-12V-2Ta-2Ti | Ruan, J. et al. Accelerated design of novel W-free high-strength Co-base superalloys with extremely wide γ/γʹ region by machine learning and CALPHAD methods. Acta Mater. 186, 425–433 (2020). | 654 | 600 | 0.0001 | C | compression | #N/A | Co-12V-2Ta-2TiRuan, J. et al. Accelerated design of novel W-free high-strength Co-base superalloys with extremely wide γ/γʹ region by machine learning and CALPHAD methods. Acta Mater. 186, 425–433 (2020). | 84.0Co-2.0Ti-2.0Ta-12.0V
Co-2.Ti-2.Ta-12.V |  | W-free | Co-12V-2Ta-2Ti | Ruan, J. et al. Accelerated design of novel W-free high-strength Co-base superalloys with extremely wide γ/γʹ region by machine learning and CALPHAD methods. Acta Mater. 186, 425–433 (2020). | 652 | 700 | 0.0001 | C | compression | #N/A | Co-12V-2Ta-2TiRuan, J. et al. Accelerated design of novel W-free high-strength Co-base superalloys with extremely wide γ/γʹ region by machine learning and CALPHAD methods. Acta Mater. 186, 425–433 (2020). | 84.0Co-2.0Ti-2.0Ta-12.0V
Co-30.5Ni-9.6Al-7.1W | -31Ni-10Al-7W | CoAlW-X | CoNi-1 | Fan, Z. et al. The temperature dependence of high-temperature strength and deformation mechanism in a single crystal CoNi-base superalloy. Mater. Sci. Eng. A 735, 114–120 (2018). | 648 | 22 | 0.0001 | C | compression, [001] | #N/A | CoNi-1Fan, Z. et al. The temperature dependence of high-temperature strength and deformation mechanism in a single crystal CoNi-base superalloy. Mater. Sci. Eng. A 735, 114–120 (2018). | 83.3Co-30.5Ni-9.6Al-7.1W
Co-30.4Ni-9.5Al-2.4Nb-5.3Mo-2.Re | -30Ni-10Al-2Nb-5Mo-2Re | W-free | Co2Nb2r | Pandey, P. et al. On the effect of Re addition on microstructural evolution of a CoNi-based superalloy. Acta Mater. 168, 37–51 (2019). | 646 | 470 | 0.001 | C | compression | #N/A | Co2Nb2rPandey, P. et al. On the effect of Re addition on microstructural evolution of a CoNi-based superalloy. Acta Mater. 168, 37–51 (2019). | 80.8Co-30.4Ni-9.5Al-2.4Nb-5.3Mo-2.0Re
Co-30.Ni-10.Al-2.Nb-5.Mo | -30Ni-10Al-2Nb-5Mo | W-free | 2Nb | Baler, N., Pandey, P., Singh, M. P., Makineni, S. K. & Chattopadhyay, K. Effects of Ti and Cr Additions in a Co–Ni–Al–Mo–Nb-Based Superalloy. in 929–936 (2020). doi:10.1007/978-3-030-51834-9_91. | 645.95 | 570 | 0.001 | C |  | #N/A | 2NbBaler, N., Pandey, P., Singh, M. P., Makineni, S. K. & Chattopadhyay, K. Effects of Ti and Cr Additions in a Co–Ni–Al–Mo–Nb-Based Superalloy. in 929–936 (2020). doi:10.1007/978-3-030-51834-9_91.
Co-10.Ni-4.5Al-5.2W-7.8Ti | -10Ni-5Al-5W-8Ti | Co3Ti | 10Ni-5A-5W-8Ti | Bocchini, P. J. (2015). Microstructure and Mechanical Properties in Gamma(face-centered cubic) + Gamma Prime(L1 2 ) Precipitation-Strengthened Cobalt-based Superalloys. | 642 | 600 | 0.0001 | C |  | 82.5Co-10.0Ni-4.5Al-5.2W-7.8Ti | 10Ni-5A-5W-8TiBocchini, P. J. (2015). Microstructure and Mechanical Properties in Gamma(face-centered cubic) + Gamma Prime(L1 2 ) Precipitation-Strengthened Cobalt-based Superalloys. | 82.5Co-10.0Ni-4.5Al-5.2W-7.8Ti
Co-4.1Ti-2.2Nb-10.1V | -4Ti-2Nb-10V | W-free | CVTN | Liu, X. et al. Effects of Nb and W additions on the microstructures and mechanical properties of novel γ/γ’ Co-V-Ti-based superalloys. Metals (Basel). 8, (2018). | 642 | 750 | 0.0001 | C | compression | #N/A | CVTNLiu, X. et al. Effects of Nb and W additions on the microstructures and mechanical properties of novel γ/γ’ Co-V-Ti-based superalloys. Metals (Basel). 8, (2018). | 83.6Co-4.1Ti-2.2Nb-10.1V
Co-30.Ni-10.Al-10.Cr-2.Nb-5.Mo | -30Ni-10Al-10Cr-2Nb-5Mo | W-free | 2Nb10Cr | Baler, N., Pandey, P., Singh, M. P., Makineni, S. K. & Chattopadhyay, K. Effects of Ti and Cr Additions in a Co–Ni–Al–Mo–Nb-Based Superalloy. in 929–936 (2020). doi:10.1007/978-3-030-51834-9_91. | 641.42 | 720 | 0.001 | C |  | #N/A | 2Nb10CrBaler, N., Pandey, P., Singh, M. P., Makineni, S. K. & Chattopadhyay, K. Effects of Ti and Cr Additions in a Co–Ni–Al–Mo–Nb-Based Superalloy. in 929–936 (2020). doi:10.1007/978-3-030-51834-9_91.
Co-9.3Al-10.4W-0.02B | -9Al-10W-B | CoAlW-X | Co-9.3Al-10.4W-0.02B | Shinagawa, K., Omori, T., Oikawa, K., Kainuma, R. & Ishida, K. Ductility enhancement by boron addition in Co-Al-W high-temperature alloys. Scr. Mater. 61, 612–615 (2009). | 633 | 870 | 0.0002 | C | compression | #N/A | Co-9.3Al-10.4W-0.02BShinagawa, K., Omori, T., Oikawa, K., Kainuma, R. & Ishida, K. Ductility enhancement by boron addition in Co-Al-W high-temperature alloys. Scr. Mater. 61, 612–615 (2009). | 80.3Co-9.3Al-10.4W-0.02B
Co-9.Al-9.W-2.Ta | -9Al-9W-2Ta | CoAlW-X | Co–9Al–9W-2Ta | Suzuki, A., DeNolf, G. C. & Pollock, T. M. Flow stress anomalies in γ/γ′ two-phase Co-Al-W-base alloys. Scr. Mater. 56, 385–388 (2007). | 633 | 23 | 0.0001 | C | compression | #N/A | Co–9Al–9W-2TaSuzuki, A., DeNolf, G. C. & Pollock, T. M. Flow stress anomalies in γ/γ′ two-phase Co-Al-W-base alloys. Scr. Mater. 56, 385–388 (2007). | 80.0Co-9.0Al-9.0W-2.0Ta
Co-30.Ni-10.Al-2.Nb-5.Mo | -30Ni-10Al-2Nb-5Mo | W-free | 2Nb | Baler, N., Pandey, P., Singh, M. P., Makineni, S. K. & Chattopadhyay, K. Effects of Ti and Cr Additions in a Co–Ni–Al–Mo–Nb-Based Superalloy. in 929–936 (2020). doi:10.1007/978-3-030-51834-9_91. | 630.1 | 520 | 0.001 | C |  | #N/A | 2NbBaler, N., Pandey, P., Singh, M. P., Makineni, S. K. & Chattopadhyay, K. Effects of Ti and Cr Additions in a Co–Ni–Al–Mo–Nb-Based Superalloy. in 929–936 (2020). doi:10.1007/978-3-030-51834-9_91.
Co-8.8Al-9.8W-2.Ta | -9Al-10W-2Ta | CoAlW-X | 2Ta | Suzuki, A. & Pollock, T. M. High-temperature strength and deformation of γ/γ′ two-phase Co-Al-W-base alloys. Acta Mater. 56, 1288–1297 (2008). | 629 | 24 | 0.0001 | C | compression | #N/A | 2TaSuzuki, A. & Pollock, T. M. High-temperature strength and deformation of γ/γ′ two-phase Co-Al-W-base alloys. Acta Mater. 56, 1288–1297 (2008). | 79.4Co-8.8Al-9.8W-2.0Ta
Co-29.7Ni-9.1Al-12.4Cr-1.3W-3.7Nb | -30Ni-9Al-12Cr-1W-4Nb | Low-W | 1W4Nb | Fu, H. et al. Microstructure and Properties Evolution of Co-Al-W-Ni-Cr Superalloys by Molybdenum and Niobium Substitutions for Tungsten. Metall. Mater. Trans. A Phys. Metall. Mater. Sci. 51, 299–308 (2020). | 626 | 750 | 0.0001 | C | compression | #N/A | 1W4NbFu, H. et al. Microstructure and Properties Evolution of Co-Al-W-Ni-Cr Superalloys by Molybdenum and Niobium Substitutions for Tungsten. Metall. Mater. Trans. A Phys. Metall. Mater. Sci. 51, 299–308 (2020). | 73.5Co-29.7Ni-9.1Al-12.4Cr-1.3W-3.7Nb
Co-8.Al-3.W | -8Al-3W | CoAlW-X | 8Al3W | Zhang, Y. Y. Y., Fu, H., Zhou, X., Zhang, Y. Y. Y. & Xie, J. Effects of aluminum and molybdenum content on the microstructure and properties of multi-component γ′-strengthened cobalt-base superalloys. Mater. Sci. Eng. A 737, 265–273 (2018). | 626 | 750 | 0.0001 | C | compression | #N/A | 8Al3WZhang, Y. Y. Y., Fu, H., Zhou, X., Zhang, Y. Y. Y. & Xie, J. Effects of aluminum and molybdenum content on the microstructure and properties of multi-component γ′-strengthened cobalt-base superalloys. Mater. Sci. Eng. A 737, 265–273 (2018). | 89.0Co-8.0Al-3.0W
Co-9.2Al-9.5W-0.02B | -9Al-10W-B | CoAlW-X | Co-9.2Al-9.5W-0.02 | Shinagawa, K., Omori, T., Oikawa, K., Kainuma, R. & Ishida, K. Ductility enhancement by boron addition in Co-Al-W high-temperature alloys. Scr. Mater. 61, 612–615 (2009). | 624 | 800 | 0.0002 | C | compression | 81.3Co-9.2Al-9.5W-0.02B | Co-9.2Al-9.5W-0.02Shinagawa, K., Omori, T., Oikawa, K., Kainuma, R. & Ishida, K. Ductility enhancement by boron addition in Co-Al-W high-temperature alloys. Scr. Mater. 61, 612–615 (2009). | 81.3Co-9.2Al-9.5W-0.02B
Co-30.Ni-10.Al-10.Cr-2.Nb-5.Mo | -30Ni-10Al-10Cr-2Nb-5Mo | W-free | 2Nb10Cr | Baler, N., Pandey, P., Singh, M. P., Makineni, S. K. & Chattopadhyay, K. Effects of Ti and Cr Additions in a Co–Ni–Al–Mo–Nb-Based Superalloy. in 929–936 (2020). doi:10.1007/978-3-030-51834-9_91. | 623.3 | 620 | 0.001 | C |  | #N/A | 2Nb10CrBaler, N., Pandey, P., Singh, M. P., Makineni, S. K. & Chattopadhyay, K. Effects of Ti and Cr Additions in a Co–Ni–Al–Mo–Nb-Based Superalloy. in 929–936 (2020). doi:10.1007/978-3-030-51834-9_91.
Co-10.3Ni-6.3Al-7.W-4.1Ti | -10Ni-6Al-7W-4Ti | CoAlWX+ | 10Ni-7A-7W-4Ti | Bocchini, P. J. (2015). Microstructure and Mechanical Properties in Gamma(face-centered cubic) + Gamma Prime(L1 2 ) Precipitation-Strengthened Cobalt-based Superalloys. | 620 | 700 | 0.0001 | C |  | 82.6Co-10.3Ni-6.3Al-7.0W-4.1Ti | 10Ni-7A-7W-4TiBocchini, P. J. (2015). Microstructure and Mechanical Properties in Gamma(face-centered cubic) + Gamma Prime(L1 2 ) Precipitation-Strengthened Cobalt-based Superalloys. | 82.6Co-10.3Ni-6.3Al-7.0W-4.1Ti
Co-31.2Ni-9.5Al-7.2W-2.8Ti-1.8Ta | -31Ni-10Al-7W-3Ti-2Ta | CoAlWX+ | CoNi-2 | Fan, Z. et al. The temperature dependence of high-temperature strength and deformation mechanism in a single crystal CoNi-base superalloy. Mater. Sci. Eng. A 735, 114–120 (2018). | 620 | 900 | 0.0001 | C | compression, [001] | #N/A | CoNi-2Fan, Z. et al. The temperature dependence of high-temperature strength and deformation mechanism in a single crystal CoNi-base superalloy. Mater. Sci. Eng. A 735, 114–120 (2018). | 78.7Co-31.2Ni-9.5Al-7.2W-2.8Ti-1.8Ta
Co-30.Ni-10.Al-10.Cr-2.Nb-5.Mo | -30Ni-10Al-10Cr-2Nb-5Mo | W-free | 2Nb10Cr | Baler, N., Pandey, P., Singh, M. P., Makineni, S. K. & Chattopadhyay, K. Effects of Ti and Cr Additions in a Co–Ni–Al–Mo–Nb-Based Superalloy. in 929–936 (2020). doi:10.1007/978-3-030-51834-9_91. | 618.77 | 670 | 0.001 | C |  | #N/A | 2Nb10CrBaler, N., Pandey, P., Singh, M. P., Makineni, S. K. & Chattopadhyay, K. Effects of Ti and Cr Additions in a Co–Ni–Al–Mo–Nb-Based Superalloy. in 929–936 (2020). doi:10.1007/978-3-030-51834-9_91.
Co-15.Cr-11.Ti | -15Cr-11Ti | Co3Ti | CTC-1 | Zenk, C. H. et al. A novel type of Co–Ti–Cr-base γ/γ′ superalloys with low mass density. Acta Mater. 135, 244–251 (2017). | 617 | 25 | 0.0001 | C | compression | #N/A | CTC-1Zenk, C. H. et al. A novel type of Co–Ti–Cr-base γ/γ′ superalloys with low mass density. Acta Mater. 135, 244–251 (2017). | 74.0Co-15.0Cr-11.0Ti
Co-30.Ni-10.Al-10.Cr-2.Nb-5.Mo | -30Ni-10Al-10Cr-2Nb-5Mo | W-free | 2Nb10Cr | Baler, N., Pandey, P., Singh, M. P., Makineni, S. K. & Chattopadhyay, K. Effects of Ti and Cr Additions in a Co–Ni–Al–Mo–Nb-Based Superalloy. in 929–936 (2020). doi:10.1007/978-3-030-51834-9_91. | 616.5 | 520 | 0.001 | C |  | #N/A | 2Nb10CrBaler, N., Pandey, P., Singh, M. P., Makineni, S. K. & Chattopadhyay, K. Effects of Ti and Cr Additions in a Co–Ni–Al–Mo–Nb-Based Superalloy. in 929–936 (2020). doi:10.1007/978-3-030-51834-9_91.
Co-30.Ni-10.Al-10.Cr-2.Nb-5.Mo |  | W-free | 2Nb10Cr | Baler, N., Pandey, P., Singh, M. P., Makineni, S. K. & Chattopadhyay, K. Effects of Ti and Cr Additions in a Co–Ni–Al–Mo–Nb-Based Superalloy. in 929–936 (2020). doi:10.1007/978-3-030-51834-9_91. | 616.5 | 570 | 0.001 | C |  | #N/A | 2Nb10CrBaler, N., Pandey, P., Singh, M. P., Makineni, S. K. & Chattopadhyay, K. Effects of Ti and Cr Additions in a Co–Ni–Al–Mo–Nb-Based Superalloy. in 929–936 (2020). doi:10.1007/978-3-030-51834-9_91.
Co-31.1Ni-10.8Al-10.8Cr-2.5Ta-4.Mo-0.22C-0.05Zr-0.22B | -31Ni-11Al-11Cr-3Ta-4Mo-C-Zr-B | W-free | 3Ta0Nb | Baler, N., Pandey, P., Palanisamy, D., Makineni, S. K., Phanikumar, G., & Chattopadhyay, K. (2020). On the effect of W addition on microstructural evolution and γ′ precipitate coarsening in a Co–30Ni–10Al–5Mo–2Ta–2Ti alloy. Materialia, 10. https://doi.org/10.1016/j.mtla.2020.100643 | 616 | 850 | 0.001 | C | compression, from arc melting | 71.4Co-31.1Ni-10.8Al-10.8Cr-2.5Ta-4.0Mo-0.22C-0.05Zr-0.22B | 3Ta0NbBaler, N., Pandey, P., Palanisamy, D., Makineni, S. K., Phanikumar, G., & Chattopadhyay, K. (2020). On the effect of W addition on microstructural evolution and γ′ precipitate coarsening in a Co–30Ni–10Al–5Mo–2Ta–2Ti alloy. Materialia, 10. https://doi.org/10.1016/j.mtla.2020.100643 | 71.4Co-31.1Ni-10.8Al-10.8Cr-2.5Ta-4.0Mo-0.22C-0.05Zr-0.22B
Co-30.8Ni-9.5Al-4.4W-3.8Ti-2.7Ta | -31Ni-10Al-4W-4Ti-3Ta | CoAlWX+ | CoNi-5 | Fan, Z. et al. Plastic deformation behaviors and mechanical properties of advanced single crystalline CoNi-base superalloys. Mater. Sci. Eng. A 748, 267–274 (2019). | 615 | 800 | 0.0001 | C | compression, [001] | #N/A | CoNi-5Fan, Z. et al. Plastic deformation behaviors and mechanical properties of advanced single crystalline CoNi-base superalloys. Mater. Sci. Eng. A 748, 267–274 (2019). | 79.6Co-30.8Ni-9.5Al-4.4W-3.8Ti-2.7Ta
Co-30.Ni-10.Al-2.Nb-5.Mo | -30Ni-10Al-2Nb-5Mo | W-free | 2Nb | Baler, N., Pandey, P., Singh, M. P., Makineni, S. K. & Chattopadhyay, K. Effects of Ti and Cr Additions in a Co–Ni–Al–Mo–Nb-Based Superalloy. in 929–936 (2020). doi:10.1007/978-3-030-51834-9_91. | 614.24 | 620 | 0.001 | C |  | #N/A | 2NbBaler, N., Pandey, P., Singh, M. P., Makineni, S. K. & Chattopadhyay, K. Effects of Ti and Cr Additions in a Co–Ni–Al–Mo–Nb-Based Superalloy. in 929–936 (2020). doi:10.1007/978-3-030-51834-9_91.
Co-30.Ni-10.Al-2.Nb-5.Mo |  | W-free | 2Nb | Baler, N., Pandey, P., Singh, M. P., Makineni, S. K. & Chattopadhyay, K. Effects of Ti and Cr Additions in a Co–Ni–Al–Mo–Nb-Based Superalloy. in 929–936 (2020). doi:10.1007/978-3-030-51834-9_91. | 609.71 | 670 | 0.001 | C |  | #N/A | 2NbBaler, N., Pandey, P., Singh, M. P., Makineni, S. K. & Chattopadhyay, K. Effects of Ti and Cr Additions in a Co–Ni–Al–Mo–Nb-Based Superalloy. in 929–936 (2020). doi:10.1007/978-3-030-51834-9_91.
Co-30.Ni-10.Al-2.Nb-5.Mo |  | W-free | 2Nb | Baler, N., Pandey, P., Singh, M. P., Makineni, S. K. & Chattopadhyay, K. Effects of Ti and Cr Additions in a Co–Ni–Al–Mo–Nb-Based Superalloy. in 929–936 (2020). doi:10.1007/978-3-030-51834-9_91. | 609.71 | 720 | 0.001 | C |  | #N/A | 2NbBaler, N., Pandey, P., Singh, M. P., Makineni, S. K. & Chattopadhyay, K. Effects of Ti and Cr Additions in a Co–Ni–Al–Mo–Nb-Based Superalloy. in 929–936 (2020). doi:10.1007/978-3-030-51834-9_91.
Co-10.2Ni-5.4Al-6.1W-5.9Ti | -10Ni-5Al-6W-6Ti | CoAlWX+ | 10Ni-6A-6W-6Ti | Bocchini, P. J. (2015). Microstructure and Mechanical Properties in Gamma(face-centered cubic) + Gamma Prime(L1 2 ) Precipitation-Strengthened Cobalt-based Superalloys. | 608 | 600 | 0.0001 | C |  | 82.6Co-10.2Ni-5.4Al-6.1W-5.9Ti | 10Ni-6A-6W-6TiBocchini, P. J. (2015). Microstructure and Mechanical Properties in Gamma(face-centered cubic) + Gamma Prime(L1 2 ) Precipitation-Strengthened Cobalt-based Superalloys. | 82.6Co-10.2Ni-5.4Al-6.1W-5.9Ti
Co-4.1Ti-2.2Nb-10.1V | -4Ti-2Nb-10V | W-free | CVTN | Liu, X. et al. Effects of Nb and W additions on the microstructures and mechanical properties of novel γ/γ’ Co-V-Ti-based superalloys. Metals (Basel). 8, (2018). | 608 | 800 | 0.0001 | C | compression | #N/A | CVTNLiu, X. et al. Effects of Nb and W additions on the microstructures and mechanical properties of novel γ/γ’ Co-V-Ti-based superalloys. Metals (Basel). 8, (2018). | 83.6Co-4.1Ti-2.2Nb-10.1V
Co-30.8Ni-9.2Al-5.1W-4.1Ti-1.Ta | -31Ni-9Al-5W-4Ti-1Ta | Co3Ti | Co-30Ni | Qu, S. et al. Microstructural evolution and compression property of a novel γʹ-strengthened directionally solidified CoNi-base superalloy. Mater. Sci. Eng. A 761, (2019). | 607 | 28 | 0.0001 | C | compression | #N/A | Co-30NiQu, S. et al. Microstructural evolution and compression property of a novel γʹ-strengthened directionally solidified CoNi-base superalloy. Mater. Sci. Eng. A 761, (2019). | 80.7Co-30.8Ni-9.2Al-5.1W-4.1Ti-1.0Ta
Co-9.3Al-10.4W-0.02B | -9Al-10W-B | CoAlW-X | Co-9.3Al-10.4W-0.02B | Shinagawa, K., Omori, T., Oikawa, K., Kainuma, R. & Ishida, K. Ductility enhancement by boron addition in Co-Al-W high-temperature alloys. Scr. Mater. 61, 612–615 (2009). | 606 | 800 | 0.0002 | C | compression | #N/A | Co-9.3Al-10.4W-0.02BShinagawa, K., Omori, T., Oikawa, K., Kainuma, R. & Ishida, K. Ductility enhancement by boron addition in Co-Al-W high-temperature alloys. Scr. Mater. 61, 612–615 (2009). | 80.3Co-9.3Al-10.4W-0.02B
Co-9.2Al-9.5W-0.02B | -9Al-10W-B | CoAlW-X | Co-9.2Al-9.5W-0.02 | Shinagawa, K., Omori, T., Oikawa, K., Kainuma, R. & Ishida, K. Ductility enhancement by boron addition in Co-Al-W high-temperature alloys. Scr. Mater. 61, 612–615 (2009). | 606 | 760 | 0.0002 | C | compression | 81.3Co-9.2Al-9.5W-0.02B | Co-9.2Al-9.5W-0.02Shinagawa, K., Omori, T., Oikawa, K., Kainuma, R. & Ishida, K. Ductility enhancement by boron addition in Co-Al-W high-temperature alloys. Scr. Mater. 61, 612–615 (2009). | 81.3Co-9.2Al-9.5W-0.02B
Co-30.8Ni-9.2Al-5.1W-4.1Ti-1.Ta | -31Ni-9Al-5W-4Ti-1Ta | Co3Ti | Co-30Ni | Qu, S. et al. Microstructural evolution and compression property of a novel γʹ-strengthened directionally solidified CoNi-base superalloy. Mater. Sci. Eng. A 761, (2019). | 605 | 850 | 0.0001 | C | compression | #N/A | Co-30NiQu, S. et al. Microstructural evolution and compression property of a novel γʹ-strengthened directionally solidified CoNi-base superalloy. Mater. Sci. Eng. A 761, (2019). | 80.7Co-30.8Ni-9.2Al-5.1W-4.1Ti-1.0Ta
Co-30.8Ni-9.5Al-4.4W-3.8Ti-2.7Ta | -31Ni-10Al-4W-4Ti-3Ta | CoAlWX+ | CoNi-5 | Fan, Z. et al. Plastic deformation behaviors and mechanical properties of advanced single crystalline CoNi-base superalloys. Mater. Sci. Eng. A 748, 267–274 (2019). | 604 | 700 | 0.0001 | C | compression, [001] | #N/A | CoNi-5Fan, Z. et al. Plastic deformation behaviors and mechanical properties of advanced single crystalline CoNi-base superalloys. Mater. Sci. Eng. A 748, 267–274 (2019). | 79.6Co-30.8Ni-9.5Al-4.4W-3.8Ti-2.7Ta
Co-2.Ti-2.Ta-12.V | -2Ti-2Ta-12V | W-free | Co-V-Ta-Ti alloy | Qu, S. et al. Coarsening behavior of γʹ precipitates and compression deformation mechanism of a novel Co–V–Ta–Ti superalloy. Mater. Sci. Eng. A 139455 (2020) doi:10.1016/j.msea.2020.139455. | 603 | 700 | 0.0001 | C | compression | #N/A | Co-V-Ta-Ti alloyQu, S. et al. Coarsening behavior of γʹ precipitates and compression deformation mechanism of a novel Co–V–Ta–Ti superalloy. Mater. Sci. Eng. A 139455 (2020) doi:10.1016/j.msea.2020.139455. | 84.0Co-2.0Ti-2.0Ta-12.0V
Co-4.1Ti-2.2Nb-10.1V | -4Ti-2Nb-10V | W-free | CVTN | Liu, X. et al. Effects of Nb and W additions on the microstructures and mechanical properties of novel γ/γ’ Co-V-Ti-based superalloys. Metals (Basel). 8, (2018). | 601 | 700 | 0.0001 | C | compression | #N/A | CVTNLiu, X. et al. Effects of Nb and W additions on the microstructures and mechanical properties of novel γ/γ’ Co-V-Ti-based superalloys. Metals (Basel). 8, (2018). | 83.6Co-4.1Ti-2.2Nb-10.1V
Co-30.Ni-10.Al-2.Ti-4.Ta-5.V | -30Ni-10Al-2Ti-4Ta-5V | W-free | Co-30Ni-10Al-5V-4Ta-Ti | Chen, Y., Wang, C., Ruan, J., Omori, T., Kainuma, R., Ishida, K., & Liu, X. (2019). High-strength Co–Al–V-base superalloys strengthened by γ′-Co 3 (Al,V) with high solvus temperature. Acta Materialia, 170, 62–74. https://doi.org/10.1016/j.actamat.2019.03.031 | 600 | 800 | 0.0001 | C | compression | 79.0Co-30.0Ni-10.0Al-2.0Ti-4.0Ta-5.0V | Co-30Ni-10Al-5V-4Ta-TiChen, Y., Wang, C., Ruan, J., Omori, T., Kainuma, R., Ishida, K., & Liu, X. (2019). High-strength Co–Al–V-base superalloys strengthened by γ′-Co 3 (Al,V) with high solvus temperature. Acta Materialia, 170, 62–74. https://doi.org/10.1016/j.actamat.2019.03.031 | 79.0Co-30.0Ni-10.0Al-2.0Ti-4.0Ta-5.0V
Co-30.Ni-10.Al-2.Ti-4.Ta-5.V |  | W-free | Co-30Ni-10Al-5V-4Ta-Ti | Chen, Y., Wang, C., Ruan, J., Omori, T., Kainuma, R., Ishida, K., & Liu, X. (2019). High-strength Co–Al–V-base superalloys strengthened by γ′-Co 3 (Al,V) with high solvus temperature. Acta Materialia, 170, 62–74. https://doi.org/10.1016/j.actamat.2019.03.035 | 600 | 900 | 0.0001 | C | compression | 79.0Co-30.0Ni-10.0Al-2.0Ti-4.0Ta-5.0V | Co-30Ni-10Al-5V-4Ta-TiChen, Y., Wang, C., Ruan, J., Omori, T., Kainuma, R., Ishida, K., & Liu, X. (2019). High-strength Co–Al–V-base superalloys strengthened by γ′-Co 3 (Al,V) with high solvus temperature. Acta Materialia, 170, 62–74. https://doi.org/10.1016/j.actamat.2019.03.035 | 79.0Co-30.0Ni-10.0Al-2.0Ti-4.0Ta-5.0V
Co-2.Ta-12.V | -2Ta-12V | W-free | Co-12V-2Ta | Ruan, J. et al. Accelerated design of novel W-free high-strength Co-base superalloys with extremely wide γ/γʹ region by machine learning and CALPHAD methods. Acta Mater. 186, 425–433 (2020). | 596 | 750 | 0.0001 | C | compression | #N/A | Co-12V-2TaRuan, J. et al. Accelerated design of novel W-free high-strength Co-base superalloys with extremely wide γ/γʹ region by machine learning and CALPHAD methods. Acta Mater. 186, 425–433 (2020). | 86.0Co-2.0Ta-12.0V
Co-31.1Ni-10.6Al-10.7Cr-1.9Ta-1.Nb-4.Mo-0.31C-0.04Zr-0.19B | -31Ni-11Al-11Cr-2Ta-1Nb-4Mo-C-Zr-B | W-free | 2Ta1Nb | Baler, N., Pandey, P., Palanisamy, D., Makineni, S. K., Phanikumar, G., & Chattopadhyay, K. (2020). On the effect of W addition on microstructural evolution and γ′ precipitate coarsening in a Co–30Ni–10Al–5Mo–2Ta–2Ti alloy. Materialia, 10. https://doi.org/10.1016/j.mtla.2020.100637 | 592 | 850 | 0.001 | C | compression, from arc melting | 71.3Co-31.1Ni-10.6Al-10.7Cr-1.9Ta-1.0Nb-4.0Mo-0.31C-0.04Zr-0.19B | 2Ta1NbBaler, N., Pandey, P., Palanisamy, D., Makineni, S. K., Phanikumar, G., & Chattopadhyay, K. (2020). On the effect of W addition on microstructural evolution and γ′ precipitate coarsening in a Co–30Ni–10Al–5Mo–2Ta–2Ti alloy. Materialia, 10. https://doi.org/10.1016/j.mtla.2020.100637 | 71.3Co-31.1Ni-10.6Al-10.7Cr-1.9Ta-1.0Nb-4.0Mo-0.31C-0.04Zr-0.19B
Co-9.3Al-10.4W-0.02B | -9Al-10W-B | CoAlW-X | Co-9.3Al-10.4W-0.02B | Shinagawa, K., Omori, T., Oikawa, K., Kainuma, R. & Ishida, K. Ductility enhancement by boron addition in Co-Al-W high-temperature alloys. Scr. Mater. 61, 612–615 (2009). | 592 | 760 | 0.0002 | C | compression | #N/A | Co-9.3Al-10.4W-0.02BShinagawa, K., Omori, T., Oikawa, K., Kainuma, R. & Ishida, K. Ductility enhancement by boron addition in Co-Al-W high-temperature alloys. Scr. Mater. 61, 612–615 (2009). | 80.3Co-9.3Al-10.4W-0.02B
Co-6.Al-3.W | -6Al-3W | CoAlW-X | 6Al3W | Zhang, Y. Y. Y., Fu, H., Zhou, X., Zhang, Y. Y. Y. & Xie, J. Effects of aluminum and molybdenum content on the microstructure and properties of multi-component γ′-strengthened cobalt-base superalloys. Mater. Sci. Eng. A 737, 265–273 (2018). | 592 | 750 | 0.0001 | C | compression | #N/A | 6Al3WZhang, Y. Y. Y., Fu, H., Zhou, X., Zhang, Y. Y. Y. & Xie, J. Effects of aluminum and molybdenum content on the microstructure and properties of multi-component γ′-strengthened cobalt-base superalloys. Mater. Sci. Eng. A 737, 265–273 (2018). | 91.0Co-6.0Al-3.0W
Co-29.5Ni-9.6Al-12.7Cr-4.5Ti-1.9Nb | -30Ni-10Al-13Cr-5Ti-2Nb | W-free | Co10Al2Nb | Baler, N., Pandey, P., Chattopadhyay, K., & Phanikumar, G. (2020). Influence of Thermomechanical Processing Parameters on Microstructural Evolution of a Gamma-Prime Strengthened Cobalt Based Superalloy During High Temperature Deformation. Materials Science and Engineering: A, 139498. https://doi.org/10.1016/j.msea.2020.139514 | 590 | 1025 | 10 | C | compression, from arc melting | 71.3Co-29.5Ni-9.6Al-12.7Cr-4.5Ti-1.9Nb | Co10Al2NbBaler, N., Pandey, P., Chattopadhyay, K., & Phanikumar, G. (2020). Influence of Thermomechanical Processing Parameters on Microstructural Evolution of a Gamma-Prime Strengthened Cobalt Based Superalloy During High Temperature Deformation. Materials Science and Engineering: A, 139498. https://doi.org/10.1016/j.msea.2020.139514 | 71.3Co-29.5Ni-9.6Al-12.7Cr-4.5Ti-1.9Nb
Co-15.Cr-11.Ti | -15Cr-11Ti | Co3Ti | CTC-1 | Zenk, C. H. et al. A novel type of Co–Ti–Cr-base γ/γ′ superalloys with low mass density. Acta Mater. 135, 244–251 (2017). | 590 | 850 | 0.0001 | C | compression | #N/A | CTC-1Zenk, C. H. et al. A novel type of Co–Ti–Cr-base γ/γ′ superalloys with low mass density. Acta Mater. 135, 244–251 (2017). | 74.0Co-15.0Cr-11.0Ti
Co-2.Ti-2.Ta-12.V | -2Ti-2Ta-12V | W-free | Co-12V-2Ta-2Ti | Ruan, J. et al. Accelerated design of novel W-free high-strength Co-base superalloys with extremely wide γ/γʹ region by machine learning and CALPHAD methods. Acta Mater. 186, 425–433 (2020). | 588 | 800 | 0.0001 | C | compression | #N/A | Co-12V-2Ta-2TiRuan, J. et al. Accelerated design of novel W-free high-strength Co-base superalloys with extremely wide γ/γʹ region by machine learning and CALPHAD methods. Acta Mater. 186, 425–433 (2020). | 84.0Co-2.0Ti-2.0Ta-12.0V
Co-10.2Ni-7.3Al-8.W-2.2Ti | -10Ni-7Al-8W-2Ti | CoAlWX+ | 10Ni-8A-8W-2Ti | Bocchini, P. J. (2015). Microstructure and Mechanical Properties in Gamma(face-centered cubic) + Gamma Prime(L1 2 ) Precipitation-Strengthened Cobalt-based Superalloys. | 587 | 700 | 0.0001 | C |  | 82.5Co-10.2Ni-7.3Al-8.0W-2.2Ti | 10Ni-8A-8W-2TiBocchini, P. J. (2015). Microstructure and Mechanical Properties in Gamma(face-centered cubic) + Gamma Prime(L1 2 ) Precipitation-Strengthened Cobalt-based Superalloys. | 82.5Co-10.2Ni-7.3Al-8.0W-2.2Ti
Co-30.4Ni-9.5Al-2.4Nb-5.3Mo-2.Re | -30Ni-10Al-2Nb-5Mo-2Re | W-free | Co2Nb2r | Pandey, P. et al. On the effect of Re addition on microstructural evolution of a CoNi-based superalloy. Acta Mater. 168, 37–51 (2019). | 587 | 770 | 0.001 | C | compression | #N/A | Co2Nb2rPandey, P. et al. On the effect of Re addition on microstructural evolution of a CoNi-based superalloy. Acta Mater. 168, 37–51 (2019). | 80.8Co-30.4Ni-9.5Al-2.4Nb-5.3Mo-2.0Re
Co-7.8Al-4.5Cr-7.8W-2.Ta | -8Al-5Cr-8W-2Ta | CoAlWX+ | CrTa | Suzuki, A. & Pollock, T. M. High-temperature strength and deformation of γ/γ′ two-phase Co-Al-W-base alloys. Acta Mater. 56, 1288–1297 (2008). | 581 | 800 | 0.0001 | C | compression | #N/A | CrTaSuzuki, A. & Pollock, T. M. High-temperature strength and deformation of γ/γ′ two-phase Co-Al-W-base alloys. Acta Mater. 56, 1288–1297 (2008). | 77.9Co-7.8Al-4.5Cr-7.8W-2.0Ta
Co-30.Ni-10.Al-2.Ti-5.Mo | -30Ni-10Al-2Ti-5Mo | W-free | 2Nb2Ti | Baler, N., Pandey, P., Singh, M. P., Makineni, S. K. & Chattopadhyay, K. Effects of Ti and Cr Additions in a Co–Ni–Al–Mo–Nb-Based Superalloy. in 929–936 (2020). doi:10.1007/978-3-030-51834-9_91. | 580.26 | 770 | 0.001 | C |  | #N/A | 2Nb2TiBaler, N., Pandey, P., Singh, M. P., Makineni, S. K. & Chattopadhyay, K. Effects of Ti and Cr Additions in a Co–Ni–Al–Mo–Nb-Based Superalloy. in 929–936 (2020). doi:10.1007/978-3-030-51834-9_91.
Co-9.Al-9.W-2.Ta | -9Al-9W-2Ta | CoAlW-X | Co–9Al–9W-2Ta | Suzuki, A., DeNolf, G. C. & Pollock, T. M. Flow stress anomalies in γ/γ′ two-phase Co-Al-W-base alloys. Scr. Mater. 56, 385–388 (2007). | 579 | 800 | 0.0001 | C | compression | #N/A | Co–9Al–9W-2TaSuzuki, A., DeNolf, G. C. & Pollock, T. M. Flow stress anomalies in γ/γ′ two-phase Co-Al-W-base alloys. Scr. Mater. 56, 385–388 (2007). | 80.0Co-9.0Al-9.0W-2.0Ta
Co-31.8Ni-8.7Al-12.6Cr-4.7W-0.3Ti-0.2Ta-0.4Si-0.1Hf-0.08C-0.01Zr-0.08B | -32Ni-9Al-13Cr-5W-0Ti-0Ta-Si-Hf-C-Zr-B | CoAlWX+ | CoWAlloy2 | Neumeier, S., Freund, L. P. & Göken, M. Novel wrought γ/γ′ cobalt base superalloys with high strength and improved oxidation resistance. Scr. Mater. 109, 104–107 (2015). | 578 | 850 | unreported | C | compression | 72.8Co-31.8Ni-8.7Al-12.6Cr-4.7W-0.3Ti-0.2Ta-0.4Si-0.1Hf-0.08C-0.01Zr-0.08B | CoWAlloy2Neumeier, S., Freund, L. P. & Göken, M. Novel wrought γ/γ′ cobalt base superalloys with high strength and improved oxidation resistance. Scr. Mater. 109, 104–107 (2015). | 72.8Co-31.8Ni-8.7Al-12.6Cr-4.7W-0.3Ti-0.2Ta-0.4Si-0.1Hf-0.08C-0.01Zr-0.08B
Co-2.1W-4.1Ti-9.9V | -2W-4Ti-10V | Low-W | CCTW | Liu, X. et al. Effects of Nb and W additions on the microstructures and mechanical properties of novel γ/γ’ Co-V-Ti-based superalloys. Metals (Basel). 8, (2018). | 577 | 700 | 0.0001 | C | compression | #N/A | CCTWLiu, X. et al. Effects of Nb and W additions on the microstructures and mechanical properties of novel γ/γ’ Co-V-Ti-based superalloys. Metals (Basel). 8, (2018). | 83.9Co-2.1W-4.1Ti-9.9V
Co-2.Ti-2.Ta-12.V | -2Ti-2Ta-12V | W-free | Co-V-Ta-Ti alloy | Qu, S. et al. Coarsening behavior of γʹ precipitates and compression deformation mechanism of a novel Co–V–Ta–Ti superalloy. Mater. Sci. Eng. A 139455 (2020) doi:10.1016/j.msea.2020.139455. | 577 | 750 | 0.0001 | C | compression | #N/A | Co-V-Ta-Ti alloyQu, S. et al. Coarsening behavior of γʹ precipitates and compression deformation mechanism of a novel Co–V–Ta–Ti superalloy. Mater. Sci. Eng. A 139455 (2020) doi:10.1016/j.msea.2020.139455. | 84.0Co-2.0Ti-2.0Ta-12.0V
Co-2.Al-2.Ta-12.V | -2Al-2Ta-12V | W-free | Co-12V-2Ta-2Al | Ruan, J. et al. Accelerated design of novel W-free high-strength Co-base superalloys with extremely wide γ/γʹ region by machine learning and CALPHAD methods. Acta Mater. 186, 425–433 (2020). | 576 | 750 | 0.0001 | C | compression | #N/A | Co-12V-2Ta-2AlRuan, J. et al. Accelerated design of novel W-free high-strength Co-base superalloys with extremely wide γ/γʹ region by machine learning and CALPHAD methods. Acta Mater. 186, 425–433 (2020). | 96.0Co-2.0Al-2.0Ta
Co-8.8Al-9.8W-2.Ta | -9Al-10W-2Ta | CoAlW-X | 2Ta | Suzuki, A. & Pollock, T. M. High-temperature strength and deformation of γ/γ′ two-phase Co-Al-W-base alloys. Acta Mater. 56, 1288–1297 (2008). | 576 | 795 | 0.0001 | C | compression | #N/A | 2TaSuzuki, A. & Pollock, T. M. High-temperature strength and deformation of γ/γ′ two-phase Co-Al-W-base alloys. Acta Mater. 56, 1288–1297 (2008). | 79.4Co-8.8Al-9.8W-2.0Ta
Co-30.Ni-9.5Al-4.8Cr-2.1Ti-1.9Ta-5.Mo | -30Ni-10Al-5Cr-2Ti-2Ta-5Mo | W-free | nithin alloy 1 | Nithin, B. ., Chattopadhyay, K. & Phanikumar, G. Characterization of the Hot Deformation Behavior and Microstructure Evolution of a New γ-γ′ Strengthened Cobalt-Based Superalloy. Metall. Mater. Trans. A Phys. Metall. Mater. Sci. 49, 4895–4905 (2018). | 573.4 | 1075 | 10 | C |  | 76.7Co-30.0Ni-9.5Al-4.8Cr-2.1Ti-1.9Ta-5.0Mo | nithin alloy 1Nithin, B. ., Chattopadhyay, K. & Phanikumar, G. Characterization of the Hot Deformation Behavior and Microstructure Evolution of a New γ-γ′ Strengthened Cobalt-Based Superalloy. Metall. Mater. Trans. A Phys. Metall. Mater. Sci. 49, 4895–4905 (2018). | 76.7Co-30.0Ni-9.5Al-4.8Cr-2.1Ti-1.9Ta-5.0Mo
Co-10.2Ni-8.1Al-8.9W-0.Ti | -10Ni-8Al-9W-0Ti | CoAlWX+ | 10Ni-9A-9W-0Ti | Bocchini, P. J. (2015). Microstructure and Mechanical Properties in Gamma(face-centered cubic) + Gamma Prime(L1 2 ) Precipitation-Strengthened Cobalt-based Superalloys. | 572 | 800 | 0.0001 | C |  | 83.0Co-10.2Ni-8.1Al-8.9W-0.0Ti | 10Ni-9A-9W-0TiBocchini, P. J. (2015). Microstructure and Mechanical Properties in Gamma(face-centered cubic) + Gamma Prime(L1 2 ) Precipitation-Strengthened Cobalt-based Superalloys. | 83.0Co-10.2Ni-8.1Al-8.9W-0.0Ti
Co-10.3Ni-6.3Al-7.W-4.1Ti | -10Ni-6Al-7W-4Ti | CoAlWX+ | 10Ni-7A-7W-4Ti | Bocchini, P. J. (2015). Microstructure and Mechanical Properties in Gamma(face-centered cubic) + Gamma Prime(L1 2 ) Precipitation-Strengthened Cobalt-based Superalloys. | 572 | 600 | 0.0001 | C |  | 82.6Co-10.3Ni-6.3Al-7.0W-4.1Ti | 10Ni-7A-7W-4TiBocchini, P. J. (2015). Microstructure and Mechanical Properties in Gamma(face-centered cubic) + Gamma Prime(L1 2 ) Precipitation-Strengthened Cobalt-based Superalloys. | 82.6Co-10.3Ni-6.3Al-7.0W-4.1Ti
Co-30.4Ni-9.5Al-2.4Nb-5.3Mo-2.Re | -30Ni-10Al-2Nb-5Mo-2Re | W-free | Co2Nb2r | Pandey, P. et al. On the effect of Re addition on microstructural evolution of a CoNi-based superalloy. Acta Mater. 168, 37–51 (2019). | 571 | 570 | 0.001 | C | compression | #N/A | Co2Nb2rPandey, P. et al. On the effect of Re addition on microstructural evolution of a CoNi-based superalloy. Acta Mater. 168, 37–51 (2019). | 80.8Co-30.4Ni-9.5Al-2.4Nb-5.3Mo-2.0Re
Co-9.Al-9.W-2.Ta | -9Al-9W-2Ta | CoAlW-X | Co–9Al–9W-2Ta | Suzuki, A., DeNolf, G. C. & Pollock, T. M. Flow stress anomalies in γ/γ′ two-phase Co-Al-W-base alloys. Scr. Mater. 56, 385–388 (2007). | 564 | 890 | 0.0001 | C | compression | #N/A | Co–9Al–9W-2TaSuzuki, A., DeNolf, G. C. & Pollock, T. M. Flow stress anomalies in γ/γ′ two-phase Co-Al-W-base alloys. Scr. Mater. 56, 385–388 (2007). | 80.0Co-9.0Al-9.0W-2.0Ta
Co-2.1W-4.1Ti-9.9V | -2W-4Ti-10V | Low-W | CCTW | Liu, X. et al. Effects of Nb and W additions on the microstructures and mechanical properties of novel γ/γ’ Co-V-Ti-based superalloys. Metals (Basel). 8, (2018). | 563 | 750 | 0.0001 | C | compression | #N/A | CCTWLiu, X. et al. Effects of Nb and W additions on the microstructures and mechanical properties of novel γ/γ’ Co-V-Ti-based superalloys. Metals (Basel). 8, (2018). | 83.9Co-2.1W-4.1Ti-9.9V
Co-8.8Al-9.8W-2.Ta | -9Al-10W-2Ta | CoAlW-X | 2Ta | Suzuki, A. & Pollock, T. M. High-temperature strength and deformation of γ/γ′ two-phase Co-Al-W-base alloys. Acta Mater. 56, 1288–1297 (2008). | 563 | 890 | 0.0001 | C | compression | #N/A | 2TaSuzuki, A. & Pollock, T. M. High-temperature strength and deformation of γ/γ′ two-phase Co-Al-W-base alloys. Acta Mater. 56, 1288–1297 (2008). | 79.4Co-8.8Al-9.8W-2.0Ta
Co-2.Al-2.Ta-12.V | -2Al-2Ta-12V | W-free | Co-12V-2Ta-2Al | Ruan, J. et al. Accelerated design of novel W-free high-strength Co-base superalloys with extremely wide γ/γʹ region by machine learning and CALPHAD methods. Acta Mater. 186, 425–433 (2020). | 562 | 700 | 0.0001 | C | compression | #N/A | Co-12V-2Ta-2AlRuan, J. et al. Accelerated design of novel W-free high-strength Co-base superalloys with extremely wide γ/γʹ region by machine learning and CALPHAD methods. Acta Mater. 186, 425–433 (2020). | 96.0Co-2.0Al-2.0Ta
Co-30.8Ni-9.2Al-5.1W-4.1Ti-1.Ta | -31Ni-9Al-5W-4Ti-1Ta | Co3Ti | Co-30Ni | Qu, S. et al. Microstructural evolution and compression property of a novel γʹ-strengthened directionally solidified CoNi-base superalloy. Mater. Sci. Eng. A 761, (2019). | 561 | 800 | 0.0001 | C | compression | #N/A | Co-30NiQu, S. et al. Microstructural evolution and compression property of a novel γʹ-strengthened directionally solidified CoNi-base superalloy. Mater. Sci. Eng. A 761, (2019). | 80.7Co-30.8Ni-9.2Al-5.1W-4.1Ti-1.0Ta
Co-2.Ti-2.Ta-12.V | -2Ti-2Ta-12V | W-free | Co-V-Ta-Ti alloy | Qu, S. et al. Coarsening behavior of γʹ precipitates and compression deformation mechanism of a novel Co–V–Ta–Ti superalloy. Mater. Sci. Eng. A 139455 (2020) doi:10.1016/j.msea.2020.139455. | 560 | 800 | 0.0001 | C | compression | #N/A | Co-V-Ta-Ti alloyQu, S. et al. Coarsening behavior of γʹ precipitates and compression deformation mechanism of a novel Co–V–Ta–Ti superalloy. Mater. Sci. Eng. A 139455 (2020) doi:10.1016/j.msea.2020.139455. | 84.0Co-2.0Ti-2.0Ta-12.0V
Co-2.Ta-12.V | -2Ta-12V | W-free | Co-12V-2Ta | Ruan, J. et al. Accelerated design of novel W-free high-strength Co-base superalloys with extremely wide γ/γʹ region by machine learning and CALPHAD methods. Acta Mater. 186, 425–433 (2020). | 558 | 500 | 0.0001 | C | compression | #N/A | Co-12V-2TaRuan, J. et al. Accelerated design of novel W-free high-strength Co-base superalloys with extremely wide γ/γʹ region by machine learning and CALPHAD methods. Acta Mater. 186, 425–433 (2020). | 86.0Co-2.0Ta-12.0V
Co-2.Ta-12.V |  | W-free | Co-12V-2Ta | Ruan, J. et al. Accelerated design of novel W-free high-strength Co-base superalloys with extremely wide γ/γʹ region by machine learning and CALPHAD methods. Acta Mater. 186, 425–433 (2020). | 558 | 700 | 0.0001 | C | compression | #N/A | Co-12V-2TaRuan, J. et al. Accelerated design of novel W-free high-strength Co-base superalloys with extremely wide γ/γʹ region by machine learning and CALPHAD methods. Acta Mater. 186, 425–433 (2020). | 86.0Co-2.0Ta-12.0V
Co-2.1W-4.1Ti-9.9V | -2W-4Ti-10V | Low-W | CCTW | Liu, X. et al. Effects of Nb and W additions on the microstructures and mechanical properties of novel γ/γ’ Co-V-Ti-based superalloys. Metals (Basel). 8, (2018). | 553 | 600 | 0.0001 | C | compression | #N/A | CCTWLiu, X. et al. Effects of Nb and W additions on the microstructures and mechanical properties of novel γ/γ’ Co-V-Ti-based superalloys. Metals (Basel). 8, (2018). | 83.9Co-2.1W-4.1Ti-9.9V
Co-6.Al-2.W-1.Mo | -6Al-2W-1Mo | Low-W | 6Al2W1Mo | Zhang, Y. Y. Y., Fu, H., Zhou, X., Zhang, Y. Y. Y. & Xie, J. Effects of aluminum and molybdenum content on the microstructure and properties of multi-component γ′-strengthened cobalt-base superalloys. Mater. Sci. Eng. A 737, 265–273 (2018). | 552 | 750 | 0.0001 | C | compression | #N/A | 6Al2W1MoZhang, Y. Y. Y., Fu, H., Zhou, X., Zhang, Y. Y. Y. & Xie, J. Effects of aluminum and molybdenum content on the microstructure and properties of multi-component γ′-strengthened cobalt-base superalloys. Mater. Sci. Eng. A 737, 265–273 (2018). | 91.0Co-6.0Al-2.0W-1.0Mo
Co-5.6Al-5.8W-6.6Ti-0.12B | -6Al-6W-7Ti-B | CoAlWX+ | Co-5.6Al-5.8W- 6.6Ti-0.12B | Sauza, D. J., Dunand, D. C. & Seidman, D. N. Microstructural evolution and high-temperature strength of a γ(f.c.c.)/γ’(L12) Co–Al–W–Ti–B superalloy. Acta Mater. 174, 427–438 (2019). | 552 | 950 | 0.0001 | C | compression | #N/A | Co-5.6Al-5.8W- 6.6Ti-0.12BSauza, D. J., Dunand, D. C. & Seidman, D. N. Microstructural evolution and high-temperature strength of a γ(f.c.c.)/γ’(L12) Co–Al–W–Ti–B superalloy. Acta Mater. 174, 427–438 (2019). | 81.9Co-5.6Al-5.8W-6.6Ti-0.12B
Co-34.2Ni-10.5Al-14.8Cr-3.W-1.Ta-0.15C-0.04Zr-0.2B | -34Ni-11Al-15Cr-3W-1Ta-C-Zr-B | CoAlWX+ | V208C | Knop, M. et al. A New Polycrystalline Co-Ni Superalloy. JOM 66, 2495–2501 (2014) | 550 | 900 | 0.001 | C |  | #N/A | V208CKnop, M. et al. A New Polycrystalline Co-Ni Superalloy. JOM 66, 2495–2501 (2014) | 70.3Co-34.2Ni-10.5Al-14.8Cr-3.0W-1.0Ta-0.15C-0.04Zr-0.20B
Co-2.Ti-2.Ta-12.V | -2Ti-2Ta-12V | W-free | Co-V-Ta-Ti alloy | Qu, S. et al. Coarsening behavior of γʹ precipitates and compression deformation mechanism of a novel Co–V–Ta–Ti superalloy. Mater. Sci. Eng. A 139455 (2020) doi:10.1016/j.msea.2020.139455. | 550 | 650 | 0.0001 | C | compression | #N/A | Co-V-Ta-Ti alloyQu, S. et al. Coarsening behavior of γʹ precipitates and compression deformation mechanism of a novel Co–V–Ta–Ti superalloy. Mater. Sci. Eng. A 139455 (2020) doi:10.1016/j.msea.2020.139455. | 84.0Co-2.0Ti-2.0Ta-12.0V
Co-30.8Ni-9.2Al-5.1W-4.1Ti-1.Ta | -31Ni-9Al-5W-4Ti-1Ta | Co3Ti | Co-30Ni | Qu, S. et al. Microstructural evolution and compression property of a novel γʹ-strengthened directionally solidified CoNi-base superalloy. Mater. Sci. Eng. A 761, (2019). | 550 | 900 | 0.0001 | C | compression | #N/A | Co-30NiQu, S. et al. Microstructural evolution and compression property of a novel γʹ-strengthened directionally solidified CoNi-base superalloy. Mater. Sci. Eng. A 761, (2019). | 80.7Co-30.8Ni-9.2Al-5.1W-4.1Ti-1.0Ta
Co-2.Al-2.Ta-12.V | -2Al-2Ta-12V | W-free | Co-12V-2Ta-2Al | Ruan, J. et al. Accelerated design of novel W-free high-strength Co-base superalloys with extremely wide γ/γʹ region by machine learning and CALPHAD methods. Acta Mater. 186, 425–433 (2020). | 548 | 500 | 0.0001 | C | compression | #N/A | Co-12V-2Ta-2AlRuan, J. et al. Accelerated design of novel W-free high-strength Co-base superalloys with extremely wide γ/γʹ region by machine learning and CALPHAD methods. Acta Mater. 186, 425–433 (2020). | 96.0Co-2.0Al-2.0Ta
Co-9.Al-8.2W-0.02B | -9Al-8W-B | CoAlW-X | Co-9Al-8.2W-0.02B | Shinagawa, K., Omori, T., Oikawa, K., Kainuma, R. & Ishida, K. Ductility enhancement by boron addition in Co-Al-W high-temperature alloys. Scr. Mater. 61, 612–615 (2009). | 548 | 760 | 0.0002 | C | compression | #N/A | Co-9Al-8.2W-0.02BShinagawa, K., Omori, T., Oikawa, K., Kainuma, R. & Ishida, K. Ductility enhancement by boron addition in Co-Al-W high-temperature alloys. Scr. Mater. 61, 612–615 (2009). | 82.8Co-9.0Al-8.2W-0.02B
Co-10.2Ni-7.3Al-8.W-2.2Ti | -10Ni-7Al-8W-2Ti | CoAlWX+ | 10Ni-8A-8W-2Ti | Bocchini, P. J. (2015). Microstructure and Mechanical Properties in Gamma(face-centered cubic) + Gamma Prime(L1 2 ) Precipitation-Strengthened Cobalt-based Superalloys. | 546 | 600 | 0.0001 | C |  | 82.5Co-10.2Ni-7.3Al-8.0W-2.2Ti | 10Ni-8A-8W-2TiBocchini, P. J. (2015). Microstructure and Mechanical Properties in Gamma(face-centered cubic) + Gamma Prime(L1 2 ) Precipitation-Strengthened Cobalt-based Superalloys. | 82.5Co-10.2Ni-7.3Al-8.0W-2.2Ti
Co-29.9Ni-8.7Al-12.1Cr-3.1W-1.8Nb | -30Ni-9Al-12Cr-3W-2Nb | Low-W | 3W2Nb | Fu, H. et al. Microstructure and Properties Evolution of Co-Al-W-Ni-Cr Superalloys by Molybdenum and Niobium Substitutions for Tungsten. Metall. Mater. Trans. A Phys. Metall. Mater. Sci. 51, 299–308 (2020). | 544 | 750 | 0.0001 | C | compression | #N/A | 3W2NbFu, H. et al. Microstructure and Properties Evolution of Co-Al-W-Ni-Cr Superalloys by Molybdenum and Niobium Substitutions for Tungsten. Metall. Mater. Trans. A Phys. Metall. Mater. Sci. 51, 299–308 (2020). | 74.3Co-29.9Ni-8.7Al-12.1Cr-3.1W-1.8Nb
Co-9.4Al-10.7W | -9Al-11W | CoAlW-X | 11W | Suzuki, A. & Pollock, T. M. High-temperature strength and deformation of γ/γ′ two-phase Co-Al-W-base alloys. Acta Mater. 56, 1288–1297 (2008). | 544 | 24 | 0.0001 | C | compression | #N/A | 11WSuzuki, A. & Pollock, T. M. High-temperature strength and deformation of γ/γ′ two-phase Co-Al-W-base alloys. Acta Mater. 56, 1288–1297 (2008). | 79.9Co-9.4Al-10.7W
Co-2.Ti-2.Ta-12.V | -2Ti-2Ta-12V | W-free | Co-V-Ta-Ti alloy | Qu, S. et al. Coarsening behavior of γʹ precipitates and compression deformation mechanism of a novel Co–V–Ta–Ti superalloy. Mater. Sci. Eng. A 139455 (2020) doi:10.1016/j.msea.2020.139455. | 543 | 600 | 0.0001 | C | compression | #N/A | Co-V-Ta-Ti alloyQu, S. et al. Coarsening behavior of γʹ precipitates and compression deformation mechanism of a novel Co–V–Ta–Ti superalloy. Mater. Sci. Eng. A 139455 (2020) doi:10.1016/j.msea.2020.139455. | 84.0Co-2.0Ti-2.0Ta-12.0V
Co-9.Al-8.2W-0.02B | -9Al-8W-B | CoAlW-X | Co-9Al-8.2W-0.02B | Shinagawa, K., Omori, T., Oikawa, K., Kainuma, R. & Ishida, K. Ductility enhancement by boron addition in Co-Al-W high-temperature alloys. Scr. Mater. 61, 612–615 (2009). | 542 | 870 | 0.0002 | C | compression | #N/A | Co-9Al-8.2W-0.02BShinagawa, K., Omori, T., Oikawa, K., Kainuma, R. & Ishida, K. Ductility enhancement by boron addition in Co-Al-W high-temperature alloys. Scr. Mater. 61, 612–615 (2009). | 82.8Co-9.0Al-8.2W-0.02B
Co-30.Ni-10.Al-10.Cr-2.Nb-5.Mo | -30Ni-10Al-10Cr-2Nb-5Mo | W-free | 2Nb10Cr | Baler, N., Pandey, P., Singh, M. P., Makineni, S. K. & Chattopadhyay, K. Effects of Ti and Cr Additions in a Co–Ni–Al–Mo–Nb-Based Superalloy. in 929–936 (2020). doi:10.1007/978-3-030-51834-9_91. | 541.75 | 770 | 0.001 | C |  | #N/A | 2Nb10CrBaler, N., Pandey, P., Singh, M. P., Makineni, S. K. & Chattopadhyay, K. Effects of Ti and Cr Additions in a Co–Ni–Al–Mo–Nb-Based Superalloy. in 929–936 (2020). doi:10.1007/978-3-030-51834-9_91.
Co-30.8Ni-9.2Al-5.1W-4.1Ti-1.Ta | -31Ni-9Al-5W-4Ti-1Ta | Co3Ti | Co-30Ni | Qu, S. et al. Microstructural evolution and compression property of a novel γʹ-strengthened directionally solidified CoNi-base superalloy. Mater. Sci. Eng. A 761, (2019). | 540 | 750 | 0.0001 | C | compression | #N/A | Co-30NiQu, S. et al. Microstructural evolution and compression property of a novel γʹ-strengthened directionally solidified CoNi-base superalloy. Mater. Sci. Eng. A 761, (2019). | 80.7Co-30.8Ni-9.2Al-5.1W-4.1Ti-1.0Ta
Co-30.8Ni-9.5Al-4.4W-3.8Ti-2.7Ta | -31Ni-10Al-4W-4Ti-3Ta | CoAlWX+ | CoNi-5 | Fan, Z. et al. Plastic deformation behaviors and mechanical properties of advanced single crystalline CoNi-base superalloys. Mater. Sci. Eng. A 748, 267–274 (2019). | 539 | 600 | 0.0001 | C | compression, [001] | #N/A | CoNi-5Fan, Z. et al. Plastic deformation behaviors and mechanical properties of advanced single crystalline CoNi-base superalloys. Mater. Sci. Eng. A 748, 267–274 (2019). | 79.6Co-30.8Ni-9.5Al-4.4W-3.8Ti-2.7Ta
Co-2.Ta-12.V | -2Ta-12V | W-free | Co-12V-2Ta | Ruan, J. et al. Accelerated design of novel W-free high-strength Co-base superalloys with extremely wide γ/γʹ region by machine learning and CALPHAD methods. Acta Mater. 186, 425–433 (2020). | 538 | 600 | 0.0001 | C | compression | #N/A | Co-12V-2TaRuan, J. et al. Accelerated design of novel W-free high-strength Co-base superalloys with extremely wide γ/γʹ region by machine learning and CALPHAD methods. Acta Mater. 186, 425–433 (2020). | 86.0Co-2.0Ta-12.0V
Co-2.Ta-12.V |  | W-free | Co-12V-2Ta | Ruan, J. et al. Accelerated design of novel W-free high-strength Co-base superalloys with extremely wide γ/γʹ region by machine learning and CALPHAD methods. Acta Mater. 186, 425–433 (2020). | 535 | 650 | 0.0001 | C | compression | #N/A | Co-12V-2TaRuan, J. et al. Accelerated design of novel W-free high-strength Co-base superalloys with extremely wide γ/γʹ region by machine learning and CALPHAD methods. Acta Mater. 186, 425–433 (2020). | 86.0Co-2.0Ta-12.0V
Co-30.Ni-10.Al-2.Ti-5.Mo | -30Ni-10Al-2Ti-5Mo | W-free | 2Nb2Ti | Baler, N., Pandey, P., Singh, M. P., Makineni, S. K. & Chattopadhyay, K. Effects of Ti and Cr Additions in a Co–Ni–Al–Mo–Nb-Based Superalloy. in 929–936 (2020). doi:10.1007/978-3-030-51834-9_91. | 534.95 | 870 | 0.001 | C |  | #N/A | 2Nb2TiBaler, N., Pandey, P., Singh, M. P., Makineni, S. K. & Chattopadhyay, K. Effects of Ti and Cr Additions in a Co–Ni–Al–Mo–Nb-Based Superalloy. in 929–936 (2020). doi:10.1007/978-3-030-51834-9_91.
Co-10.2Ni-8.1Al-8.9W-0.Ti | -10Ni-8Al-9W-0Ti | CoAlWX+ | 10Ni-9A-9W-0Ti | Bocchini, P. J. (2015). Microstructure and Mechanical Properties in Gamma(face-centered cubic) + Gamma Prime(L1 2 ) Precipitation-Strengthened Cobalt-based Superalloys. | 532 | 750 | 0.0001 | C |  | 83.0Co-10.2Ni-8.1Al-8.9W-0.0Ti | 10Ni-9A-9W-0TiBocchini, P. J. (2015). Microstructure and Mechanical Properties in Gamma(face-centered cubic) + Gamma Prime(L1 2 ) Precipitation-Strengthened Cobalt-based Superalloys. | 83.0Co-10.2Ni-8.1Al-8.9W-0.0Ti
Co-9.2Al-9.5W-0.02B | -9Al-10W-B | CoAlW-X | Co-9.2Al-9.5W-0.02 | Shinagawa, K., Omori, T., Oikawa, K., Kainuma, R. & Ishida, K. Ductility enhancement by boron addition in Co-Al-W high-temperature alloys. Scr. Mater. 61, 612–615 (2009). | 530 | 650 | 0.0002 | C | compression | 81.3Co-9.2Al-9.5W-0.02B | Co-9.2Al-9.5W-0.02Shinagawa, K., Omori, T., Oikawa, K., Kainuma, R. & Ishida, K. Ductility enhancement by boron addition in Co-Al-W high-temperature alloys. Scr. Mater. 61, 612–615 (2009). | 81.3Co-9.2Al-9.5W-0.02B
Co-30.8Ni-9.5Al-4.4W-3.8Ti-2.7Ta | -31Ni-10Al-4W-4Ti-3Ta | CoAlWX+ | CoNi-5 | Fan, Z. et al. Plastic deformation behaviors and mechanical properties of advanced single crystalline CoNi-base superalloys. Mater. Sci. Eng. A 748, 267–274 (2019). | 528 | 1000 | 0.0001 | C | compression, [001] | #N/A | CoNi-5Fan, Z. et al. Plastic deformation behaviors and mechanical properties of advanced single crystalline CoNi-base superalloys. Mater. Sci. Eng. A 748, 267–274 (2019). | 79.6Co-30.8Ni-9.5Al-4.4W-3.8Ti-2.7Ta
Co-2.Al-2.Ta-12.V | -2Al-2Ta-12V | W-free | Co-12V-2Ta-2Al | Ruan, J. et al. Accelerated design of novel W-free high-strength Co-base superalloys with extremely wide γ/γʹ region by machine learning and CALPHAD methods. Acta Mater. 186, 425–433 (2020). | 521 | 800 | 0.0001 | C | compression | #N/A | Co-12V-2Ta-2AlRuan, J. et al. Accelerated design of novel W-free high-strength Co-base superalloys with extremely wide γ/γʹ region by machine learning and CALPHAD methods. Acta Mater. 186, 425–433 (2020). | 96.0Co-2.0Al-2.0Ta
Co-2.Ti-2.Ta-12.V | -2Ti-2Ta-12V | W-free | Co-V-Ta-Ti alloy | Qu, S. et al. Coarsening behavior of γʹ precipitates and compression deformation mechanism of a novel Co–V–Ta–Ti superalloy. Mater. Sci. Eng. A 139455 (2020) doi:10.1016/j.msea.2020.139455. | 520 | 850 | 0.0001 | C | compression | #N/A | Co-V-Ta-Ti alloyQu, S. et al. Coarsening behavior of γʹ precipitates and compression deformation mechanism of a novel Co–V–Ta–Ti superalloy. Mater. Sci. Eng. A 139455 (2020) doi:10.1016/j.msea.2020.139455. | 84.0Co-2.0Ti-2.0Ta-12.0V
Co-5.Ti-15.V | -5Ti-15V | W-free | Co-5Ti-15V | Ruan, J. J. et al. Novel Co-Ti-V-base superalloys reinforced by L12-ordered γ′ phase. Intermetallics 92, 126–132 (2018). | 520 | 750 | 0.0001 | C | compression | #N/A | Co-5Ti-15VRuan, J. J. et al. Novel Co-Ti-V-base superalloys reinforced by L12-ordered γ′ phase. Intermetallics 92, 126–132 (2018). | 80.0Co-5.0Ti-15.0V
Co-9.Al-9.W | -9Al-9W | CoAlW-X | Co–9Al–9W | Suzuki, A., DeNolf, G. C. & Pollock, T. M. Flow stress anomalies in γ/γ′ two-phase Co-Al-W-base alloys. Scr. Mater. 56, 385–388 (2007). | 519 | 23 | 0.0001 | C | compression | #N/A | Co–9Al–9WSuzuki, A., DeNolf, G. C. & Pollock, T. M. Flow stress anomalies in γ/γ′ two-phase Co-Al-W-base alloys. Scr. Mater. 56, 385–388 (2007). | 82.0Co-9.0Al-9.0W
Co-30.8Ni-9.2Al-5.1W-4.1Ti-1.Ta | -31Ni-9Al-5W-4Ti-1Ta | Co3Ti | Co-30Ni | Qu, S. et al. Microstructural evolution and compression property of a novel γʹ-strengthened directionally solidified CoNi-base superalloy. Mater. Sci. Eng. A 761, (2019). | 518 | 700 | 0.0001 | C | compression | #N/A | Co-30NiQu, S. et al. Microstructural evolution and compression property of a novel γʹ-strengthened directionally solidified CoNi-base superalloy. Mater. Sci. Eng. A 761, (2019). | 80.7Co-30.8Ni-9.2Al-5.1W-4.1Ti-1.0Ta
Co-9.2Al-9.W | -9Al-9W | CoAlW-X | 9W | Suzuki, A. & Pollock, T. M. High-temperature strength and deformation of γ/γ′ two-phase Co-Al-W-base alloys. Acta Mater. 56, 1288–1297 (2008). | 517 | 24 | 0.0001 | C | compression | #N/A | 9WSuzuki, A. & Pollock, T. M. High-temperature strength and deformation of γ/γ′ two-phase Co-Al-W-base alloys. Acta Mater. 56, 1288–1297 (2008). | 81.8Co-9.2Al-9.0W
Co-4.2Ti-12.1V | -4Ti-12V | W-free | CVT-1 | Liu, X. et al. Effects of Nb and W additions on the microstructures and mechanical properties of novel γ/γ’ Co-V-Ti-based superalloys. Metals (Basel). 8, (2018). | 515 | 750 | 0.0001 | C | compression | #N/A | CVT-1Liu, X. et al. Effects of Nb and W additions on the microstructures and mechanical properties of novel γ/γ’ Co-V-Ti-based superalloys. Metals (Basel). 8, (2018). | 83.7Co-4.2Ti-12.1V
Co-2.1W-4.1Ti-9.9V | -2W-4Ti-10V | Low-W | CCTW | Liu, X. et al. Effects of Nb and W additions on the microstructures and mechanical properties of novel γ/γ’ Co-V-Ti-based superalloys. Metals (Basel). 8, (2018). | 515 | 800 | 0.0001 | C | compression | #N/A | CCTWLiu, X. et al. Effects of Nb and W additions on the microstructures and mechanical properties of novel γ/γ’ Co-V-Ti-based superalloys. Metals (Basel). 8, (2018). | 83.9Co-2.1W-4.1Ti-9.9V
Co-12.Ti-5.Re | -12Ti-5Re | Co3Ti | Re5 | Li, L. et al. Effect of Re on microstructure and mechanical properties of γ/γʹ Co-Ti-based superalloys. Intermetallics 115, (2019). | 514 | 800 | 0.0001 | C | compression | #N/A | Re5Li, L. et al. Effect of Re on microstructure and mechanical properties of γ/γʹ Co-Ti-based superalloys. Intermetallics 115, (2019). | 83.0Co-12.0Ti-5.0Re
Co-2.Al-2.Ta-12.V | -2Al-2Ta-12V | W-free | Co-12V-2Ta-2Al | Ruan, J. et al. Accelerated design of novel W-free high-strength Co-base superalloys with extremely wide γ/γʹ region by machine learning and CALPHAD methods. Acta Mater. 186, 425–433 (2020). | 511 | 650 | 0.0001 | C | compression | #N/A | Co-12V-2Ta-2AlRuan, J. et al. Accelerated design of novel W-free high-strength Co-base superalloys with extremely wide γ/γʹ region by machine learning and CALPHAD methods. Acta Mater. 186, 425–433 (2020). | 96.0Co-2.0Al-2.0Ta
Co-2.Al-2.Ta-12.V |  | W-free | Co-12V-2Ta-2Al | Ruan, J. et al. Accelerated design of novel W-free high-strength Co-base superalloys with extremely wide γ/γʹ region by machine learning and CALPHAD methods. Acta Mater. 186, 425–433 (2020). | 510 | 600 | 0.0001 | C | compression | #N/A | Co-12V-2Ta-2AlRuan, J. et al. Accelerated design of novel W-free high-strength Co-base superalloys with extremely wide γ/γʹ region by machine learning and CALPHAD methods. Acta Mater. 186, 425–433 (2020). | 96.0Co-2.0Al-2.0Ta
Co-2.Ni-5.Ti-15.V | -2Ni-5Ti-15V | W-free | Co-5Ti-15V-2Ni | Ruan, J. J. et al. Novel Co-Ti-V-base superalloys reinforced by L12-ordered γ′ phase. Intermetallics 92, 126–132 (2018). | 507 | 800 | 0.0001 | C | compression | #N/A | Co-5Ti-15V-2NiRuan, J. J. et al. Novel Co-Ti-V-base superalloys reinforced by L12-ordered γ′ phase. Intermetallics 92, 126–132 (2018). | 80.0Co-2.0Ni-5.0Ti-15.0V
Co-2.Ni-5.Ti-15.V |  | W-free | Co-5Ti-15V-2Ni | Ruan, J. J. et al. Novel Co-Ti-V-base superalloys reinforced by L12-ordered γ′ phase. Intermetallics 92, 126–132 (2018). | 505 | 700 | 0.0001 | C | compression | #N/A | Co-5Ti-15V-2NiRuan, J. J. et al. Novel Co-Ti-V-base superalloys reinforced by L12-ordered γ′ phase. Intermetallics 92, 126–132 (2018). | 80.0Co-2.0Ni-5.0Ti-15.0V
Co-31.2Ni-9.5Al-7.2W-2.8Ti-1.8Ta | -31Ni-10Al-7W-3Ti-2Ta | CoAlWX+ | CoNi-2 | Fan, Z. et al. The temperature dependence of high-temperature strength and deformation mechanism in a single crystal CoNi-base superalloy. Mater. Sci. Eng. A 735, 114–120 (2018). | 503 | 800 | 0.0001 | C | compression, [001] | #N/A | CoNi-2Fan, Z. et al. The temperature dependence of high-temperature strength and deformation mechanism in a single crystal CoNi-base superalloy. Mater. Sci. Eng. A 735, 114–120 (2018). | 78.7Co-31.2Ni-9.5Al-7.2W-2.8Ti-1.8Ta
Co-4.2Ti-12.1V | -4Ti-12V | W-free | CVT-1 | Liu, X. et al. Effects of Nb and W additions on the microstructures and mechanical properties of novel γ/γ’ Co-V-Ti-based superalloys. Metals (Basel). 8, (2018). | 501 | 700 | 0.0001 | C | compression | #N/A | CVT-1Liu, X. et al. Effects of Nb and W additions on the microstructures and mechanical properties of novel γ/γ’ Co-V-Ti-based superalloys. Metals (Basel). 8, (2018). | 83.7Co-4.2Ti-12.1V
Co-4.1Ti-2.2Nb-10.1V | -4Ti-2Nb-10V | W-free | CVTN | Liu, X. et al. Effects of Nb and W additions on the microstructures and mechanical properties of novel γ/γ’ Co-V-Ti-based superalloys. Metals (Basel). 8, (2018). | 501 | 600 | 0.0001 | C | compression | #N/A | CVTNLiu, X. et al. Effects of Nb and W additions on the microstructures and mechanical properties of novel γ/γ’ Co-V-Ti-based superalloys. Metals (Basel). 8, (2018). | 83.6Co-4.1Ti-2.2Nb-10.1V
Co-2.Ni-5.Ti-15.V | -2Ni-5Ti-15V | W-free | Co-5Ti-15V-2Ni | Ruan, J. J. et al. Novel Co-Ti-V-base superalloys reinforced by L12-ordered γ′ phase. Intermetallics 92, 126–132 (2018). | 501 | 600 | 0.0001 | C | compression | #N/A | Co-5Ti-15V-2NiRuan, J. J. et al. Novel Co-Ti-V-base superalloys reinforced by L12-ordered γ′ phase. Intermetallics 92, 126–132 (2018). | 80.0Co-2.0Ni-5.0Ti-15.0V
Co-8.9Al-6.9W-0.02B | -9Al-7W-B | CoAlW-X | Co-8.9Al-6.9W-0.02B | Shinagawa, K., Omori, T., Oikawa, K., Kainuma, R. & Ishida, K. Ductility enhancement by boron addition in Co-Al-W high-temperature alloys. Scr. Mater. 61, 612–615 (2009). | 501 | 25 | 0.0002 | C | compression | #N/A | Co-8.9Al-6.9W-0.02BShinagawa, K., Omori, T., Oikawa, K., Kainuma, R. & Ishida, K. Ductility enhancement by boron addition in Co-Al-W high-temperature alloys. Scr. Mater. 61, 612–615 (2009). | 84.2Co-8.9Al-6.9W-0.02B
Co-9.Al-9.W-2.Ta | -9Al-9W-2Ta | CoAlW-X | Co–9Al–9W-2Ta | Suzuki, A., DeNolf, G. C. & Pollock, T. M. Flow stress anomalies in γ/γ′ two-phase Co-Al-W-base alloys. Scr. Mater. 56, 385–388 (2007). | 501 | 700 | 0.0001 | C | compression | #N/A | Co–9Al–9W-2TaSuzuki, A., DeNolf, G. C. & Pollock, T. M. Flow stress anomalies in γ/γ′ two-phase Co-Al-W-base alloys. Scr. Mater. 56, 385–388 (2007). | 80.0Co-9.0Al-9.0W-2.0Ta
Co-30.8Ni-9.2Al-5.1W-4.1Ti-1.Ta | -31Ni-9Al-5W-4Ti-1Ta | Co3Ti | Co-30Ni | Qu, S. et al. Microstructural evolution and compression property of a novel γʹ-strengthened directionally solidified CoNi-base superalloy. Mater. Sci. Eng. A 761, (2019). | 500 | 650 | 0.0001 | C | compression | #N/A | Co-30NiQu, S. et al. Microstructural evolution and compression property of a novel γʹ-strengthened directionally solidified CoNi-base superalloy. Mater. Sci. Eng. A 761, (2019). | 80.7Co-30.8Ni-9.2Al-5.1W-4.1Ti-1.0Ta
Co-9.2Al-9.5W | -9Al-10W | CoAlW-X | Co-9.2Al-9.5W | Shinagawa, K., Omori, T., Oikawa, K., Kainuma, R. & Ishida, K. Ductility enhancement by boron addition in Co-Al-W high-temperature alloys. Scr. Mater. 61, 612–615 (2009). | 499 | 760 | 0.0002 | C | compression | #N/A | Co-9.2Al-9.5WShinagawa, K., Omori, T., Oikawa, K., Kainuma, R. & Ishida, K. Ductility enhancement by boron addition in Co-Al-W high-temperature alloys. Scr. Mater. 61, 612–615 (2009). | 81.3Co-9.2Al-9.5W
Co-8.8Al-9.8W-2.Ta | -9Al-10W-2Ta | CoAlW-X | 2Ta | Suzuki, A. & Pollock, T. M. High-temperature strength and deformation of γ/γ′ two-phase Co-Al-W-base alloys. Acta Mater. 56, 1288–1297 (2008). | 499 | 695 | 0.0001 | C | compression | #N/A | 2TaSuzuki, A. & Pollock, T. M. High-temperature strength and deformation of γ/γ′ two-phase Co-Al-W-base alloys. Acta Mater. 56, 1288–1297 (2008). | 79.4Co-8.8Al-9.8W-2.0Ta
Co-30.Ni-10.Al-10.Cr-2.Nb-5.Mo | -30Ni-10Al-10Cr-2Nb-5Mo | W-free | 2Nb10Cr | Baler, N., Pandey, P., Singh, M. P., Makineni, S. K. & Chattopadhyay, K. Effects of Ti and Cr Additions in a Co–Ni–Al–Mo–Nb-Based Superalloy. in 929–936 (2020). doi:10.1007/978-3-030-51834-9_91. | 498.71 | 870 | 0.001 | C |  | #N/A | 2Nb10CrBaler, N., Pandey, P., Singh, M. P., Makineni, S. K. & Chattopadhyay, K. Effects of Ti and Cr Additions in a Co–Ni–Al–Mo–Nb-Based Superalloy. in 929–936 (2020). doi:10.1007/978-3-030-51834-9_91.
Co-4.1Ti-2.2Nb-10.1V | -4Ti-2Nb-10V | W-free | CVTN | Liu, X. et al. Effects of Nb and W additions on the microstructures and mechanical properties of novel γ/γ’ Co-V-Ti-based superalloys. Metals (Basel). 8, (2018). | 498 | 900 | 0.0001 | C | compression | #N/A | CVTNLiu, X. et al. Effects of Nb and W additions on the microstructures and mechanical properties of novel γ/γ’ Co-V-Ti-based superalloys. Metals (Basel). 8, (2018). | 83.6Co-4.1Ti-2.2Nb-10.1V
Co-31.2Ni-9.5Al-7.2W-2.8Ti-1.8Ta | -31Ni-10Al-7W-3Ti-2Ta | CoAlWX+ | CoNi-2 | Fan, Z. et al. The temperature dependence of high-temperature strength and deformation mechanism in a single crystal CoNi-base superalloy. Mater. Sci. Eng. A 735, 114–120 (2018). | 495 | 500 | 0.0001 | C | compression, [001] | #N/A | CoNi-2Fan, Z. et al. The temperature dependence of high-temperature strength and deformation mechanism in a single crystal CoNi-base superalloy. Mater. Sci. Eng. A 735, 114–120 (2018). | 78.7Co-31.2Ni-9.5Al-7.2W-2.8Ti-1.8Ta
Co-2.Ta-12.V | -2Ta-12V | W-free | Co-12V-2Ta | Ruan, J. et al. Accelerated design of novel W-free high-strength Co-base superalloys with extremely wide γ/γʹ region by machine learning and CALPHAD methods. Acta Mater. 186, 425–433 (2020). | 495 | 800 | 0.0001 | C | compression | #N/A | Co-12V-2TaRuan, J. et al. Accelerated design of novel W-free high-strength Co-base superalloys with extremely wide γ/γʹ region by machine learning and CALPHAD methods. Acta Mater. 186, 425–433 (2020). | 86.0Co-2.0Ta-12.0V
Co-9.3Al-10.4W-0.02B | -9Al-10W-B | CoAlW-X | Co-9.3Al-10.4W-0.02B | Shinagawa, K., Omori, T., Oikawa, K., Kainuma, R. & Ishida, K. Ductility enhancement by boron addition in Co-Al-W high-temperature alloys. Scr. Mater. 61, 612–615 (2009). | 495 | 650 | 0.0002 | C | compression | #N/A | Co-9.3Al-10.4W-0.02BShinagawa, K., Omori, T., Oikawa, K., Kainuma, R. & Ishida, K. Ductility enhancement by boron addition in Co-Al-W high-temperature alloys. Scr. Mater. 61, 612–615 (2009). | 80.3Co-9.3Al-10.4W-0.02B
Co-10.2Ni-8.1Al-8.9W-0.Ti | -10Ni-8Al-9W-0Ti | CoAlWX+ | 10Ni-9A-9W-0Ti | Bocchini, P. J. (2015). Microstructure and Mechanical Properties in Gamma(face-centered cubic) + Gamma Prime(L1 2 ) Precipitation-Strengthened Cobalt-based Superalloys. | 493 | 750 | 0.0001 | C |  | 83.0Co-10.2Ni-8.1Al-8.9W-0.0Ti | 10Ni-9A-9W-0TiBocchini, P. J. (2015). Microstructure and Mechanical Properties in Gamma(face-centered cubic) + Gamma Prime(L1 2 ) Precipitation-Strengthened Cobalt-based Superalloys. | 83.0Co-10.2Ni-8.1Al-8.9W-0.0Ti
Co-9.3Al-10.4W-0.02B | -9Al-10W-B | CoAlW-X | Co-9.3Al-10.4W-0.02B | Shinagawa, K., Omori, T., Oikawa, K., Kainuma, R. & Ishida, K. Ductility enhancement by boron addition in Co-Al-W high-temperature alloys. Scr. Mater. 61, 612–615 (2009). | 492 | 980 | 0.0002 | C | compression | #N/A | Co-9.3Al-10.4W-0.02BShinagawa, K., Omori, T., Oikawa, K., Kainuma, R. & Ishida, K. Ductility enhancement by boron addition in Co-Al-W high-temperature alloys. Scr. Mater. 61, 612–615 (2009). | 80.3Co-9.3Al-10.4W-0.02B
Co-30.5Ni-9.6Al-7.1W | -31Ni-10Al-7W | CoAlW-X | CoNi-1 | Fan, Z. et al. The temperature dependence of high-temperature strength and deformation mechanism in a single crystal CoNi-base superalloy. Mater. Sci. Eng. A 735, 114–120 (2018). | 490 | 700 | 0.0001 | C | compression, [001] | #N/A | CoNi-1Fan, Z. et al. The temperature dependence of high-temperature strength and deformation mechanism in a single crystal CoNi-base superalloy. Mater. Sci. Eng. A 735, 114–120 (2018). | 83.3Co-30.5Ni-9.6Al-7.1W
Co-30.Ni-10.Al-2.Nb-5.Mo | -30Ni-10Al-2Nb-5Mo | W-free | 2Nb | Baler, N., Pandey, P., Singh, M. P., Makineni, S. K. & Chattopadhyay, K. Effects of Ti and Cr Additions in a Co–Ni–Al–Mo–Nb-Based Superalloy. in 929–936 (2020). doi:10.1007/978-3-030-51834-9_91. | 489.64 | 770 | 0.001 | C |  | #N/A | 2NbBaler, N., Pandey, P., Singh, M. P., Makineni, S. K. & Chattopadhyay, K. Effects of Ti and Cr Additions in a Co–Ni–Al–Mo–Nb-Based Superalloy. in 929–936 (2020). doi:10.1007/978-3-030-51834-9_91.
Co-9.2Al-9.5W | -9Al-10W | CoAlW-X | Co-9.2Al-9.5W | Shinagawa, K., Omori, T., Oikawa, K., Kainuma, R. & Ishida, K. Ductility enhancement by boron addition in Co-Al-W high-temperature alloys. Scr. Mater. 61, 612–615 (2009). | 489 | 650 | 0.0002 | C | compression | #N/A | Co-9.2Al-9.5WShinagawa, K., Omori, T., Oikawa, K., Kainuma, R. & Ishida, K. Ductility enhancement by boron addition in Co-Al-W high-temperature alloys. Scr. Mater. 61, 612–615 (2009). | 81.3Co-9.2Al-9.5W
Co-4.2Ti-12.1V | -4Ti-12V | W-free | CVT-1 | Liu, X. et al. Effects of Nb and W additions on the microstructures and mechanical properties of novel γ/γ’ Co-V-Ti-based superalloys. Metals (Basel). 8, (2018). | 488 | 800 | 0.0001 | C | compression | #N/A | CVT-1Liu, X. et al. Effects of Nb and W additions on the microstructures and mechanical properties of novel γ/γ’ Co-V-Ti-based superalloys. Metals (Basel). 8, (2018). | 83.7Co-4.2Ti-12.1V
Co-29.9Ni-9.Al-12.2Cr-4.1W-1.Nb | -30Ni-9Al-12Cr-4W-1Nb | CoAlWX+ | 4W1Nb | Fu, H. et al. Microstructure and Properties Evolution of Co-Al-W-Ni-Cr Superalloys by Molybdenum and Niobium Substitutions for Tungsten. Metall. Mater. Trans. A Phys. Metall. Mater. Sci. 51, 299–308 (2020). | 487 | 750 | 0.0001 | C | compression | #N/A | 4W1NbFu, H. et al. Microstructure and Properties Evolution of Co-Al-W-Ni-Cr Superalloys by Molybdenum and Niobium Substitutions for Tungsten. Metall. Mater. Trans. A Phys. Metall. Mater. Sci. 51, 299–308 (2020). | 73.7Co-29.9Ni-9.0Al-12.2Cr-4.1W-1.0Nb
Co-7.8Al-4.5Cr-7.8W-2.Ta | -8Al-5Cr-8W-2Ta | CoAlWX+ | CrTa | Suzuki, A. & Pollock, T. M. High-temperature strength and deformation of γ/γ′ two-phase Co-Al-W-base alloys. Acta Mater. 56, 1288–1297 (2008). | 483 | 700 | 0.0001 | C | compression | #N/A | CrTaSuzuki, A. & Pollock, T. M. High-temperature strength and deformation of γ/γ′ two-phase Co-Al-W-base alloys. Acta Mater. 56, 1288–1297 (2008). | 77.9Co-7.8Al-4.5Cr-7.8W-2.0Ta
Co-31.2Ni-9.5Al-7.2W-2.8Ti-1.8Ta | -31Ni-10Al-7W-3Ti-2Ta | CoAlWX+ | CoNi-2 | Fan, Z. et al. The temperature dependence of high-temperature strength and deformation mechanism in a single crystal CoNi-base superalloy. Mater. Sci. Eng. A 735, 114–120 (2018). | 482 | 1000 | 0.0001 | C | compression, [001] | #N/A | CoNi-2Fan, Z. et al. The temperature dependence of high-temperature strength and deformation mechanism in a single crystal CoNi-base superalloy. Mater. Sci. Eng. A 735, 114–120 (2018). | 78.7Co-31.2Ni-9.5Al-7.2W-2.8Ti-1.8Ta
Co-10.2Ni-7.3Al-8.W-2.2Ti | -10Ni-7Al-8W-2Ti | CoAlWX+ | 10Ni-8A-8W-2Ti | Bocchini, P. J. (2015). Microstructure and Mechanical Properties in Gamma(face-centered cubic) + Gamma Prime(L1 2 ) Precipitation-Strengthened Cobalt-based Superalloys. | 479 | 900 | 0.0001 | C |  | 82.5Co-10.2Ni-7.3Al-8.0W-2.2Ti | 10Ni-8A-8W-2TiBocchini, P. J. (2015). Microstructure and Mechanical Properties in Gamma(face-centered cubic) + Gamma Prime(L1 2 ) Precipitation-Strengthened Cobalt-based Superalloys. | 82.5Co-10.2Ni-7.3Al-8.0W-2.2Ti
Co-10.3Ni-6.3Al-7.W-4.1Ti | -10Ni-6Al-7W-4Ti | CoAlWX+ | 10Ni-7A-7W-4Ti | Bocchini, P. J. (2015). Microstructure and Mechanical Properties in Gamma(face-centered cubic) + Gamma Prime(L1 2 ) Precipitation-Strengthened Cobalt-based Superalloys. | 478 | 900 | 0.0001 | C |  | 82.6Co-10.3Ni-6.3Al-7.0W-4.1Ti | 10Ni-7A-7W-4TiBocchini, P. J. (2015). Microstructure and Mechanical Properties in Gamma(face-centered cubic) + Gamma Prime(L1 2 ) Precipitation-Strengthened Cobalt-based Superalloys. | 82.6Co-10.3Ni-6.3Al-7.0W-4.1Ti
Co-9.3Al-10.4W | -9Al-10W | CoAlW-X | Co-9.3Al-10.4W | Shinagawa, K., Omori, T., Oikawa, K., Kainuma, R. & Ishida, K. Ductility enhancement by boron addition in Co-Al-W high-temperature alloys. Scr. Mater. 61, 612–615 (2009). | 478 | 760 | 0.0002 | C | compression | #N/A | Co-9.3Al-10.4WShinagawa, K., Omori, T., Oikawa, K., Kainuma, R. & Ishida, K. Ductility enhancement by boron addition in Co-Al-W high-temperature alloys. Scr. Mater. 61, 612–615 (2009). | 80.3Co-9.3Al-10.4W
Co-5.Ti-15.V | -5Ti-15V | W-free | Co-5Ti-15V | Ruan, J. J. et al. Novel Co-Ti-V-base superalloys reinforced by L12-ordered γ′ phase. Intermetallics 92, 126–132 (2018). | 476 | 700 | 0.0001 | C | compression | #N/A | Co-5Ti-15VRuan, J. J. et al. Novel Co-Ti-V-base superalloys reinforced by L12-ordered γ′ phase. Intermetallics 92, 126–132 (2018). | 80.0Co-5.0Ti-15.0V
Co-9.3Al-10.4W | -9Al-10W | CoAlW-X | Co-9.3Al-10.4W | Shinagawa, K., Omori, T., Oikawa, K., Kainuma, R. & Ishida, K. Ductility enhancement by boron addition in Co-Al-W high-temperature alloys. Scr. Mater. 61, 612–615 (2009). | 475 | 650 | 0.0002 | C | compression | #N/A | Co-9.3Al-10.4WShinagawa, K., Omori, T., Oikawa, K., Kainuma, R. & Ishida, K. Ductility enhancement by boron addition in Co-Al-W high-temperature alloys. Scr. Mater. 61, 612–615 (2009). | 80.3Co-9.3Al-10.4W
Co-10.2Ni-8.1Al-8.9W-0.Ti | -10Ni-8Al-9W-0Ti | CoAlWX+ | 10Ni-9A-9W-0Ti | Bocchini, P. J. (2015). Microstructure and Mechanical Properties in Gamma(face-centered cubic) + Gamma Prime(L1 2 ) Precipitation-Strengthened Cobalt-based Superalloys. | 474 | 600 | 0.0001 | C |  | 83.0Co-10.2Ni-8.1Al-8.9W-0.0Ti | 10Ni-9A-9W-0TiBocchini, P. J. (2015). Microstructure and Mechanical Properties in Gamma(face-centered cubic) + Gamma Prime(L1 2 ) Precipitation-Strengthened Cobalt-based Superalloys. | 83.0Co-10.2Ni-8.1Al-8.9W-0.0Ti
Co-30.8Ni-9.2Al-5.1W-4.1Ti-1.Ta | -31Ni-9Al-5W-4Ti-1Ta | Co3Ti | Co-30Ni | Qu, S. et al. Microstructural evolution and compression property of a novel γʹ-strengthened directionally solidified CoNi-base superalloy. Mater. Sci. Eng. A 761, (2019). | 474 | 600 | 0.0001 | C | compression | #N/A | Co-30NiQu, S. et al. Microstructural evolution and compression property of a novel γʹ-strengthened directionally solidified CoNi-base superalloy. Mater. Sci. Eng. A 761, (2019). | 80.7Co-30.8Ni-9.2Al-5.1W-4.1Ti-1.0Ta
Co-12.Ti-3.Re | -12Ti-3Re | Co3Ti | Re3 | Li, L. et al. Effect of Re on microstructure and mechanical properties of γ/γʹ Co-Ti-based superalloys. Intermetallics 115, (2019). | 472 | 800 | 0.0001 | C | compression | #N/A | Re3Li, L. et al. Effect of Re on microstructure and mechanical properties of γ/γʹ Co-Ti-based superalloys. Intermetallics 115, (2019). | 85.0Co-12.0Ti-3.0Re
Co-12.Ti-5.Re | -12Ti-5Re | Co3Ti | Re5 | Li, L. et al. Effect of Re on microstructure and mechanical properties of γ/γʹ Co-Ti-based superalloys. Intermetallics 115, (2019). | 472 | 850 | 0.0001 | C | compression | #N/A | Re5Li, L. et al. Effect of Re on microstructure and mechanical properties of γ/γʹ Co-Ti-based superalloys. Intermetallics 115, (2019). | 83.0Co-12.0Ti-5.0Re
Co-30.8Ni-9.5Al-4.4W-3.8Ti-2.7Ta | -31Ni-10Al-4W-4Ti-3Ta | CoAlWX+ | CoNi-5 | Fan, Z. et al. Plastic deformation behaviors and mechanical properties of advanced single crystalline CoNi-base superalloys. Mater. Sci. Eng. A 748, 267–274 (2019). | 471 | 500 | 0.0001 | C | compression, [001] | #N/A | CoNi-5Fan, Z. et al. Plastic deformation behaviors and mechanical properties of advanced single crystalline CoNi-base superalloys. Mater. Sci. Eng. A 748, 267–274 (2019). | 79.6Co-30.8Ni-9.5Al-4.4W-3.8Ti-2.7Ta
Co-5.Ti-15.V | -5Ti-15V | W-free | Co-5Ti-15V | Ruan, J. J. et al. Novel Co-Ti-V-base superalloys reinforced by L12-ordered γ′ phase. Intermetallics 92, 126–132 (2018). | 470 | 800 | 0.0001 | C | compression | #N/A | Co-5Ti-15VRuan, J. J. et al. Novel Co-Ti-V-base superalloys reinforced by L12-ordered γ′ phase. Intermetallics 92, 126–132 (2018). | 80.0Co-5.0Ti-15.0V
Co-31.1Ni-10.8Al-10.8Cr-2.5Ta-4.Mo-0.22C-0.05Zr-0.22B | -31Ni-11Al-11Cr-3Ta-4Mo-C-Zr-B | W-free | 3Ta0Nb | Baler, N., Pandey, P., Palanisamy, D., Makineni, S. K., Phanikumar, G., & Chattopadhyay, K. (2020). On the effect of W addition on microstructural evolution and γ′ precipitate coarsening in a Co–30Ni–10Al–5Mo–2Ta–2Ti alloy. Materialia, 10. https://doi.org/10.1016/j.mtla.2020.100644 | 468 | 900 | 0.001 | C | compression, from arc melting | 71.4Co-31.1Ni-10.8Al-10.8Cr-2.5Ta-4.0Mo-0.22C-0.05Zr-0.22B | 3Ta0NbBaler, N., Pandey, P., Palanisamy, D., Makineni, S. K., Phanikumar, G., & Chattopadhyay, K. (2020). On the effect of W addition on microstructural evolution and γ′ precipitate coarsening in a Co–30Ni–10Al–5Mo–2Ta–2Ti alloy. Materialia, 10. https://doi.org/10.1016/j.mtla.2020.100644 | 71.4Co-31.1Ni-10.8Al-10.8Cr-2.5Ta-4.0Mo-0.22C-0.05Zr-0.22B
Co-5.Ti-15.V | -5Ti-15V | W-free | Co-5Ti-15V | Ruan, J. J. et al. Novel Co-Ti-V-base superalloys reinforced by L12-ordered γ′ phase. Intermetallics 92, 126–132 (2018). | 468 | 600 | 0.0001 | C | compression | #N/A | Co-5Ti-15VRuan, J. J. et al. Novel Co-Ti-V-base superalloys reinforced by L12-ordered γ′ phase. Intermetallics 92, 126–132 (2018). | 80.0Co-5.0Ti-15.0V
Co-4.2Ti-12.1V | -4Ti-12V | W-free | CVT-1 | Liu, X. et al. Effects of Nb and W additions on the microstructures and mechanical properties of novel γ/γ’ Co-V-Ti-based superalloys. Metals (Basel). 8, (2018). | 467 | 600 | 0.0001 | C | compression | #N/A | CVT-1Liu, X. et al. Effects of Nb and W additions on the microstructures and mechanical properties of novel γ/γ’ Co-V-Ti-based superalloys. Metals (Basel). 8, (2018). | 83.7Co-4.2Ti-12.1V
Co-5.Ti-15.V | -5Ti-15V | W-free | Co-5Ti-15V | Ruan, J. J. et al. Novel Co-Ti-V-base superalloys reinforced by L12-ordered γ′ phase. Intermetallics 92, 126–132 (2018). | 466 | 650 | 0.0001 | C | compression | #N/A | Co-5Ti-15VRuan, J. J. et al. Novel Co-Ti-V-base superalloys reinforced by L12-ordered γ′ phase. Intermetallics 92, 126–132 (2018). | 80.0Co-5.0Ti-15.0V
Co-2.Ni-5.Ti-15.V | -2Ni-5Ti-15V | W-free | Co-5Ti-15V-2Ni | Ruan, J. J. et al. Novel Co-Ti-V-base superalloys reinforced by L12-ordered γ′ phase. Intermetallics 92, 126–132 (2018). | 464 | 850 | 0.0001 | C | compression | #N/A | Co-5Ti-15V-2NiRuan, J. J. et al. Novel Co-Ti-V-base superalloys reinforced by L12-ordered γ′ phase. Intermetallics 92, 126–132 (2018). | 80.0Co-2.0Ni-5.0Ti-15.0V
Co-9.Al-8.2W-0.02B | -9Al-8W-B | CoAlW-X | Co-9Al-8.2W-0.02B | Shinagawa, K., Omori, T., Oikawa, K., Kainuma, R. & Ishida, K. Ductility enhancement by boron addition in Co-Al-W high-temperature alloys. Scr. Mater. 61, 612–615 (2009). | 464 | 650 | 0.0002 | C | compression | #N/A | Co-9Al-8.2W-0.02BShinagawa, K., Omori, T., Oikawa, K., Kainuma, R. & Ishida, K. Ductility enhancement by boron addition in Co-Al-W high-temperature alloys. Scr. Mater. 61, 612–615 (2009). | 82.8Co-9.0Al-8.2W-0.02B
Co-9.Al-9.W | -9Al-9W | CoAlW-X | Co–9Al–9W | Suzuki, A., DeNolf, G. C. & Pollock, T. M. Flow stress anomalies in γ/γ′ two-phase Co-Al-W-base alloys. Scr. Mater. 56, 385–388 (2007). | 464 | 700 | 0.0001 | C | compression | #N/A | Co–9Al–9WSuzuki, A., DeNolf, G. C. & Pollock, T. M. Flow stress anomalies in γ/γ′ two-phase Co-Al-W-base alloys. Scr. Mater. 56, 385–388 (2007). | 82.0Co-9.0Al-9.0W
Co-30.5Ni-9.6Al-7.1W | -31Ni-10Al-7W | CoAlW-X | CoNi-1 | Fan, Z. et al. The temperature dependence of high-temperature strength and deformation mechanism in a single crystal CoNi-base superalloy. Mater. Sci. Eng. A 735, 114–120 (2018). | 462 | 800 | 0.0001 | C | compression, [001] | #N/A | CoNi-1Fan, Z. et al. The temperature dependence of high-temperature strength and deformation mechanism in a single crystal CoNi-base superalloy. Mater. Sci. Eng. A 735, 114–120 (2018). | 83.3Co-30.5Ni-9.6Al-7.1W
Co-10.2Ni-8.1Al-8.9W-0.Ti | -10Ni-8Al-9W-0Ti | CoAlWX+ | 10Ni-9A-9W-0Ti | Bocchini, P. J. (2015). Microstructure and Mechanical Properties in Gamma(face-centered cubic) + Gamma Prime(L1 2 ) Precipitation-Strengthened Cobalt-based Superalloys. | 461 | 700 | 0.0001 | C |  | 83.0Co-10.2Ni-8.1Al-8.9W-0.0Ti | 10Ni-9A-9W-0TiBocchini, P. J. (2015). Microstructure and Mechanical Properties in Gamma(face-centered cubic) + Gamma Prime(L1 2 ) Precipitation-Strengthened Cobalt-based Superalloys. | 83.0Co-10.2Ni-8.1Al-8.9W-0.0Ti
Co-7.8Al-4.5Cr-7.8W-2.Ta | -8Al-5Cr-8W-2Ta | CoAlWX+ | CrTa | Suzuki, A. & Pollock, T. M. High-temperature strength and deformation of γ/γ′ two-phase Co-Al-W-base alloys. Acta Mater. 56, 1288–1297 (2008). | 461 | 605 | 0.0001 | C | compression | #N/A | CrTaSuzuki, A. & Pollock, T. M. High-temperature strength and deformation of γ/γ′ two-phase Co-Al-W-base alloys. Acta Mater. 56, 1288–1297 (2008). | 77.9Co-7.8Al-4.5Cr-7.8W-2.0Ta
Co-9.Al-9.W-2.Ta | -9Al-9W-2Ta | CoAlW-X | Co–9Al–9W-2Ta | Suzuki, A., DeNolf, G. C. & Pollock, T. M. Flow stress anomalies in γ/γ′ two-phase Co-Al-W-base alloys. Scr. Mater. 56, 385–388 (2007). | 461 | 600 | 0.0001 | C | compression | #N/A | Co–9Al–9W-2TaSuzuki, A., DeNolf, G. C. & Pollock, T. M. Flow stress anomalies in γ/γ′ two-phase Co-Al-W-base alloys. Scr. Mater. 56, 385–388 (2007). | 80.0Co-9.0Al-9.0W-2.0Ta
Co-9.2Al-9.W | -9Al-9W | CoAlW-X | 9W | Suzuki, A. & Pollock, T. M. High-temperature strength and deformation of γ/γ′ two-phase Co-Al-W-base alloys. Acta Mater. 56, 1288–1297 (2008). | 458 | 700 | 0.0001 | C | compression | #N/A | 9WSuzuki, A. & Pollock, T. M. High-temperature strength and deformation of γ/γ′ two-phase Co-Al-W-base alloys. Acta Mater. 56, 1288–1297 (2008). | 81.8Co-9.2Al-9.0W
Co-31.2Ni-9.5Al-7.2W-2.8Ti-1.8Ta | -31Ni-10Al-7W-3Ti-2Ta | CoAlWX+ | CoNi-2 | Fan, Z. et al. The temperature dependence of high-temperature strength and deformation mechanism in a single crystal CoNi-base superalloy. Mater. Sci. Eng. A 735, 114–120 (2018). | 457 | 700 | 0.0001 | C | compression, [001] | #N/A | CoNi-2Fan, Z. et al. The temperature dependence of high-temperature strength and deformation mechanism in a single crystal CoNi-base superalloy. Mater. Sci. Eng. A 735, 114–120 (2018). | 78.7Co-31.2Ni-9.5Al-7.2W-2.8Ti-1.8Ta
Co-8.9Al-6.9W | -9Al-7W | CoAlW-X | Co-8.9Al-6.9W | Shinagawa, K., Omori, T., Oikawa, K., Kainuma, R. & Ishida, K. Ductility enhancement by boron addition in Co-Al-W high-temperature alloys. Scr. Mater. 61, 612–615 (2009). | 457 | 25 | 0.0002 | C | compression | #N/A | Co-8.9Al-6.9WShinagawa, K., Omori, T., Oikawa, K., Kainuma, R. & Ishida, K. Ductility enhancement by boron addition in Co-Al-W high-temperature alloys. Scr. Mater. 61, 612–615 (2009). | 84.2Co-8.9Al-6.9W
Co-35.4Ni-9.7Al-6.Cr-3.4Ti-2.8Ta-4.8Mo | -35Ni-10Al-6Cr-3Ti-3Ta-5Mo | W-free | HEACoNi | Pandey, P., Kashyap, S., Palanisamy, D., Sharma, A. & Chattopadhyay, K. On the high temperature coarsening kinetics of γ′ precipitates in a high strength Co37.6Ni35.4Al9.9Mo4.9Cr5.9Ta2.8Ti3.5 fcc-based high entropy alloy. Acta Mater. 177, 82–95 (2019). | 456 | 970 | 0.001 | C | compression | 73.3Co-35.4Ni-9.7Al-6.0Cr-3.4Ti-2.8Ta-4.8Mo | HEACoNiPandey, P., Kashyap, S., Palanisamy, D., Sharma, A. & Chattopadhyay, K. On the high temperature coarsening kinetics of γ′ precipitates in a high strength Co37.6Ni35.4Al9.9Mo4.9Cr5.9Ta2.8Ti3.5 fcc-based high entropy alloy. Acta Mater. 177, 82–95 (2019). | 73.3Co-35.4Ni-9.7Al-6.0Cr-3.4Ti-2.8Ta-4.8Mo
Co-2.Ti-2.Ta-12.V | -2Ti-2Ta-12V | W-free | Co-12V-2Ta-2Ti | Ruan, J. et al. Accelerated design of novel W-free high-strength Co-base superalloys with extremely wide γ/γʹ region by machine learning and CALPHAD methods. Acta Mater. 186, 425–433 (2020). | 455 | 850 | 0.0001 | C | compression | #N/A | Co-12V-2Ta-2TiRuan, J. et al. Accelerated design of novel W-free high-strength Co-base superalloys with extremely wide γ/γʹ region by machine learning and CALPHAD methods. Acta Mater. 186, 425–433 (2020). | 84.0Co-2.0Ti-2.0Ta-12.0V
Co-15.Cr-11.Ti | -15Cr-11Ti | Co3Ti | CTC-1 | Zenk, C. H. et al. A novel type of Co–Ti–Cr-base γ/γ′ superalloys with low mass density. Acta Mater. 135, 244–251 (2017). | 454 | 750 | 0.0001 | C | compression | #N/A | CTC-1Zenk, C. H. et al. A novel type of Co–Ti–Cr-base γ/γ′ superalloys with low mass density. Acta Mater. 135, 244–251 (2017). | 74.0Co-15.0Cr-11.0Ti
Co-8.8Al-9.8W-2.Ta | -9Al-10W-2Ta | CoAlW-X | 2Ta | Suzuki, A. & Pollock, T. M. High-temperature strength and deformation of γ/γ′ two-phase Co-Al-W-base alloys. Acta Mater. 56, 1288–1297 (2008). | 453 | 600 | 0.0001 | C | compression | #N/A | 2TaSuzuki, A. & Pollock, T. M. High-temperature strength and deformation of γ/γ′ two-phase Co-Al-W-base alloys. Acta Mater. 56, 1288–1297 (2008). | 79.4Co-8.8Al-9.8W-2.0Ta
Co-29.5Ni-9.6Al-12.7Cr-4.5Ti-1.9Nb | -30Ni-10Al-13Cr-5Ti-2Nb | W-free | Co10Al2Nb | Baler, N., Pandey, P., Chattopadhyay, K., & Phanikumar, G. (2020). Influence of Thermomechanical Processing Parameters on Microstructural Evolution of a Gamma-Prime Strengthened Cobalt Based Superalloy During High Temperature Deformation. Materials Science and Engineering: A, 139498. https://doi.org/10.1016/j.msea.2020.139510 | 452 | 1025 | 1 | C | compression, from arc melting | 71.3Co-29.5Ni-9.6Al-12.7Cr-4.5Ti-1.9Nb | Co10Al2NbBaler, N., Pandey, P., Chattopadhyay, K., & Phanikumar, G. (2020). Influence of Thermomechanical Processing Parameters on Microstructural Evolution of a Gamma-Prime Strengthened Cobalt Based Superalloy During High Temperature Deformation. Materials Science and Engineering: A, 139498. https://doi.org/10.1016/j.msea.2020.139510 | 71.3Co-29.5Ni-9.6Al-12.7Cr-4.5Ti-1.9Nb
Co-10.2Ni-5.4Al-6.1W-5.9Ti | -10Ni-5Al-6W-6Ti | CoAlWX+ | 10Ni-6A-6W-6Ti | Bocchini, P. J. (2015). Microstructure and Mechanical Properties in Gamma(face-centered cubic) + Gamma Prime(L1 2 ) Precipitation-Strengthened Cobalt-based Superalloys. | 452 | 900 | 0.0001 | C |  | 82.6Co-10.2Ni-5.4Al-6.1W-5.9Ti | 10Ni-6A-6W-6TiBocchini, P. J. (2015). Microstructure and Mechanical Properties in Gamma(face-centered cubic) + Gamma Prime(L1 2 ) Precipitation-Strengthened Cobalt-based Superalloys. | 82.6Co-10.2Ni-5.4Al-6.1W-5.9Ti
Co-30.8Ni-9.2Al-5.1W-4.1Ti-1.Ta | -31Ni-9Al-5W-4Ti-1Ta | Co3Ti | Co-30Ni | Qu, S. et al. Microstructural evolution and compression property of a novel γʹ-strengthened directionally solidified CoNi-base superalloy. Mater. Sci. Eng. A 761, (2019). | 452 | 950 | 0.0001 | C | compression | #N/A | Co-30NiQu, S. et al. Microstructural evolution and compression property of a novel γʹ-strengthened directionally solidified CoNi-base superalloy. Mater. Sci. Eng. A 761, (2019). | 80.7Co-30.8Ni-9.2Al-5.1W-4.1Ti-1.0Ta
Co-2.Al-5.Ti-15.V | -2Al-5Ti-15V | W-free | Co-5Ti-15V-2Al | Ruan, J. J. et al. Novel Co-Ti-V-base superalloys reinforced by L12-ordered γ′ phase. Intermetallics 92, 126–132 (2018). | 451 | 24 | 0.0001 | C | compression | #N/A | Co-5Ti-15V-2AlRuan, J. J. et al. Novel Co-Ti-V-base superalloys reinforced by L12-ordered γ′ phase. Intermetallics 92, 126–132 (2018). | 78.0Co-2.0Al-5.0Ti-15.0V
Co-10.Ni-4.5Al-5.2W-7.8Ti | -10Ni-5Al-5W-8Ti | Co3Ti | 10Ni-5A-5W-8Ti | Bocchini, P. J. (2015). Microstructure and Mechanical Properties in Gamma(face-centered cubic) + Gamma Prime(L1 2 ) Precipitation-Strengthened Cobalt-based Superalloys. | 450 | 900 | 0.0001 | C |  | 82.5Co-10.0Ni-4.5Al-5.2W-7.8Ti | 10Ni-5A-5W-8TiBocchini, P. J. (2015). Microstructure and Mechanical Properties in Gamma(face-centered cubic) + Gamma Prime(L1 2 ) Precipitation-Strengthened Cobalt-based Superalloys. | 82.5Co-10.0Ni-4.5Al-5.2W-7.8Ti
Co-12.Al-11.W | -12Al-11W | CoAlW-X | Co3(Al,W) | Okamoto, N. L. et al. Plastic deformation of polycrystals of Co3(Al,W) with the L12 structure. Philos. Mag. 91, 3667–3684 (2011). | 450 | -195 | 0.0001 | C | compression | #N/A | Co3(Al,W)Okamoto, N. L. et al. Plastic deformation of polycrystals of Co3(Al,W) with the L12 structure. Philos. Mag. 91, 3667–3684 (2011). | 77.0Co-12.0Al-11.0W
Co-8.9Al-6.9W-0.02B | -9Al-7W-B | CoAlW-X | Co-8.9Al-6.9W-0.02B | Shinagawa, K., Omori, T., Oikawa, K., Kainuma, R. & Ishida, K. Ductility enhancement by boron addition in Co-Al-W high-temperature alloys. Scr. Mater. 61, 612–615 (2009). | 449 | 760 | 0.0002 | C | compression | #N/A | Co-8.9Al-6.9W-0.02BShinagawa, K., Omori, T., Oikawa, K., Kainuma, R. & Ishida, K. Ductility enhancement by boron addition in Co-Al-W high-temperature alloys. Scr. Mater. 61, 612–615 (2009). | 84.2Co-8.9Al-6.9W-0.02B
Co-12.Ti-1.Re | -12Ti-1Re | Co3Ti | Re1 | Li, L. et al. Effect of Re on microstructure and mechanical properties of γ/γʹ Co-Ti-based superalloys. Intermetallics 115, (2019). | 447 | 800 | 0.0001 | C | compression | #N/A | Re1Li, L. et al. Effect of Re on microstructure and mechanical properties of γ/γʹ Co-Ti-based superalloys. Intermetallics 115, (2019). | 87.0Co-12.0Ti-1.0Re
Co-12.Al-11.W | -12Al-11W | CoAlW-X | Co3(Al,W) | Okamoto, N. L. et al. Plastic deformation of polycrystals of Co3(Al,W) with the L12 structure. Philos. Mag. 91, 3667–3684 (2011). | 445 | -195 | 0.0001 | C | compression | #N/A | Co3(Al,W)Okamoto, N. L. et al. Plastic deformation of polycrystals of Co3(Al,W) with the L12 structure. Philos. Mag. 91, 3667–3684 (2011). | 77.0Co-12.0Al-11.0W
Co-29.7Ni-8.9Al-12.3Cr-5.1W | -30Ni-9Al-12Cr-5W | CoAlWX+ | 5W | Fu, H. et al. Microstructure and Properties Evolution of Co-Al-W-Ni-Cr Superalloys by Molybdenum and Niobium Substitutions for Tungsten. Metall. Mater. Trans. A Phys. Metall. Mater. Sci. 51, 299–308 (2020). | 443 | 750 | 0.0001 | C | compression | #N/A | 5WFu, H. et al. Microstructure and Properties Evolution of Co-Al-W-Ni-Cr Superalloys by Molybdenum and Niobium Substitutions for Tungsten. Metall. Mater. Trans. A Phys. Metall. Mater. Sci. 51, 299–308 (2020). | 73.8Co-29.7Ni-8.9Al-12.3Cr-5.1W
Co-9.Al-9.W | -9Al-9W | CoAlW-X | Co–9Al–9W | Suzuki, A., DeNolf, G. C. & Pollock, T. M. Flow stress anomalies in γ/γ′ two-phase Co-Al-W-base alloys. Scr. Mater. 56, 385–388 (2007). | 441 | 510 | 0.0001 | C | compression | #N/A | Co–9Al–9WSuzuki, A., DeNolf, G. C. & Pollock, T. M. Flow stress anomalies in γ/γ′ two-phase Co-Al-W-base alloys. Scr. Mater. 56, 385–388 (2007). | 82.0Co-9.0Al-9.0W
Co-12.Al-11.W | -12Al-11W | CoAlW-X | Co3(Al,W) | Okamoto, N. L. et al. Plastic deformation of polycrystals of Co3(Al,W) with the L12 structure. Philos. Mag. 91, 3667–3684 (2011). | 440 | -195 | 0.0001 | C | compression | #N/A | Co3(Al,W)Okamoto, N. L. et al. Plastic deformation of polycrystals of Co3(Al,W) with the L12 structure. Philos. Mag. 91, 3667–3684 (2011). | 77.0Co-12.0Al-11.0W
Co-5.Ti-15.V | -5Ti-15V | W-free | Co-5Ti-15V | Ruan, J. J. et al. Novel Co-Ti-V-base superalloys reinforced by L12-ordered γ′ phase. Intermetallics 92, 126–132 (2018). | 437 | 850 | 0.0001 | C | compression | #N/A | Co-5Ti-15VRuan, J. J. et al. Novel Co-Ti-V-base superalloys reinforced by L12-ordered γ′ phase. Intermetallics 92, 126–132 (2018). | 80.0Co-5.0Ti-15.0V
Co-9.Al-8.2W | -9Al-8W | CoAlW-X | Co-9Al-8.2W | Shinagawa, K., Omori, T., Oikawa, K., Kainuma, R. & Ishida, K. Ductility enhancement by boron addition in Co-Al-W high-temperature alloys. Scr. Mater. 61, 612–615 (2009). | 437 | 760 | 0.0002 | C | compression | #N/A | Co-9Al-8.2WShinagawa, K., Omori, T., Oikawa, K., Kainuma, R. & Ishida, K. Ductility enhancement by boron addition in Co-Al-W high-temperature alloys. Scr. Mater. 61, 612–615 (2009). | 82.8Co-9.0Al-8.2W
Co-9.2Al-9.W | -9Al-9W | CoAlW-X | 9W | Suzuki, A. & Pollock, T. M. High-temperature strength and deformation of γ/γ′ two-phase Co-Al-W-base alloys. Acta Mater. 56, 1288–1297 (2008). | 437 | 505 | 0.0001 | C | compression | #N/A | 9WSuzuki, A. & Pollock, T. M. High-temperature strength and deformation of γ/γ′ two-phase Co-Al-W-base alloys. Acta Mater. 56, 1288–1297 (2008). | 81.8Co-9.2Al-9.0W
Co-10.2Ni-8.1Al-8.9W-0.Ti | -10Ni-8Al-9W-0Ti | CoAlWX+ | 10Ni-9A-9W-0Ti | Bocchini, P. J. (2015). Microstructure and Mechanical Properties in Gamma(face-centered cubic) + Gamma Prime(L1 2 ) Precipitation-Strengthened Cobalt-based Superalloys. | 435 | 900 | 0.0001 | C |  | 83.0Co-10.2Ni-8.1Al-8.9W-0.0Ti | 10Ni-9A-9W-0TiBocchini, P. J. (2015). Microstructure and Mechanical Properties in Gamma(face-centered cubic) + Gamma Prime(L1 2 ) Precipitation-Strengthened Cobalt-based Superalloys. | 83.0Co-10.2Ni-8.1Al-8.9W-0.0Ti
Co-30.8Ni-9.5Al-4.4W-3.8Ti-2.7Ta | -31Ni-10Al-4W-4Ti-3Ta | CoAlWX+ | CoNi-5 | Fan, Z. et al. Plastic deformation behaviors and mechanical properties of advanced single crystalline CoNi-base superalloys. Mater. Sci. Eng. A 748, 267–274 (2019). | 432 | 22 | 0.0001 | C | compression, [001] | #N/A | CoNi-5Fan, Z. et al. Plastic deformation behaviors and mechanical properties of advanced single crystalline CoNi-base superalloys. Mater. Sci. Eng. A 748, 267–274 (2019). | 79.6Co-30.8Ni-9.5Al-4.4W-3.8Ti-2.7Ta
Co-2.1W-4.1Ti-9.9V | -2W-4Ti-10V | Low-W | CCTW | Liu, X. et al. Effects of Nb and W additions on the microstructures and mechanical properties of novel γ/γ’ Co-V-Ti-based superalloys. Metals (Basel). 8, (2018). | 432 | 900 | 0.0001 | C | compression | #N/A | CCTWLiu, X. et al. Effects of Nb and W additions on the microstructures and mechanical properties of novel γ/γ’ Co-V-Ti-based superalloys. Metals (Basel). 8, (2018). | 83.9Co-2.1W-4.1Ti-9.9V
Co-9.4Al-10.7W | -9Al-11W | CoAlW-X | 11W | Suzuki, A. & Pollock, T. M. High-temperature strength and deformation of γ/γ′ two-phase Co-Al-W-base alloys. Acta Mater. 56, 1288–1297 (2008). | 432 | 700 | 0.0001 | C | compression | #N/A | 11WSuzuki, A. & Pollock, T. M. High-temperature strength and deformation of γ/γ′ two-phase Co-Al-W-base alloys. Acta Mater. 56, 1288–1297 (2008). | 79.9Co-9.4Al-10.7W
Co-30.Ni-10.Al-2.Ti-5.Mo | -30Ni-10Al-2Ti-5Mo | W-free | 2Nb2Ti | Baler, N., Pandey, P., Singh, M. P., Makineni, S. K. & Chattopadhyay, K. Effects of Ti and Cr Additions in a Co–Ni–Al–Mo–Nb-Based Superalloy. in 929–936 (2020). doi:10.1007/978-3-030-51834-9_91. | 430.74 | 900 | 0.001 | C |  | #N/A | 2Nb2TiBaler, N., Pandey, P., Singh, M. P., Makineni, S. K. & Chattopadhyay, K. Effects of Ti and Cr Additions in a Co–Ni–Al–Mo–Nb-Based Superalloy. in 929–936 (2020). doi:10.1007/978-3-030-51834-9_91.
Co-29.5Ni-8.9Al-12.6Cr-3.9W-1.Mo | -29Ni-9Al-13Cr-4W-1Mo | CoAlWX+ | 4W1Mo | Fu, H. et al. Microstructure and Properties Evolution of Co-Al-W-Ni-Cr Superalloys by Molybdenum and Niobium Substitutions for Tungsten. Metall. Mater. Trans. A Phys. Metall. Mater. Sci. 51, 299–308 (2020). | 429 | 750 | 0.0001 | C | compression | #N/A | 4W1MoFu, H. et al. Microstructure and Properties Evolution of Co-Al-W-Ni-Cr Superalloys by Molybdenum and Niobium Substitutions for Tungsten. Metall. Mater. Trans. A Phys. Metall. Mater. Sci. 51, 299–308 (2020). | 73.6Co-29.5Ni-8.9Al-12.6Cr-3.9W-1.0Mo
Co-30.Ni-10.Al-10.Cr-2.Nb-5.Mo | -30Ni-10Al-10Cr-2Nb-5Mo | W-free | 2Nb10Cr | Baler, N., Pandey, P., Singh, M. P., Makineni, S. K. & Chattopadhyay, K. Effects of Ti and Cr Additions in a Co–Ni–Al–Mo–Nb-Based Superalloy. in 929–936 (2020). doi:10.1007/978-3-030-51834-9_91. | 428.48 | 900 | 0.001 | C |  | #N/A | 2Nb10CrBaler, N., Pandey, P., Singh, M. P., Makineni, S. K. & Chattopadhyay, K. Effects of Ti and Cr Additions in a Co–Ni–Al–Mo–Nb-Based Superalloy. in 929–936 (2020). doi:10.1007/978-3-030-51834-9_91.
Co-12.Al-11.W | -12Al-11W | CoAlW-X | Co3(Al,W) | Okamoto, N. L. et al. Plastic deformation of polycrystals of Co3(Al,W) with the L12 structure. Philos. Mag. 91, 3667–3684 (2011). | 425 | -195 | 0.0001 | C | compression | #N/A | Co3(Al,W)Okamoto, N. L. et al. Plastic deformation of polycrystals of Co3(Al,W) with the L12 structure. Philos. Mag. 91, 3667–3684 (2011). | 77.0Co-12.0Al-11.0W
Co-8.8Al-9.8W-2.Ta | -9Al-10W-2Ta | CoAlW-X | 2Ta | Suzuki, A. & Pollock, T. M. High-temperature strength and deformation of γ/γ′ two-phase Co-Al-W-base alloys. Acta Mater. 56, 1288–1297 (2008). | 424 | 937 | 0.0001 | C | compression | #N/A | 2TaSuzuki, A. & Pollock, T. M. High-temperature strength and deformation of γ/γ′ two-phase Co-Al-W-base alloys. Acta Mater. 56, 1288–1297 (2008). | 79.4Co-8.8Al-9.8W-2.0Ta
Co-9.4Al-10.7W | -9Al-11W | CoAlW-X | 11W | Suzuki, A. & Pollock, T. M. High-temperature strength and deformation of γ/γ′ two-phase Co-Al-W-base alloys. Acta Mater. 56, 1288–1297 (2008). | 421 | 604 | 0.0001 | C | compression | #N/A | 11WSuzuki, A. & Pollock, T. M. High-temperature strength and deformation of γ/γ′ two-phase Co-Al-W-base alloys. Acta Mater. 56, 1288–1297 (2008). | 79.9Co-9.4Al-10.7W
Co-9.Al-9.W | -9Al-9W | CoAlW-X | Co–9Al–9W | Suzuki, A., DeNolf, G. C. & Pollock, T. M. Flow stress anomalies in γ/γ′ two-phase Co-Al-W-base alloys. Scr. Mater. 56, 385–388 (2007). | 421 | 650 | 0.0001 | C | compression | #N/A | Co–9Al–9WSuzuki, A., DeNolf, G. C. & Pollock, T. M. Flow stress anomalies in γ/γ′ two-phase Co-Al-W-base alloys. Scr. Mater. 56, 385–388 (2007). | 82.0Co-9.0Al-9.0W
Co-9.2Al-9.W | -9Al-9W | CoAlW-X | 9W | Suzuki, A. & Pollock, T. M. High-temperature strength and deformation of γ/γ′ two-phase Co-Al-W-base alloys. Acta Mater. 56, 1288–1297 (2008). | 416 | 650 | 0.0001 | C | compression | #N/A | 9WSuzuki, A. & Pollock, T. M. High-temperature strength and deformation of γ/γ′ two-phase Co-Al-W-base alloys. Acta Mater. 56, 1288–1297 (2008). | 81.8Co-9.2Al-9.0W
Co-29.9Ni-8.9Al-12.1Cr-3.1W-1.8Mo | -30Ni-9Al-12Cr-3W-2Mo | Low-W | 3W2Mo | Fu, H. et al. Microstructure and Properties Evolution of Co-Al-W-Ni-Cr Superalloys by Molybdenum and Niobium Substitutions for Tungsten. Metall. Mater. Trans. A Phys. Metall. Mater. Sci. 51, 299–308 (2020). | 415 | 750 | 0.0001 | C | compression | #N/A | 3W2MoFu, H. et al. Microstructure and Properties Evolution of Co-Al-W-Ni-Cr Superalloys by Molybdenum and Niobium Substitutions for Tungsten. Metall. Mater. Trans. A Phys. Metall. Mater. Sci. 51, 299–308 (2020). | 74.1Co-29.9Ni-8.9Al-12.1Cr-3.1W-1.8Mo
Co-9.Al-9.W | -9Al-9W | CoAlW-X | Co–9Al–9W | Suzuki, A., DeNolf, G. C. & Pollock, T. M. Flow stress anomalies in γ/γ′ two-phase Co-Al-W-base alloys. Scr. Mater. 56, 385–388 (2007). | 415 | 600 | 0.0001 | C | compression | #N/A | Co–9Al–9WSuzuki, A., DeNolf, G. C. & Pollock, T. M. Flow stress anomalies in γ/γ′ two-phase Co-Al-W-base alloys. Scr. Mater. 56, 385–388 (2007). | 82.0Co-9.0Al-9.0W
Co-12.Al-11.W | -12Al-11W | CoAlW-X | Co3(Al,W) | Okamoto, N. L. et al. Plastic deformation of polycrystals of Co3(Al,W) with the L12 structure. Philos. Mag. 91, 3667–3684 (2011). | 414 | -195 | 0.0001 | C | compression | #N/A | Co3(Al,W)Okamoto, N. L. et al. Plastic deformation of polycrystals of Co3(Al,W) with the L12 structure. Philos. Mag. 91, 3667–3684 (2011). | 77.0Co-12.0Al-11.0W
Co-5.Ti-15.V | -5Ti-15V | W-free | Co-5Ti-15V | Ruan, J. J. et al. Novel Co-Ti-V-base superalloys reinforced by L12-ordered γ′ phase. Intermetallics 92, 126–132 (2018). | 414 | 900 | 0.0001 | C | compression | #N/A | Co-5Ti-15VRuan, J. J. et al. Novel Co-Ti-V-base superalloys reinforced by L12-ordered γ′ phase. Intermetallics 92, 126–132 (2018). | 80.0Co-5.0Ti-15.0V
Co-15.Cr-11.Ti | -15Cr-11Ti | Co3Ti | CTC-1 | Zenk, C. H. et al. A novel type of Co–Ti–Cr-base γ/γ′ superalloys with low mass density. Acta Mater. 135, 244–251 (2017). | 414 | 600 | 0.0001 | C | compression | #N/A | CTC-1Zenk, C. H. et al. A novel type of Co–Ti–Cr-base γ/γ′ superalloys with low mass density. Acta Mater. 135, 244–251 (2017). | 74.0Co-15.0Cr-11.0Ti
Co-9.2Al-9.W | -9Al-9W | CoAlW-X | 9W | Suzuki, A. & Pollock, T. M. High-temperature strength and deformation of γ/γ′ two-phase Co-Al-W-base alloys. Acta Mater. 56, 1288–1297 (2008). | 413 | 596 | 0.0001 | C | compression | #N/A | 9WSuzuki, A. & Pollock, T. M. High-temperature strength and deformation of γ/γ′ two-phase Co-Al-W-base alloys. Acta Mater. 56, 1288–1297 (2008). | 81.8Co-9.2Al-9.0W
Co-9.Al-8.2W | -9Al-8W | CoAlW-X | Co-9Al-8.2W | Shinagawa, K., Omori, T., Oikawa, K., Kainuma, R. & Ishida, K. Ductility enhancement by boron addition in Co-Al-W high-temperature alloys. Scr. Mater. 61, 612–615 (2009). | 411 | 650 | 0.0002 | C | compression | #N/A | Co-9Al-8.2WShinagawa, K., Omori, T., Oikawa, K., Kainuma, R. & Ishida, K. Ductility enhancement by boron addition in Co-Al-W high-temperature alloys. Scr. Mater. 61, 612–615 (2009). | 82.8Co-9.0Al-8.2W
Co-30.Ni-9.5Al-4.8Cr-2.1Ti-1.9Ta-5.Mo | -30Ni-10Al-5Cr-2Ti-2Ta-5Mo | W-free | nithin alloy 1 | Nithin, B. ., Chattopadhyay, K. & Phanikumar, G. Characterization of the Hot Deformation Behavior and Microstructure Evolution of a New γ-γ′ Strengthened Cobalt-Based Superalloy. Metall. Mater. Trans. A Phys. Metall. Mater. Sci. 49, 4895–4905 (2018). | 410 | 1125 | 10 | C |  | 76.7Co-30.0Ni-9.5Al-4.8Cr-2.1Ti-1.9Ta-5.0Mo | nithin alloy 1Nithin, B. ., Chattopadhyay, K. & Phanikumar, G. Characterization of the Hot Deformation Behavior and Microstructure Evolution of a New γ-γ′ Strengthened Cobalt-Based Superalloy. Metall. Mater. Trans. A Phys. Metall. Mater. Sci. 49, 4895–4905 (2018). | 76.7Co-30.0Ni-9.5Al-4.8Cr-2.1Ti-1.9Ta-5.0Mo
Co-31.2Ni-9.5Al-7.2W-2.8Ti-1.8Ta | -31Ni-10Al-7W-3Ti-2Ta | CoAlWX+ | CoNi-2 | Fan, Z. et al. The temperature dependence of high-temperature strength and deformation mechanism in a single crystal CoNi-base superalloy. Mater. Sci. Eng. A 735, 114–120 (2018). | 409 | 600 | 0.0001 | C | compression, [001] | #N/A | CoNi-2Fan, Z. et al. The temperature dependence of high-temperature strength and deformation mechanism in a single crystal CoNi-base superalloy. Mater. Sci. Eng. A 735, 114–120 (2018). | 78.7Co-31.2Ni-9.5Al-7.2W-2.8Ti-1.8Ta
Co-10.Al-12.W | -10Al-12W | CoAlW-X | miura alloy 2 | Miura, S., Ohkubo, K. & Mohri, T. Mechanical properties of co-based L12 intermetallic compound Co3(Al,W). Mater. Trans. 48, 2403–2408 (2007). | 407 | 20 | 0.0001 | C | compression | #N/A | miura alloy 2Miura, S., Ohkubo, K. & Mohri, T. Mechanical properties of co-based L12 intermetallic compound Co3(Al,W). Mater. Trans. 48, 2403–2408 (2007). | 78.0Co-10.0Al-12.0W
Co-2.Ti-2.Ta-12.V | -2Ti-2Ta-12V | W-free | Co-V-Ta-Ti alloy | Qu, S. et al. Coarsening behavior of γʹ precipitates and compression deformation mechanism of a novel Co–V–Ta–Ti superalloy. Mater. Sci. Eng. A 139455 (2020) doi:10.1016/j.msea.2020.139455. | 405 | 900 | 0.0001 | C | compression | #N/A | Co-V-Ta-Ti alloyQu, S. et al. Coarsening behavior of γʹ precipitates and compression deformation mechanism of a novel Co–V–Ta–Ti superalloy. Mater. Sci. Eng. A 139455 (2020) doi:10.1016/j.msea.2020.139455. | 84.0Co-2.0Ti-2.0Ta-12.0V
Co-9.2Al-9.5W | -9Al-10W | CoAlW-X | Co-9.2Al-9.5W | Shinagawa, K., Omori, T., Oikawa, K., Kainuma, R. & Ishida, K. Ductility enhancement by boron addition in Co-Al-W high-temperature alloys. Scr. Mater. 61, 612–615 (2009). | 405 | 870 | 0.0002 | C | compression | #N/A | Co-9.2Al-9.5WShinagawa, K., Omori, T., Oikawa, K., Kainuma, R. & Ishida, K. Ductility enhancement by boron addition in Co-Al-W high-temperature alloys. Scr. Mater. 61, 612–615 (2009). | 81.3Co-9.2Al-9.5W
Co-31.1Ni-10.6Al-10.7Cr-1.9Ta-1.Nb-4.Mo-0.31C-0.04Zr-0.19B | -31Ni-11Al-11Cr-2Ta-1Nb-4Mo-C-Zr-B | W-free | 2Ta1Nb | Baler, N., Pandey, P., Palanisamy, D., Makineni, S. K., Phanikumar, G., & Chattopadhyay, K. (2020). On the effect of W addition on microstructural evolution and γ′ precipitate coarsening in a Co–30Ni–10Al–5Mo–2Ta–2Ti alloy. Materialia, 10. https://doi.org/10.1016/j.mtla.2020.100638 | 400 | 900 | 0.001 | C | compression, from arc melting | 71.3Co-31.1Ni-10.6Al-10.7Cr-1.9Ta-1.0Nb-4.0Mo-0.31C-0.04Zr-0.19B | 2Ta1NbBaler, N., Pandey, P., Palanisamy, D., Makineni, S. K., Phanikumar, G., & Chattopadhyay, K. (2020). On the effect of W addition on microstructural evolution and γ′ precipitate coarsening in a Co–30Ni–10Al–5Mo–2Ta–2Ti alloy. Materialia, 10. https://doi.org/10.1016/j.mtla.2020.100638 | 71.3Co-31.1Ni-10.6Al-10.7Cr-1.9Ta-1.0Nb-4.0Mo-0.31C-0.04Zr-0.19B
Co-30.5Ni-9.6Al-7.1W | -31Ni-10Al-7W | CoAlW-X | CoNi-1 | Fan, Z. et al. The temperature dependence of high-temperature strength and deformation mechanism in a single crystal CoNi-base superalloy. Mater. Sci. Eng. A 735, 114–120 (2018). | 400 | 300 | 0.0001 | C | compression, [001] | #N/A | CoNi-1Fan, Z. et al. The temperature dependence of high-temperature strength and deformation mechanism in a single crystal CoNi-base superalloy. Mater. Sci. Eng. A 735, 114–120 (2018). | 83.3Co-30.5Ni-9.6Al-7.1W
Co-30.Ni-10.Al-2.Nb-5.Mo | -30Ni-10Al-2Nb-5Mo | W-free | 2Nb | Baler, N., Pandey, P., Singh, M. P., Makineni, S. K. & Chattopadhyay, K. Effects of Ti and Cr Additions in a Co–Ni–Al–Mo–Nb-Based Superalloy. in 929–936 (2020). doi:10.1007/978-3-030-51834-9_91. | 399.03 | 870 | 0.001 | C |  | #N/A | 2NbBaler, N., Pandey, P., Singh, M. P., Makineni, S. K. & Chattopadhyay, K. Effects of Ti and Cr Additions in a Co–Ni–Al–Mo–Nb-Based Superalloy. in 929–936 (2020). doi:10.1007/978-3-030-51834-9_91.
Co-29.5Ni-9.6Al-12.7Cr-4.5Ti-1.9Nb | -30Ni-10Al-13Cr-5Ti-2Nb | W-free | Co10Al2Nb | Baler, N., Pandey, P., Chattopadhyay, K., & Phanikumar, G. (2020). Influence of Thermomechanical Processing Parameters on Microstructural Evolution of a Gamma-Prime Strengthened Cobalt Based Superalloy During High Temperature Deformation. Materials Science and Engineering: A, 139498. https://doi.org/10.1016/j.msea.2020.139515 | 390 | 1075 | 10 | C | compression, from arc melting | 71.3Co-29.5Ni-9.6Al-12.7Cr-4.5Ti-1.9Nb | Co10Al2NbBaler, N., Pandey, P., Chattopadhyay, K., & Phanikumar, G. (2020). Influence of Thermomechanical Processing Parameters on Microstructural Evolution of a Gamma-Prime Strengthened Cobalt Based Superalloy During High Temperature Deformation. Materials Science and Engineering: A, 139498. https://doi.org/10.1016/j.msea.2020.139515 | 71.3Co-29.5Ni-9.6Al-12.7Cr-4.5Ti-1.9Nb
Co-12.Al-11.W | -12Al-11W | CoAlW-X | Co3(Al,W) | Okamoto, N. L. et al. Plastic deformation of polycrystals of Co3(Al,W) with the L12 structure. Philos. Mag. 91, 3667–3684 (2011). | 389 | -195 | 0.0001 | C | compression | #N/A | Co3(Al,W)Okamoto, N. L. et al. Plastic deformation of polycrystals of Co3(Al,W) with the L12 structure. Philos. Mag. 91, 3667–3684 (2011). | 77.0Co-12.0Al-11.0W
Co-30.5Ni-9.6Al-7.1W | -31Ni-10Al-7W | CoAlW-X | CoNi-1 | Fan, Z. et al. The temperature dependence of high-temperature strength and deformation mechanism in a single crystal CoNi-base superalloy. Mater. Sci. Eng. A 735, 114–120 (2018). | 388 | 600 | 0.0001 | C | compression, [001] | #N/A | CoNi-1Fan, Z. et al. The temperature dependence of high-temperature strength and deformation mechanism in a single crystal CoNi-base superalloy. Mater. Sci. Eng. A 735, 114–120 (2018). | 83.3Co-30.5Ni-9.6Al-7.1W
Co-10.Al-12.W | -10Al-12W | CoAlW-X | miura alloy 2 | Miura, S., Ohkubo, K. & Mohri, T. Mechanical properties of co-based L12 intermetallic compound Co3(Al,W). Mater. Trans. 48, 2403–2408 (2007). | 387 | 800 | 0.0001 | C | compression | #N/A | miura alloy 2Miura, S., Ohkubo, K. & Mohri, T. Mechanical properties of co-based L12 intermetallic compound Co3(Al,W). Mater. Trans. 48, 2403–2408 (2007). | 78.0Co-10.0Al-12.0W
Co-7.8Al-4.5Cr-7.8W-2.Ta | -8Al-5Cr-8W-2Ta | CoAlWX+ | CrTa | Suzuki, A. & Pollock, T. M. High-temperature strength and deformation of γ/γ′ two-phase Co-Al-W-base alloys. Acta Mater. 56, 1288–1297 (2008). | 384 | 893 | 0.0001 | C | compression | #N/A | CrTaSuzuki, A. & Pollock, T. M. High-temperature strength and deformation of γ/γ′ two-phase Co-Al-W-base alloys. Acta Mater. 56, 1288–1297 (2008). | 77.9Co-7.8Al-4.5Cr-7.8W-2.0Ta
Co-4.2Ti-12.1V | -4Ti-12V | W-free | CVT-1 | Liu, X. et al. Effects of Nb and W additions on the microstructures and mechanical properties of novel γ/γ’ Co-V-Ti-based superalloys. Metals (Basel). 8, (2018). | 381 | 900 | 0.0001 | C | compression | #N/A | CVT-1Liu, X. et al. Effects of Nb and W additions on the microstructures and mechanical properties of novel γ/γ’ Co-V-Ti-based superalloys. Metals (Basel). 8, (2018). | 83.7Co-4.2Ti-12.1V
Co-10.Al-12.W | -10Al-12W | CoAlW-X | miura alloy 2 | Miura, S., Ohkubo, K. & Mohri, T. Mechanical properties of co-based L12 intermetallic compound Co3(Al,W). Mater. Trans. 48, 2403–2408 (2007). | 381 | 900 | 0.0001 | C | compression | #N/A | miura alloy 2Miura, S., Ohkubo, K. & Mohri, T. Mechanical properties of co-based L12 intermetallic compound Co3(Al,W). Mater. Trans. 48, 2403–2408 (2007). | 78.0Co-10.0Al-12.0W
Co-30.5Ni-9.6Al-7.1W | -31Ni-10Al-7W | CoAlW-X | CoNi-1 | Fan, Z. et al. The temperature dependence of high-temperature strength and deformation mechanism in a single crystal CoNi-base superalloy. Mater. Sci. Eng. A 735, 114–120 (2018). | 380 | 500 | 0.0001 | C | compression, [001] | #N/A | CoNi-1Fan, Z. et al. The temperature dependence of high-temperature strength and deformation mechanism in a single crystal CoNi-base superalloy. Mater. Sci. Eng. A 735, 114–120 (2018). | 83.3Co-30.5Ni-9.6Al-7.1W
Co-8.9Al-6.9W | -9Al-7W | CoAlW-X | Co-8.9Al-6.9W | Shinagawa, K., Omori, T., Oikawa, K., Kainuma, R. & Ishida, K. Ductility enhancement by boron addition in Co-Al-W high-temperature alloys. Scr. Mater. 61, 612–615 (2009). | 376 | 760 | 0.0002 | C | compression | #N/A | Co-8.9Al-6.9WShinagawa, K., Omori, T., Oikawa, K., Kainuma, R. & Ishida, K. Ductility enhancement by boron addition in Co-Al-W high-temperature alloys. Scr. Mater. 61, 612–615 (2009). | 84.2Co-8.9Al-6.9W
Co-9.2Al-9.5W-0.02B | -9Al-10W-B | CoAlW-X | Co-9.2Al-9.5W-0.02 | Shinagawa, K., Omori, T., Oikawa, K., Kainuma, R. & Ishida, K. Ductility enhancement by boron addition in Co-Al-W high-temperature alloys. Scr. Mater. 61, 612–615 (2009). | 376 | 980 | 0.0002 | C | compression | 81.3Co-9.2Al-9.5W-0.02B | Co-9.2Al-9.5W-0.02Shinagawa, K., Omori, T., Oikawa, K., Kainuma, R. & Ishida, K. Ductility enhancement by boron addition in Co-Al-W high-temperature alloys. Scr. Mater. 61, 612–615 (2009). | 81.3Co-9.2Al-9.5W-0.02B
Co-12.Ti-3.Re | -12Ti-3Re | Co3Ti | Re3 | Li, L. et al. Effect of Re on microstructure and mechanical properties of γ/γʹ Co-Ti-based superalloys. Intermetallics 115, (2019). | 373 | 850 | 0.0001 | C | compression | #N/A | Re3Li, L. et al. Effect of Re on microstructure and mechanical properties of γ/γʹ Co-Ti-based superalloys. Intermetallics 115, (2019). | 85.0Co-12.0Ti-3.0Re
Co-2.Al-2.Ta-12.V | -2Al-2Ta-12V | W-free | Co-12V-2Ta-2Al | Ruan, J. et al. Accelerated design of novel W-free high-strength Co-base superalloys with extremely wide γ/γʹ region by machine learning and CALPHAD methods. Acta Mater. 186, 425–433 (2020). | 373 | 850 | 0.0001 | C | compression | #N/A | Co-12V-2Ta-2AlRuan, J. et al. Accelerated design of novel W-free high-strength Co-base superalloys with extremely wide γ/γʹ region by machine learning and CALPHAD methods. Acta Mater. 186, 425–433 (2020). | 96.0Co-2.0Al-2.0Ta
Co-9.Al-9.W | -9Al-9W | CoAlW-X | Co–9Al–9W | Suzuki, A., DeNolf, G. C. & Pollock, T. M. Flow stress anomalies in γ/γ′ two-phase Co-Al-W-base alloys. Scr. Mater. 56, 385–388 (2007). | 370 | 750 | 0.0001 | C | compression | #N/A | Co–9Al–9WSuzuki, A., DeNolf, G. C. & Pollock, T. M. Flow stress anomalies in γ/γ′ two-phase Co-Al-W-base alloys. Scr. Mater. 56, 385–388 (2007). | 82.0Co-9.0Al-9.0W
Co-2.Ni-5.Ti-15.V | -2Ni-5Ti-15V | W-free | Co-5Ti-15V-2Ni | Ruan, J. J. et al. Novel Co-Ti-V-base superalloys reinforced by L12-ordered γ′ phase. Intermetallics 92, 126–132 (2018). | 367 | 906 | 0.0001 | C | compression | #N/A | Co-5Ti-15V-2NiRuan, J. J. et al. Novel Co-Ti-V-base superalloys reinforced by L12-ordered γ′ phase. Intermetallics 92, 126–132 (2018). | 80.0Co-2.0Ni-5.0Ti-15.0V
Co-30.5Ni-9.6Al-7.1W | -31Ni-10Al-7W | CoAlW-X | CoNi-1 | Fan, Z. et al. The temperature dependence of high-temperature strength and deformation mechanism in a single crystal CoNi-base superalloy. Mater. Sci. Eng. A 735, 114–120 (2018). | 362 | 400 | 0.0001 | C | compression, [001] | #N/A | CoNi-1Fan, Z. et al. The temperature dependence of high-temperature strength and deformation mechanism in a single crystal CoNi-base superalloy. Mater. Sci. Eng. A 735, 114–120 (2018). | 83.3Co-30.5Ni-9.6Al-7.1W
Co-9.2Al-9.W | -9Al-9W | CoAlW-X | 9W | Suzuki, A. & Pollock, T. M. High-temperature strength and deformation of γ/γ′ two-phase Co-Al-W-base alloys. Acta Mater. 56, 1288–1297 (2008). | 362 | 750 | 0.0001 | C | compression | #N/A | 9WSuzuki, A. & Pollock, T. M. High-temperature strength and deformation of γ/γ′ two-phase Co-Al-W-base alloys. Acta Mater. 56, 1288–1297 (2008). | 81.8Co-9.2Al-9.0W
Co-34.2Ni-10.5Al-14.8Cr-3.W-1.Ta-0.15C-0.04Zr-0.2B | -34Ni-11Al-15Cr-3W-1Ta-C-Zr-B | CoAlWX+ | V208C | Knop, M. et al. A New Polycrystalline Co-Ni Superalloy. JOM 66, 2495–2501 (2014) | 360 | 930 | 0.001 | C |  | #N/A | V208CKnop, M. et al. A New Polycrystalline Co-Ni Superalloy. JOM 66, 2495–2501 (2014) | 70.3Co-34.2Ni-10.5Al-14.8Cr-3.0W-1.0Ta-0.15C-0.04Zr-0.20B
Co-12.Al-11.W | -12Al-11W | CoAlW-X | Co3(Al,W) | Okamoto, N. L. et al. Plastic deformation of polycrystals of Co3(Al,W) with the L12 structure. Philos. Mag. 91, 3667–3684 (2011). | 355 | -111 | 0.0001 | C | compression | #N/A | Co3(Al,W)Okamoto, N. L. et al. Plastic deformation of polycrystals of Co3(Al,W) with the L12 structure. Philos. Mag. 91, 3667–3684 (2011). | 77.0Co-12.0Al-11.0W
Co-9.Al-9.W | -9Al-9W | CoAlW-X | Co–9Al–9W | Suzuki, A., DeNolf, G. C. & Pollock, T. M. Flow stress anomalies in γ/γ′ two-phase Co-Al-W-base alloys. Scr. Mater. 56, 385–388 (2007). | 355 | 800 | 0.0001 | C | compression | #N/A | Co–9Al–9WSuzuki, A., DeNolf, G. C. & Pollock, T. M. Flow stress anomalies in γ/γ′ two-phase Co-Al-W-base alloys. Scr. Mater. 56, 385–388 (2007). | 82.0Co-9.0Al-9.0W
Co-2.Al-5.Ti-15.V | -2Al-5Ti-15V | W-free | Co-5Ti-15V-2Al | Ruan, J. J. et al. Novel Co-Ti-V-base superalloys reinforced by L12-ordered γ′ phase. Intermetallics 92, 126–132 (2018). | 352 | 750 | 0.0001 | C | compression | #N/A | Co-5Ti-15V-2AlRuan, J. J. et al. Novel Co-Ti-V-base superalloys reinforced by L12-ordered γ′ phase. Intermetallics 92, 126–132 (2018). | 78.0Co-2.0Al-5.0Ti-15.0V
Co-2.Al-5.Ti-15.V |  | W-free | Co-5Ti-15V-2Al | Ruan, J. J. et al. Novel Co-Ti-V-base superalloys reinforced by L12-ordered γ′ phase. Intermetallics 92, 126–132 (2018). | 350 | 700 | 0.0001 | C | compression | #N/A | Co-5Ti-15V-2AlRuan, J. J. et al. Novel Co-Ti-V-base superalloys reinforced by L12-ordered γ′ phase. Intermetallics 92, 126–132 (2018). | 78.0Co-2.0Al-5.0Ti-15.0V
Co-9.2Al-9.W | -9Al-9W | CoAlW-X | 9W | Suzuki, A. & Pollock, T. M. High-temperature strength and deformation of γ/γ′ two-phase Co-Al-W-base alloys. Acta Mater. 56, 1288–1297 (2008). | 349 | 790 | 0.0001 | C | compression | #N/A | 9WSuzuki, A. & Pollock, T. M. High-temperature strength and deformation of γ/γ′ two-phase Co-Al-W-base alloys. Acta Mater. 56, 1288–1297 (2008). | 81.8Co-9.2Al-9.0W
Co-12.Al-11.W | -12Al-11W | CoAlW-X | Co3(Al,W) | Okamoto, N. L. et al. Plastic deformation of polycrystals of Co3(Al,W) with the L12 structure. Philos. Mag. 91, 3667–3684 (2011). | 345 | 851 | 0.0001 | C | compression | #N/A | Co3(Al,W)Okamoto, N. L. et al. Plastic deformation of polycrystals of Co3(Al,W) with the L12 structure. Philos. Mag. 91, 3667–3684 (2011). | 77.0Co-12.0Al-11.0W
Co-2.Al-5.Ti-15.V | -2Al-5Ti-15V | W-free | Co-5Ti-15V-2Al | Ruan, J. J. et al. Novel Co-Ti-V-base superalloys reinforced by L12-ordered γ′ phase. Intermetallics 92, 126–132 (2018). | 343 | 800 | 0.0001 | C | compression | #N/A | Co-5Ti-15V-2AlRuan, J. J. et al. Novel Co-Ti-V-base superalloys reinforced by L12-ordered γ′ phase. Intermetallics 92, 126–132 (2018). | 78.0Co-2.0Al-5.0Ti-15.0V
Co-8.9Al-6.9W | -9Al-7W | CoAlW-X | Co-8.9Al-6.9W | Shinagawa, K., Omori, T., Oikawa, K., Kainuma, R. & Ishida, K. Ductility enhancement by boron addition in Co-Al-W high-temperature alloys. Scr. Mater. 61, 612–615 (2009). | 341 | 650 | 0.0002 | C | compression | #N/A | Co-8.9Al-6.9WShinagawa, K., Omori, T., Oikawa, K., Kainuma, R. & Ishida, K. Ductility enhancement by boron addition in Co-Al-W high-temperature alloys. Scr. Mater. 61, 612–615 (2009). | 84.2Co-8.9Al-6.9W
Co-8.8Al-9.8W-2.Re | -9Al-10W-2Re | CoAlW-X | 2Re | Suzuki, A. & Pollock, T. M. High-temperature strength and deformation of γ/γ′ two-phase Co-Al-W-base alloys. Acta Mater. 56, 1288–1297 (2008). | 341 | 24 | 0.0001 | C | compression | #N/A | 2ReSuzuki, A. & Pollock, T. M. High-temperature strength and deformation of γ/γ′ two-phase Co-Al-W-base alloys. Acta Mater. 56, 1288–1297 (2008). | 79.4Co-8.8Al-9.8W-2.0Re
Co-2.Al-5.Ti-15.V | -2Al-5Ti-15V | W-free | Co-5Ti-15V-2Al | Ruan, J. J. et al. Novel Co-Ti-V-base superalloys reinforced by L12-ordered γ′ phase. Intermetallics 92, 126–132 (2018). | 340 | 850 | 0.0001 | C | compression | #N/A | Co-5Ti-15V-2AlRuan, J. J. et al. Novel Co-Ti-V-base superalloys reinforced by L12-ordered γ′ phase. Intermetallics 92, 126–132 (2018). | 78.0Co-2.0Al-5.0Ti-15.0V
Co-30.Ni-9.5Al-4.8Cr-2.1Ti-1.9Ta-5.Mo | -30Ni-10Al-5Cr-2Ti-2Ta-5Mo | W-free | nithin alloy 1 | Nithin, B. ., Chattopadhyay, K. & Phanikumar, G. Characterization of the Hot Deformation Behavior and Microstructure Evolution of a New γ-γ′ Strengthened Cobalt-Based Superalloy. Metall. Mater. Trans. A Phys. Metall. Mater. Sci. 49, 4895–4905 (2018). | 339 | 1075 | 1 | C |  | 76.7Co-30.0Ni-9.5Al-4.8Cr-2.1Ti-1.9Ta-5.0Mo | nithin alloy 1Nithin, B. ., Chattopadhyay, K. & Phanikumar, G. Characterization of the Hot Deformation Behavior and Microstructure Evolution of a New γ-γ′ Strengthened Cobalt-Based Superalloy. Metall. Mater. Trans. A Phys. Metall. Mater. Sci. 49, 4895–4905 (2018). | 76.7Co-30.0Ni-9.5Al-4.8Cr-2.1Ti-1.9Ta-5.0Mo
Co-12.Al-11.W | -12Al-11W | CoAlW-X | Co3(Al,W) | Okamoto, N. L. et al. Plastic deformation of polycrystals of Co3(Al,W) with the L12 structure. Philos. Mag. 91, 3667–3684 (2011). | 338 | 801 | 0.0001 | C | compression | #N/A | Co3(Al,W)Okamoto, N. L. et al. Plastic deformation of polycrystals of Co3(Al,W) with the L12 structure. Philos. Mag. 91, 3667–3684 (2011). | 77.0Co-12.0Al-11.0W
Co-30.Ni-10.Al-2.Nb-5.Mo | -30Ni-10Al-2Nb-5Mo | W-free | 2Nb | Baler, N., Pandey, P., Singh, M. P., Makineni, S. K. & Chattopadhyay, K. Effects of Ti and Cr Additions in a Co–Ni–Al–Mo–Nb-Based Superalloy. in 929–936 (2020). doi:10.1007/978-3-030-51834-9_91. | 337.86 | 900 | 0.001 | C |  | #N/A | 2NbBaler, N., Pandey, P., Singh, M. P., Makineni, S. K. & Chattopadhyay, K. Effects of Ti and Cr Additions in a Co–Ni–Al–Mo–Nb-Based Superalloy. in 929–936 (2020). doi:10.1007/978-3-030-51834-9_91.
Co-8.9Al-6.9W-0.02B | -9Al-7W-B | CoAlW-X | Co-8.9Al-6.9W-0.02B | Shinagawa, K., Omori, T., Oikawa, K., Kainuma, R. & Ishida, K. Ductility enhancement by boron addition in Co-Al-W high-temperature alloys. Scr. Mater. 61, 612–615 (2009). | 335 | 650 | 0.0002 | C | compression | #N/A | Co-8.9Al-6.9W-0.02BShinagawa, K., Omori, T., Oikawa, K., Kainuma, R. & Ishida, K. Ductility enhancement by boron addition in Co-Al-W high-temperature alloys. Scr. Mater. 61, 612–615 (2009). | 84.2Co-8.9Al-6.9W-0.02B
Co-9.Al-8.2W | -9Al-8W | CoAlW-X | Co-9Al-8.2W | Shinagawa, K., Omori, T., Oikawa, K., Kainuma, R. & Ishida, K. Ductility enhancement by boron addition in Co-Al-W high-temperature alloys. Scr. Mater. 61, 612–615 (2009). | 332 | 870 | 0.0002 | C | compression | #N/A | Co-9Al-8.2WShinagawa, K., Omori, T., Oikawa, K., Kainuma, R. & Ishida, K. Ductility enhancement by boron addition in Co-Al-W high-temperature alloys. Scr. Mater. 61, 612–615 (2009). | 82.8Co-9.0Al-8.2W
Co-15.Cr-11.Ti | -15Cr-11Ti | Co3Ti | CTC-1 | Zenk, C. H. et al. A novel type of Co–Ti–Cr-base γ/γ′ superalloys with low mass density. Acta Mater. 135, 244–251 (2017). | 331 | 900 | 0.0001 | C | compression | #N/A | CTC-1Zenk, C. H. et al. A novel type of Co–Ti–Cr-base γ/γ′ superalloys with low mass density. Acta Mater. 135, 244–251 (2017). | 74.0Co-15.0Cr-11.0Ti
Co-12.Al-11.W | -12Al-11W | CoAlW-X | Co3(Al,W) | Okamoto, N. L. et al. Plastic deformation of polycrystals of Co3(Al,W) with the L12 structure. Philos. Mag. 91, 3667–3684 (2011). | 330 | 30 | 0.0001 | C | compression | #N/A | Co3(Al,W)Okamoto, N. L. et al. Plastic deformation of polycrystals of Co3(Al,W) with the L12 structure. Philos. Mag. 91, 3667–3684 (2011). | 77.0Co-12.0Al-11.0W
Co-30.8Ni-9.2Al-5.1W-4.1Ti-1.Ta | -31Ni-9Al-5W-4Ti-1Ta | Co3Ti | Co-30Ni | Qu, S. et al. Microstructural evolution and compression property of a novel γʹ-strengthened directionally solidified CoNi-base superalloy. Mater. Sci. Eng. A 761, (2019). | 330 | 1000 | 0.0001 | C | compression | #N/A | Co-30NiQu, S. et al. Microstructural evolution and compression property of a novel γʹ-strengthened directionally solidified CoNi-base superalloy. Mater. Sci. Eng. A 761, (2019). | 80.7Co-30.8Ni-9.2Al-5.1W-4.1Ti-1.0Ta
Co-2.Al-5.Ti-15.V | -2Al-5Ti-15V | W-free | Co-5Ti-15V-2Al | Ruan, J. J. et al. Novel Co-Ti-V-base superalloys reinforced by L12-ordered γ′ phase. Intermetallics 92, 126–132 (2018). | 330 | 900 | 0.0001 | C | compression | #N/A | Co-5Ti-15V-2AlRuan, J. J. et al. Novel Co-Ti-V-base superalloys reinforced by L12-ordered γ′ phase. Intermetallics 92, 126–132 (2018). | 78.0Co-2.0Al-5.0Ti-15.0V
Co-12.Al-11.W | -12Al-11W | CoAlW-X | Co3(Al,W) | Okamoto, N. L. et al. Plastic deformation of polycrystals of Co3(Al,W) with the L12 structure. Philos. Mag. 91, 3667–3684 (2011). | 329 | -111 | 0.0001 | C | compression | #N/A | Co3(Al,W)Okamoto, N. L. et al. Plastic deformation of polycrystals of Co3(Al,W) with the L12 structure. Philos. Mag. 91, 3667–3684 (2011). | 77.0Co-12.0Al-11.0W
Co-12.Ti-5.Re | -12Ti-5Re | Co3Ti | Re5 | Li, L. et al. Effect of Re on microstructure and mechanical properties of γ/γʹ Co-Ti-based superalloys. Intermetallics 115, (2019). | 324 | 900 | 0.0001 | C | compression | #N/A | Re5Li, L. et al. Effect of Re on microstructure and mechanical properties of γ/γʹ Co-Ti-based superalloys. Intermetallics 115, (2019). | 83.0Co-12.0Ti-5.0Re
Co-12.Al-11.W | -12Al-11W | CoAlW-X | Co3(Al,W) | Okamoto, N. L. et al. Plastic deformation of polycrystals of Co3(Al,W) with the L12 structure. Philos. Mag. 91, 3667–3684 (2011). | 324 | 801 | 0.0001 | C | compression | #N/A | Co3(Al,W)Okamoto, N. L. et al. Plastic deformation of polycrystals of Co3(Al,W) with the L12 structure. Philos. Mag. 91, 3667–3684 (2011). | 77.0Co-12.0Al-11.0W
Co-8.8Al-9.8W-2.Re | -9Al-10W-2Re | CoAlW-X | 2Re | Suzuki, A. & Pollock, T. M. High-temperature strength and deformation of γ/γ′ two-phase Co-Al-W-base alloys. Acta Mater. 56, 1288–1297 (2008). | 323 | 695 | 0.0001 | C | compression | #N/A | 2ReSuzuki, A. & Pollock, T. M. High-temperature strength and deformation of γ/γ′ two-phase Co-Al-W-base alloys. Acta Mater. 56, 1288–1297 (2008). | 79.4Co-8.8Al-9.8W-2.0Re
Co-29.5Ni-9.6Al-12.7Cr-4.5Ti-1.9Nb | -30Ni-10Al-13Cr-5Ti-2Nb | W-free | Co10Al2Nb | Baler, N., Pandey, P., Chattopadhyay, K., & Phanikumar, G. (2020). Influence of Thermomechanical Processing Parameters on Microstructural Evolution of a Gamma-Prime Strengthened Cobalt Based Superalloy During High Temperature Deformation. Materials Science and Engineering: A, 139498. https://doi.org/10.1016/j.msea.2020.139511 | 322 | 1075 | 1 | C | compression, from arc melting | 71.3Co-29.5Ni-9.6Al-12.7Cr-4.5Ti-1.9Nb | Co10Al2NbBaler, N., Pandey, P., Chattopadhyay, K., & Phanikumar, G. (2020). Influence of Thermomechanical Processing Parameters on Microstructural Evolution of a Gamma-Prime Strengthened Cobalt Based Superalloy During High Temperature Deformation. Materials Science and Engineering: A, 139498. https://doi.org/10.1016/j.msea.2020.139511 | 71.3Co-29.5Ni-9.6Al-12.7Cr-4.5Ti-1.9Nb
Co-2.Ti-2.Ta-12.V | -2Ti-2Ta-12V | W-free | Co-V-Ta-Ti alloy | Qu, S. et al. Coarsening behavior of γʹ precipitates and compression deformation mechanism of a novel Co–V–Ta–Ti superalloy. Mater. Sci. Eng. A 139455 (2020) doi:10.1016/j.msea.2020.139455. | 319 | 950 | 0.0001 | C | compression | #N/A | Co-V-Ta-Ti alloyQu, S. et al. Coarsening behavior of γʹ precipitates and compression deformation mechanism of a novel Co–V–Ta–Ti superalloy. Mater. Sci. Eng. A 139455 (2020) doi:10.1016/j.msea.2020.139455. | 84.0Co-2.0Ti-2.0Ta-12.0V
Co-30.5Ni-9.6Al-7.1W | -31Ni-10Al-7W | CoAlW-X | CoNi-1 | Fan, Z. et al. The temperature dependence of high-temperature strength and deformation mechanism in a single crystal CoNi-base superalloy. Mater. Sci. Eng. A 735, 114–120 (2018). | 317 | 900 | 0.0001 | C | compression, [001] | #N/A | CoNi-1Fan, Z. et al. The temperature dependence of high-temperature strength and deformation mechanism in a single crystal CoNi-base superalloy. Mater. Sci. Eng. A 735, 114–120 (2018). | 83.3Co-30.5Ni-9.6Al-7.1W
Co-2.Al-5.Ti-15.V | -2Al-5Ti-15V | W-free | Co-5Ti-15V-2Al | Ruan, J. J. et al. Novel Co-Ti-V-base superalloys reinforced by L12-ordered γ′ phase. Intermetallics 92, 126–132 (2018). | 317 | 500 | 0.0001 | C | compression | #N/A | Co-5Ti-15V-2AlRuan, J. J. et al. Novel Co-Ti-V-base superalloys reinforced by L12-ordered γ′ phase. Intermetallics 92, 126–132 (2018). | 78.0Co-2.0Al-5.0Ti-15.0V
Co-12.Al-11.W | -12Al-11W | CoAlW-X | Co3(Al,W) | Okamoto, N. L. et al. Plastic deformation of polycrystals of Co3(Al,W) with the L12 structure. Philos. Mag. 91, 3667–3684 (2011). | 315 | -111 | 0.0001 | C | compression | #N/A | Co3(Al,W)Okamoto, N. L. et al. Plastic deformation of polycrystals of Co3(Al,W) with the L12 structure. Philos. Mag. 91, 3667–3684 (2011). | 77.0Co-12.0Al-11.0W
Co-29.5Ni-9.6Al-12.7Cr-4.5Ti-1.9Nb | -30Ni-10Al-13Cr-5Ti-2Nb | W-free | Co10Al2Nb | Baler, N., Pandey, P., Chattopadhyay, K., & Phanikumar, G. (2020). Influence of Thermomechanical Processing Parameters on Microstructural Evolution of a Gamma-Prime Strengthened Cobalt Based Superalloy During High Temperature Deformation. Materials Science and Engineering: A, 139498. https://doi.org/10.1016/j.msea.2020.139516 | 313 | 1125 | 10 | C | compression, from arc melting | 71.3Co-29.5Ni-9.6Al-12.7Cr-4.5Ti-1.9Nb | Co10Al2NbBaler, N., Pandey, P., Chattopadhyay, K., & Phanikumar, G. (2020). Influence of Thermomechanical Processing Parameters on Microstructural Evolution of a Gamma-Prime Strengthened Cobalt Based Superalloy During High Temperature Deformation. Materials Science and Engineering: A, 139498. https://doi.org/10.1016/j.msea.2020.139516 | 71.3Co-29.5Ni-9.6Al-12.7Cr-4.5Ti-1.9Nb
Co-10.Al-12.W | -10Al-12W | CoAlW-X | miura alloy 2 | Miura, S., Ohkubo, K. & Mohri, T. Mechanical properties of co-based L12 intermetallic compound Co3(Al,W). Mater. Trans. 48, 2403–2408 (2007). | 311 | 586 | 0.0001 | C | compression | #N/A | miura alloy 2Miura, S., Ohkubo, K. & Mohri, T. Mechanical properties of co-based L12 intermetallic compound Co3(Al,W). Mater. Trans. 48, 2403–2408 (2007). | 78.0Co-10.0Al-12.0W
Co-31.2Ni-9.5Al-7.2W-2.8Ti-1.8Ta | -31Ni-10Al-7W-3Ti-2Ta | CoAlWX+ | CoNi-2 | Fan, Z. et al. The temperature dependence of high-temperature strength and deformation mechanism in a single crystal CoNi-base superalloy. Mater. Sci. Eng. A 735, 114–120 (2018). | 310 | 400 | 0.0001 | C | compression, [001] | #N/A | CoNi-2Fan, Z. et al. The temperature dependence of high-temperature strength and deformation mechanism in a single crystal CoNi-base superalloy. Mater. Sci. Eng. A 735, 114–120 (2018). | 78.7Co-31.2Ni-9.5Al-7.2W-2.8Ti-1.8Ta
Co-12.Ti-1.Re | -12Ti-1Re | Co3Ti | Re1 | Li, L. et al. Effect of Re on microstructure and mechanical properties of γ/γʹ Co-Ti-based superalloys. Intermetallics 115, (2019). | 310 | 850 | 0.0001 | C | compression | #N/A | Re1Li, L. et al. Effect of Re on microstructure and mechanical properties of γ/γʹ Co-Ti-based superalloys. Intermetallics 115, (2019). | 87.0Co-12.0Ti-1.0Re
Co-12.Al-11.W | -12Al-11W | CoAlW-X | Co3(Al,W) | Okamoto, N. L. et al. Plastic deformation of polycrystals of Co3(Al,W) with the L12 structure. Philos. Mag. 91, 3667–3684 (2011). | 309 | 301 | 0.0001 | C | compression | #N/A | Co3(Al,W)Okamoto, N. L. et al. Plastic deformation of polycrystals of Co3(Al,W) with the L12 structure. Philos. Mag. 91, 3667–3684 (2011). | 77.0Co-12.0Al-11.0W
Co-9.4Al-10.7W | -9Al-11W | CoAlW-X | 11W | Suzuki, A. & Pollock, T. M. High-temperature strength and deformation of γ/γ′ two-phase Co-Al-W-base alloys. Acta Mater. 56, 1288–1297 (2008). | 309 | 800 | 0.0001 | C | compression | #N/A | 11WSuzuki, A. & Pollock, T. M. High-temperature strength and deformation of γ/γ′ two-phase Co-Al-W-base alloys. Acta Mater. 56, 1288–1297 (2008). | 79.9Co-9.4Al-10.7W
Co-30.Ni-9.5Al-4.8Cr-2.1Ti-1.9Ta-5.Mo | -30Ni-10Al-5Cr-2Ti-2Ta-5Mo | W-free | nithin alloy 1 | Nithin, B. ., Chattopadhyay, K. & Phanikumar, G. Characterization of the Hot Deformation Behavior and Microstructure Evolution of a New γ-γ′ Strengthened Cobalt-Based Superalloy. Metall. Mater. Trans. A Phys. Metall. Mater. Sci. 49, 4895–4905 (2018). | 305.3 | 1175 | 10 | C |  | 76.7Co-30.0Ni-9.5Al-4.8Cr-2.1Ti-1.9Ta-5.0Mo | nithin alloy 1Nithin, B. ., Chattopadhyay, K. & Phanikumar, G. Characterization of the Hot Deformation Behavior and Microstructure Evolution of a New γ-γ′ Strengthened Cobalt-Based Superalloy. Metall. Mater. Trans. A Phys. Metall. Mater. Sci. 49, 4895–4905 (2018). | 76.7Co-30.0Ni-9.5Al-4.8Cr-2.1Ti-1.9Ta-5.0Mo
Co-31.2Ni-9.5Al-7.2W-2.8Ti-1.8Ta | -31Ni-10Al-7W-3Ti-2Ta | CoAlWX+ | CoNi-2 | Fan, Z. et al. The temperature dependence of high-temperature strength and deformation mechanism in a single crystal CoNi-base superalloy. Mater. Sci. Eng. A 735, 114–120 (2018). | 304 | 22 | 0.0001 | C | compression, [001] | #N/A | CoNi-2Fan, Z. et al. The temperature dependence of high-temperature strength and deformation mechanism in a single crystal CoNi-base superalloy. Mater. Sci. Eng. A 735, 114–120 (2018). | 78.7Co-31.2Ni-9.5Al-7.2W-2.8Ti-1.8Ta
Co-30.8Ni-9.5Al-4.4W-3.8Ti-2.7Ta | -31Ni-10Al-4W-4Ti-3Ta | CoAlWX+ | CoNi-5 | Fan, Z. et al. Plastic deformation behaviors and mechanical properties of advanced single crystalline CoNi-base superalloys. Mater. Sci. Eng. A 748, 267–274 (2019). | 300 | 1100 | 0.0001 | C | compression, [001] | #N/A | CoNi-5Fan, Z. et al. Plastic deformation behaviors and mechanical properties of advanced single crystalline CoNi-base superalloys. Mater. Sci. Eng. A 748, 267–274 (2019). | 79.6Co-30.8Ni-9.5Al-4.4W-3.8Ti-2.7Ta
Co-12.Al-11.W | -12Al-11W | CoAlW-X | Co3(Al,W) | Okamoto, N. L. et al. Plastic deformation of polycrystals of Co3(Al,W) with the L12 structure. Philos. Mag. 91, 3667–3684 (2011). | 300 | 801 | 0.0001 | C | compression | #N/A | Co3(Al,W)Okamoto, N. L. et al. Plastic deformation of polycrystals of Co3(Al,W) with the L12 structure. Philos. Mag. 91, 3667–3684 (2011). | 77.0Co-12.0Al-11.0W
Co-12.Al-11.W |  | CoAlW-X | Co3(Al,W) | Okamoto, N. L. et al. Plastic deformation of polycrystals of Co3(Al,W) with the L12 structure. Philos. Mag. 91, 3667–3684 (2011). | 299 | 30 | 0.0001 | C | compression | #N/A | Co3(Al,W)Okamoto, N. L. et al. Plastic deformation of polycrystals of Co3(Al,W) with the L12 structure. Philos. Mag. 91, 3667–3684 (2011). | 77.0Co-12.0Al-11.0W
Co-31.2Ni-9.5Al-7.2W-2.8Ti-1.8Ta | -31Ni-10Al-7W-3Ti-2Ta | CoAlWX+ | CoNi-2 | Fan, Z. et al. The temperature dependence of high-temperature strength and deformation mechanism in a single crystal CoNi-base superalloy. Mater. Sci. Eng. A 735, 114–120 (2018). | 297 | 300 | 0.0001 | C | compression, [001] | #N/A | CoNi-2Fan, Z. et al. The temperature dependence of high-temperature strength and deformation mechanism in a single crystal CoNi-base superalloy. Mater. Sci. Eng. A 735, 114–120 (2018). | 78.7Co-31.2Ni-9.5Al-7.2W-2.8Ti-1.8Ta
Co-9.2Al-9.5W | -9Al-10W | CoAlW-X | Co-9.2Al-9.5W | Shinagawa, K., Omori, T., Oikawa, K., Kainuma, R. & Ishida, K. Ductility enhancement by boron addition in Co-Al-W high-temperature alloys. Scr. Mater. 61, 612–615 (2009). | 297 | 980 | 0.0002 | C | compression | #N/A | Co-9.2Al-9.5WShinagawa, K., Omori, T., Oikawa, K., Kainuma, R. & Ishida, K. Ductility enhancement by boron addition in Co-Al-W high-temperature alloys. Scr. Mater. 61, 612–615 (2009). | 81.3Co-9.2Al-9.5W
Co-12.Al-11.W | -12Al-11W | CoAlW-X | Co3(Al,W) | Okamoto, N. L. et al. Plastic deformation of polycrystals of Co3(Al,W) with the L12 structure. Philos. Mag. 91, 3667–3684 (2011). | 294 | 702 | 0.0001 | C | compression | #N/A | Co3(Al,W)Okamoto, N. L. et al. Plastic deformation of polycrystals of Co3(Al,W) with the L12 structure. Philos. Mag. 91, 3667–3684 (2011). | 77.0Co-12.0Al-11.0W
Co-12.Ti-3.Re | -12Ti-3Re | Co3Ti | Re3 | Li, L. et al. Effect of Re on microstructure and mechanical properties of γ/γʹ Co-Ti-based superalloys. Intermetallics 115, (2019). | 292 | 900 | 0.0001 | C | compression | #N/A | Re3Li, L. et al. Effect of Re on microstructure and mechanical properties of γ/γʹ Co-Ti-based superalloys. Intermetallics 115, (2019). | 85.0Co-12.0Ti-3.0Re
Co-8.9Al-6.9W-0.02B | -9Al-7W-B | CoAlW-X | Co-8.9Al-6.9W-0.02B | Shinagawa, K., Omori, T., Oikawa, K., Kainuma, R. & Ishida, K. Ductility enhancement by boron addition in Co-Al-W high-temperature alloys. Scr. Mater. 61, 612–615 (2009). | 291 | 870 | 0.0002 | C | compression | #N/A | Co-8.9Al-6.9W-0.02BShinagawa, K., Omori, T., Oikawa, K., Kainuma, R. & Ishida, K. Ductility enhancement by boron addition in Co-Al-W high-temperature alloys. Scr. Mater. 61, 612–615 (2009). | 84.2Co-8.9Al-6.9W-0.02B
Co-12.Al-11.W | -12Al-11W | CoAlW-X | Co3(Al,W) | Okamoto, N. L. et al. Plastic deformation of polycrystals of Co3(Al,W) with the L12 structure. Philos. Mag. 91, 3667–3684 (2011). | 289 | 28 | 0.0001 | C | compression | #N/A | Co3(Al,W)Okamoto, N. L. et al. Plastic deformation of polycrystals of Co3(Al,W) with the L12 structure. Philos. Mag. 91, 3667–3684 (2011). | 77.0Co-12.0Al-11.0W
Co-12.Al-11.W |  | CoAlW-X | Co3(Al,W) | Okamoto, N. L. et al. Plastic deformation of polycrystals of Co3(Al,W) with the L12 structure. Philos. Mag. 91, 3667–3684 (2011). | 289 | 601 | 0.0001 | C | compression | #N/A | Co3(Al,W)Okamoto, N. L. et al. Plastic deformation of polycrystals of Co3(Al,W) with the L12 structure. Philos. Mag. 91, 3667–3684 (2011). | 77.0Co-12.0Al-11.0W
Co-8.9Al-6.9W | -9Al-7W | CoAlW-X | Co-8.9Al-6.9W | Shinagawa, K., Omori, T., Oikawa, K., Kainuma, R. & Ishida, K. Ductility enhancement by boron addition in Co-Al-W high-temperature alloys. Scr. Mater. 61, 612–615 (2009). | 285 | 870 | 0.0002 | C | compression | #N/A | Co-8.9Al-6.9WShinagawa, K., Omori, T., Oikawa, K., Kainuma, R. & Ishida, K. Ductility enhancement by boron addition in Co-Al-W high-temperature alloys. Scr. Mater. 61, 612–615 (2009). | 84.2Co-8.9Al-6.9W
Co-2.Al-5.Ti-15.V | -2Al-5Ti-15V | W-free | Co-5Ti-15V-2Al | Ruan, J. J. et al. Novel Co-Ti-V-base superalloys reinforced by L12-ordered γ′ phase. Intermetallics 92, 126–132 (2018). | 284 | 600 | 0.0001 | C | compression | #N/A | Co-5Ti-15V-2AlRuan, J. J. et al. Novel Co-Ti-V-base superalloys reinforced by L12-ordered γ′ phase. Intermetallics 92, 126–132 (2018). | 78.0Co-2.0Al-5.0Ti-15.0V
Co-30.Ni-9.5Al-4.8Cr-2.1Ti-1.9Ta-5.Mo | -30Ni-10Al-5Cr-2Ti-2Ta-5Mo | W-free | nithin alloy 1 | Nithin, B. ., Chattopadhyay, K. & Phanikumar, G. Characterization of the Hot Deformation Behavior and Microstructure Evolution of a New γ-γ′ Strengthened Cobalt-Based Superalloy. Metall. Mater. Trans. A Phys. Metall. Mater. Sci. 49, 4895–4905 (2018). | 282.2 | 1075 | 0.1 | C |  | 76.7Co-30.0Ni-9.5Al-4.8Cr-2.1Ti-1.9Ta-5.0Mo | nithin alloy 1Nithin, B. ., Chattopadhyay, K. & Phanikumar, G. Characterization of the Hot Deformation Behavior and Microstructure Evolution of a New γ-γ′ Strengthened Cobalt-Based Superalloy. Metall. Mater. Trans. A Phys. Metall. Mater. Sci. 49, 4895–4905 (2018). | 76.7Co-30.0Ni-9.5Al-4.8Cr-2.1Ti-1.9Ta-5.0Mo
Co-4.1Ti-2.2Nb-10.1V | -4Ti-2Nb-10V | W-free | CVTN | Liu, X. et al. Effects of Nb and W additions on the microstructures and mechanical properties of novel γ/γ’ Co-V-Ti-based superalloys. Metals (Basel). 8, (2018). | 282 | 1000 | 0.0001 | C | compression | #N/A | CVTNLiu, X. et al. Effects of Nb and W additions on the microstructures and mechanical properties of novel γ/γ’ Co-V-Ti-based superalloys. Metals (Basel). 8, (2018). | 83.6Co-4.1Ti-2.2Nb-10.1V
Co-12.Al-11.W | -12Al-11W | CoAlW-X | Co3(Al,W) | Okamoto, N. L. et al. Plastic deformation of polycrystals of Co3(Al,W) with the L12 structure. Philos. Mag. 91, 3667–3684 (2011). | 277 | 752 | 0.0001 | C | compression | #N/A | Co3(Al,W)Okamoto, N. L. et al. Plastic deformation of polycrystals of Co3(Al,W) with the L12 structure. Philos. Mag. 91, 3667–3684 (2011). | 77.0Co-12.0Al-11.0W
Co-30.4Ni-9.5Al-2.4Nb-5.3Mo-2.Re | -30Ni-10Al-2Nb-5Mo-2Re | W-free | Co2Nb2r | Pandey, P. et al. On the effect of Re addition on microstructural evolution of a CoNi-based superalloy. Acta Mater. 168, 37–51 (2019). | 276 | 970 | 0.001 | C | compression | #N/A | Co2Nb2rPandey, P. et al. On the effect of Re addition on microstructural evolution of a CoNi-based superalloy. Acta Mater. 168, 37–51 (2019). | 80.8Co-30.4Ni-9.5Al-2.4Nb-5.3Mo-2.0Re
Co-12.Al-11.W | -12Al-11W | CoAlW-X | Co3(Al,W) | Okamoto, N. L. et al. Plastic deformation of polycrystals of Co3(Al,W) with the L12 structure. Philos. Mag. 91, 3667–3684 (2011). | 274 | 702 | 0.0001 | C | compression | #N/A | Co3(Al,W)Okamoto, N. L. et al. Plastic deformation of polycrystals of Co3(Al,W) with the L12 structure. Philos. Mag. 91, 3667–3684 (2011). | 77.0Co-12.0Al-11.0W
Co-2.Ti-2.Ta-12.V | -2Ti-2Ta-12V | W-free | Co-12V-2Ta-2Ti | Ruan, J. et al. Accelerated design of novel W-free high-strength Co-base superalloys with extremely wide γ/γʹ region by machine learning and CALPHAD methods. Acta Mater. 186, 425–433 (2020). | 273 | 900 | 0.0001 | C | compression | #N/A | Co-12V-2Ta-2TiRuan, J. et al. Accelerated design of novel W-free high-strength Co-base superalloys with extremely wide γ/γʹ region by machine learning and CALPHAD methods. Acta Mater. 186, 425–433 (2020). | 84.0Co-2.0Ti-2.0Ta-12.0V
Co-31.2Ni-9.5Al-7.2W-2.8Ti-1.8Ta | -31Ni-10Al-7W-3Ti-2Ta | CoAlWX+ | CoNi-2 | Fan, Z. et al. The temperature dependence of high-temperature strength and deformation mechanism in a single crystal CoNi-base superalloy. Mater. Sci. Eng. A 735, 114–120 (2018). | 272 | 1100 | 0.0001 | C | compression, [001] | #N/A | CoNi-2Fan, Z. et al. The temperature dependence of high-temperature strength and deformation mechanism in a single crystal CoNi-base superalloy. Mater. Sci. Eng. A 735, 114–120 (2018). | 78.7Co-31.2Ni-9.5Al-7.2W-2.8Ti-1.8Ta
Co-8.8Al-9.8W-2.Re | -9Al-10W-2Re | CoAlW-X | 2Re | Suzuki, A. & Pollock, T. M. High-temperature strength and deformation of γ/γ′ two-phase Co-Al-W-base alloys. Acta Mater. 56, 1288–1297 (2008). | 267 | 600 | 0.0001 | C | compression | #N/A | 2ReSuzuki, A. & Pollock, T. M. High-temperature strength and deformation of γ/γ′ two-phase Co-Al-W-base alloys. Acta Mater. 56, 1288–1297 (2008). | 79.4Co-8.8Al-9.8W-2.0Re
Co-30.Ni-9.5Al-4.8Cr-2.1Ti-1.9Ta-5.Mo | -30Ni-10Al-5Cr-2Ti-2Ta-5Mo | W-free | nithin alloy 1 | Nithin, B. ., Chattopadhyay, K. & Phanikumar, G. Characterization of the Hot Deformation Behavior and Microstructure Evolution of a New γ-γ′ Strengthened Cobalt-Based Superalloy. Metall. Mater. Trans. A Phys. Metall. Mater. Sci. 49, 4895–4905 (2018). | 261 | 1225 | 10 | C |  | 76.7Co-30.0Ni-9.5Al-4.8Cr-2.1Ti-1.9Ta-5.0Mo | nithin alloy 1Nithin, B. ., Chattopadhyay, K. & Phanikumar, G. Characterization of the Hot Deformation Behavior and Microstructure Evolution of a New γ-γ′ Strengthened Cobalt-Based Superalloy. Metall. Mater. Trans. A Phys. Metall. Mater. Sci. 49, 4895–4905 (2018). | 76.7Co-30.0Ni-9.5Al-4.8Cr-2.1Ti-1.9Ta-5.0Mo
Co-2.Ta-12.V | -2Ta-12V | W-free | Co-12V-2Ta | Ruan, J. et al. Accelerated design of novel W-free high-strength Co-base superalloys with extremely wide γ/γʹ region by machine learning and CALPHAD methods. Acta Mater. 186, 425–433 (2020). | 261 | 900 | 0.0001 | C | compression | #N/A | Co-12V-2TaRuan, J. et al. Accelerated design of novel W-free high-strength Co-base superalloys with extremely wide γ/γʹ region by machine learning and CALPHAD methods. Acta Mater. 186, 425–433 (2020). | 86.0Co-2.0Ta-12.0V
Co-12.Ti-1.Re | -12Ti-1Re | Co3Ti | Re1 | Li, L. et al. Effect of Re on microstructure and mechanical properties of γ/γʹ Co-Ti-based superalloys. Intermetallics 115, (2019). | 260 | 900 | 0.0001 | C | compression | #N/A | Re1Li, L. et al. Effect of Re on microstructure and mechanical properties of γ/γʹ Co-Ti-based superalloys. Intermetallics 115, (2019). | 87.0Co-12.0Ti-1.0Re
Co-26.7Ni-9.1Al-12.4Cr-1.3W-3.8Mo | -27Ni-9Al-12Cr-1W-4Mo | Low-W | 1W4Mo | Fu, H. et al. Microstructure and Properties Evolution of Co-Al-W-Ni-Cr Superalloys by Molybdenum and Niobium Substitutions for Tungsten. Metall. Mater. Trans. A Phys. Metall. Mater. Sci. 51, 299–308 (2020). | 256 | 750 | 0.0001 | C | compression | #N/A | 1W4MoFu, H. et al. Microstructure and Properties Evolution of Co-Al-W-Ni-Cr Superalloys by Molybdenum and Niobium Substitutions for Tungsten. Metall. Mater. Trans. A Phys. Metall. Mater. Sci. 51, 299–308 (2020). | 73.5Co-26.7Ni-9.1Al-12.4Cr-1.3W-3.8Mo
Co-2.1W-4.1Ti-9.9V | -2W-4Ti-10V | Low-W | CCTW | Liu, X. et al. Effects of Nb and W additions on the microstructures and mechanical properties of novel γ/γ’ Co-V-Ti-based superalloys. Metals (Basel). 8, (2018). | 250 | 1000 | 0.0001 | C | compression | #N/A | CCTWLiu, X. et al. Effects of Nb and W additions on the microstructures and mechanical properties of novel γ/γ’ Co-V-Ti-based superalloys. Metals (Basel). 8, (2018). | 83.9Co-2.1W-4.1Ti-9.9V
Co-30.Ni-9.5Al-4.8Cr-2.1Ti-1.9Ta-5.Mo | -30Ni-10Al-5Cr-2Ti-2Ta-5Mo | W-free | nithin alloy 1 | Nithin, B. ., Chattopadhyay, K. & Phanikumar, G. Characterization of the Hot Deformation Behavior and Microstructure Evolution of a New γ-γ′ Strengthened Cobalt-Based Superalloy. Metall. Mater. Trans. A Phys. Metall. Mater. Sci. 49, 4895–4905 (2018). | 245 | 1125 | 1 | C |  | 76.7Co-30.0Ni-9.5Al-4.8Cr-2.1Ti-1.9Ta-5.0Mo | nithin alloy 1Nithin, B. ., Chattopadhyay, K. & Phanikumar, G. Characterization of the Hot Deformation Behavior and Microstructure Evolution of a New γ-γ′ Strengthened Cobalt-Based Superalloy. Metall. Mater. Trans. A Phys. Metall. Mater. Sci. 49, 4895–4905 (2018). | 76.7Co-30.0Ni-9.5Al-4.8Cr-2.1Ti-1.9Ta-5.0Mo
Co-29.5Ni-9.6Al-12.7Cr-4.5Ti-1.9Nb | -30Ni-10Al-13Cr-5Ti-2Nb | W-free | Co10Al2Nb | Baler, N., Pandey, P., Chattopadhyay, K., & Phanikumar, G. (2020). Influence of Thermomechanical Processing Parameters on Microstructural Evolution of a Gamma-Prime Strengthened Cobalt Based Superalloy During High Temperature Deformation. Materials Science and Engineering: A, 139498. https://doi.org/10.1016/j.msea.2020.139512 | 238 | 1125 | 1 | C | compression, from arc melting | 71.3Co-29.5Ni-9.6Al-12.7Cr-4.5Ti-1.9Nb | Co10Al2NbBaler, N., Pandey, P., Chattopadhyay, K., & Phanikumar, G. (2020). Influence of Thermomechanical Processing Parameters on Microstructural Evolution of a Gamma-Prime Strengthened Cobalt Based Superalloy During High Temperature Deformation. Materials Science and Engineering: A, 139498. https://doi.org/10.1016/j.msea.2020.139512 | 71.3Co-29.5Ni-9.6Al-12.7Cr-4.5Ti-1.9Nb
Co-29.5Ni-9.6Al-12.7Cr-4.5Ti-1.9Nb |  | W-free | Co10Al2Nb | Baler, N., Pandey, P., Chattopadhyay, K., & Phanikumar, G. (2020). Influence of Thermomechanical Processing Parameters on Microstructural Evolution of a Gamma-Prime Strengthened Cobalt Based Superalloy During High Temperature Deformation. Materials Science and Engineering: A, 139498. https://doi.org/10.1016/j.msea.2020.139506 | 233 | 1025 | 0.1 | C | compression, from arc melting | 71.3Co-29.5Ni-9.6Al-12.7Cr-4.5Ti-1.9Nb | Co10Al2NbBaler, N., Pandey, P., Chattopadhyay, K., & Phanikumar, G. (2020). Influence of Thermomechanical Processing Parameters on Microstructural Evolution of a Gamma-Prime Strengthened Cobalt Based Superalloy During High Temperature Deformation. Materials Science and Engineering: A, 139498. https://doi.org/10.1016/j.msea.2020.139506 | 71.3Co-29.5Ni-9.6Al-12.7Cr-4.5Ti-1.9Nb
Co-12.Al-11.W | -12Al-11W | CoAlW-X | Co3(Al,W) | Okamoto, N. L. et al. Plastic deformation of polycrystals of Co3(Al,W) with the L12 structure. Philos. Mag. 91, 3667–3684 (2011). | 229 | 902 | 0.0001 | C | compression | #N/A | Co3(Al,W)Okamoto, N. L. et al. Plastic deformation of polycrystals of Co3(Al,W) with the L12 structure. Philos. Mag. 91, 3667–3684 (2011). | 77.0Co-12.0Al-11.0W
Co-2.Ni-5.Ti-15.V | -2Ni-5Ti-15V | W-free | Co-5Ti-15V-2Ni | Ruan, J. J. et al. Novel Co-Ti-V-base superalloys reinforced by L12-ordered γ′ phase. Intermetallics 92, 126–132 (2018). | 224 | 1000 | 0.0001 | C | compression | #N/A | Co-5Ti-15V-2NiRuan, J. J. et al. Novel Co-Ti-V-base superalloys reinforced by L12-ordered γ′ phase. Intermetallics 92, 126–132 (2018). | 80.0Co-2.0Ni-5.0Ti-15.0V
Co-15.Cr-11.Ti | -15Cr-11Ti | Co3Ti | CTC-1 | Zenk, C. H. et al. A novel type of Co–Ti–Cr-base γ/γ′ superalloys with low mass density. Acta Mater. 135, 244–251 (2017). | 217 | 1000 | 0.0001 | C | compression | #N/A | CTC-1Zenk, C. H. et al. A novel type of Co–Ti–Cr-base γ/γ′ superalloys with low mass density. Acta Mater. 135, 244–251 (2017). | 74.0Co-15.0Cr-11.0Ti
Co-30.Ni-9.5Al-4.8Cr-2.1Ti-1.9Ta-5.Mo | -30Ni-10Al-5Cr-2Ti-2Ta-5Mo | W-free | nithin alloy 1 | Nithin, B. ., Chattopadhyay, K. & Phanikumar, G. Characterization of the Hot Deformation Behavior and Microstructure Evolution of a New γ-γ′ Strengthened Cobalt-Based Superalloy. Metall. Mater. Trans. A Phys. Metall. Mater. Sci. 49, 4895–4905 (2018). | 213 | 1175 | 1 | C |  | 76.7Co-30.0Ni-9.5Al-4.8Cr-2.1Ti-1.9Ta-5.0Mo | nithin alloy 1Nithin, B. ., Chattopadhyay, K. & Phanikumar, G. Characterization of the Hot Deformation Behavior and Microstructure Evolution of a New γ-γ′ Strengthened Cobalt-Based Superalloy. Metall. Mater. Trans. A Phys. Metall. Mater. Sci. 49, 4895–4905 (2018). | 76.7Co-30.0Ni-9.5Al-4.8Cr-2.1Ti-1.9Ta-5.0Mo
Co-29.5Ni-9.6Al-12.7Cr-4.5Ti-1.9Nb | -30Ni-10Al-13Cr-5Ti-2Nb | W-free | Co10Al2Nb | Baler, N., Pandey, P., Chattopadhyay, K., & Phanikumar, G. (2020). Influence of Thermomechanical Processing Parameters on Microstructural Evolution of a Gamma-Prime Strengthened Cobalt Based Superalloy During High Temperature Deformation. Materials Science and Engineering: A, 139498. https://doi.org/10.1016/j.msea.2020.139517 | 210 | 1175 | 10 | C | compression, from arc melting | 71.3Co-29.5Ni-9.6Al-12.7Cr-4.5Ti-1.9Nb | Co10Al2NbBaler, N., Pandey, P., Chattopadhyay, K., & Phanikumar, G. (2020). Influence of Thermomechanical Processing Parameters on Microstructural Evolution of a Gamma-Prime Strengthened Cobalt Based Superalloy During High Temperature Deformation. Materials Science and Engineering: A, 139498. https://doi.org/10.1016/j.msea.2020.139517 | 71.3Co-29.5Ni-9.6Al-12.7Cr-4.5Ti-1.9Nb
Co-8.8Al-9.8W-2.Re | -9Al-10W-2Re | CoAlW-X | 2Re | Suzuki, A. & Pollock, T. M. High-temperature strength and deformation of γ/γ′ two-phase Co-Al-W-base alloys. Acta Mater. 56, 1288–1297 (2008). | 206 | 740 | 0.0001 | C | compression | #N/A | 2ReSuzuki, A. & Pollock, T. M. High-temperature strength and deformation of γ/γ′ two-phase Co-Al-W-base alloys. Acta Mater. 56, 1288–1297 (2008). | 79.4Co-8.8Al-9.8W-2.0Re
Co-9.3Al-10.4W | -9Al-10W | CoAlW-X | Co-9.3Al-10.4W | Shinagawa, K., Omori, T., Oikawa, K., Kainuma, R. & Ishida, K. Ductility enhancement by boron addition in Co-Al-W high-temperature alloys. Scr. Mater. 61, 612–615 (2009). | 198 | 980 | 0.0002 | C | compression | #N/A | Co-9.3Al-10.4WShinagawa, K., Omori, T., Oikawa, K., Kainuma, R. & Ishida, K. Ductility enhancement by boron addition in Co-Al-W high-temperature alloys. Scr. Mater. 61, 612–615 (2009). | 80.3Co-9.3Al-10.4W
Co-5.Ti-15.V | -5Ti-15V | W-free | Co-5Ti-15V | Ruan, J. J. et al. Novel Co-Ti-V-base superalloys reinforced by L12-ordered γ′ phase. Intermetallics 92, 126–132 (2018). | 197 | 1000 | 0.0001 | C | compression | #N/A | Co-5Ti-15VRuan, J. J. et al. Novel Co-Ti-V-base superalloys reinforced by L12-ordered γ′ phase. Intermetallics 92, 126–132 (2018). | 80.0Co-5.0Ti-15.0V
Co-4.2Ti-12.1V | -4Ti-12V | W-free | CVT-1 | Liu, X. et al. Effects of Nb and W additions on the microstructures and mechanical properties of novel γ/γ’ Co-V-Ti-based superalloys. Metals (Basel). 8, (2018). | 195 | 1000 | 0.0001 | C | compression | #N/A | CVT-1Liu, X. et al. Effects of Nb and W additions on the microstructures and mechanical properties of novel γ/γ’ Co-V-Ti-based superalloys. Metals (Basel). 8, (2018). | 83.7Co-4.2Ti-12.1V
Co-29.5Ni-9.6Al-12.7Cr-4.5Ti-1.9Nb | -30Ni-10Al-13Cr-5Ti-2Nb | W-free | Co10Al2Nb | Baler, N., Pandey, P., Chattopadhyay, K., & Phanikumar, G. (2020). Influence of Thermomechanical Processing Parameters on Microstructural Evolution of a Gamma-Prime Strengthened Cobalt Based Superalloy During High Temperature Deformation. Materials Science and Engineering: A, 139498. https://doi.org/10.1016/j.msea.2020.139513 | 193 | 1175 | 1 | C | compression, from arc melting | 71.3Co-29.5Ni-9.6Al-12.7Cr-4.5Ti-1.9Nb | Co10Al2NbBaler, N., Pandey, P., Chattopadhyay, K., & Phanikumar, G. (2020). Influence of Thermomechanical Processing Parameters on Microstructural Evolution of a Gamma-Prime Strengthened Cobalt Based Superalloy During High Temperature Deformation. Materials Science and Engineering: A, 139498. https://doi.org/10.1016/j.msea.2020.139513 | 71.3Co-29.5Ni-9.6Al-12.7Cr-4.5Ti-1.9Nb
Co-30.Ni-9.5Al-4.8Cr-2.1Ti-1.9Ta-5.Mo | -30Ni-10Al-5Cr-2Ti-2Ta-5Mo | W-free | nithin alloy 1 | Nithin, B. ., Chattopadhyay, K. & Phanikumar, G. Characterization of the Hot Deformation Behavior and Microstructure Evolution of a New γ-γ′ Strengthened Cobalt-Based Superalloy. Metall. Mater. Trans. A Phys. Metall. Mater. Sci. 49, 4895–4905 (2018). | 188.2 | 1125 | 0.1 | C |  | 76.7Co-30.0Ni-9.5Al-4.8Cr-2.1Ti-1.9Ta-5.0Mo | nithin alloy 1Nithin, B. ., Chattopadhyay, K. & Phanikumar, G. Characterization of the Hot Deformation Behavior and Microstructure Evolution of a New γ-γ′ Strengthened Cobalt-Based Superalloy. Metall. Mater. Trans. A Phys. Metall. Mater. Sci. 49, 4895–4905 (2018). | 76.7Co-30.0Ni-9.5Al-4.8Cr-2.1Ti-1.9Ta-5.0Mo
Co-29.5Ni-9.6Al-12.7Cr-4.5Ti-1.9Nb | -30Ni-10Al-13Cr-5Ti-2Nb | W-free | Co10Al2Nb | Baler, N., Pandey, P., Chattopadhyay, K., & Phanikumar, G. (2020). Influence of Thermomechanical Processing Parameters on Microstructural Evolution of a Gamma-Prime Strengthened Cobalt Based Superalloy During High Temperature Deformation. Materials Science and Engineering: A, 139498. https://doi.org/10.1016/j.msea.2020.139502 | 174 | 1025 | 0.01 | C | compression, from arc melting | 71.3Co-29.5Ni-9.6Al-12.7Cr-4.5Ti-1.9Nb | Co10Al2NbBaler, N., Pandey, P., Chattopadhyay, K., & Phanikumar, G. (2020). Influence of Thermomechanical Processing Parameters on Microstructural Evolution of a Gamma-Prime Strengthened Cobalt Based Superalloy During High Temperature Deformation. Materials Science and Engineering: A, 139498. https://doi.org/10.1016/j.msea.2020.139502 | 71.3Co-29.5Ni-9.6Al-12.7Cr-4.5Ti-1.9Nb
Co-30.Ni-9.5Al-4.8Cr-2.1Ti-1.9Ta-5.Mo | -30Ni-10Al-5Cr-2Ti-2Ta-5Mo | W-free | nithin alloy 1 | Nithin, B. ., Chattopadhyay, K. & Phanikumar, G. Characterization of the Hot Deformation Behavior and Microstructure Evolution of a New γ-γ′ Strengthened Cobalt-Based Superalloy. Metall. Mater. Trans. A Phys. Metall. Mater. Sci. 49, 4895–4905 (2018). | 170.41 | 1225 | 1 | C |  | 76.7Co-30.0Ni-9.5Al-4.8Cr-2.1Ti-1.9Ta-5.0Mo | nithin alloy 1Nithin, B. ., Chattopadhyay, K. & Phanikumar, G. Characterization of the Hot Deformation Behavior and Microstructure Evolution of a New γ-γ′ Strengthened Cobalt-Based Superalloy. Metall. Mater. Trans. A Phys. Metall. Mater. Sci. 49, 4895–4905 (2018). | 76.7Co-30.0Ni-9.5Al-4.8Cr-2.1Ti-1.9Ta-5.0Mo
Co-2.Al-5.Ti-15.V | -2Al-5Ti-15V | W-free | Co-5Ti-15V-2Al | Ruan, J. J. et al. Novel Co-Ti-V-base superalloys reinforced by L12-ordered γ′ phase. Intermetallics 92, 126–132 (2018). | 162 | 1000 | 0.0001 | C | compression | #N/A | Co-5Ti-15V-2AlRuan, J. J. et al. Novel Co-Ti-V-base superalloys reinforced by L12-ordered γ′ phase. Intermetallics 92, 126–132 (2018). | 78.0Co-2.0Al-5.0Ti-15.0V
Co-30.Ni-9.5Al-4.8Cr-2.1Ti-1.9Ta-5.Mo | -30Ni-10Al-5Cr-2Ti-2Ta-5Mo | W-free | nithin alloy 1 | Nithin, B. ., Chattopadhyay, K. & Phanikumar, G. Characterization of the Hot Deformation Behavior and Microstructure Evolution of a New γ-γ′ Strengthened Cobalt-Based Superalloy. Metall. Mater. Trans. A Phys. Metall. Mater. Sci. 49, 4895–4905 (2018). | 161.5 | 1075 | 0.01 | C |  | 76.7Co-30.0Ni-9.5Al-4.8Cr-2.1Ti-1.9Ta-5.0Mo | nithin alloy 1Nithin, B. ., Chattopadhyay, K. & Phanikumar, G. Characterization of the Hot Deformation Behavior and Microstructure Evolution of a New γ-γ′ Strengthened Cobalt-Based Superalloy. Metall. Mater. Trans. A Phys. Metall. Mater. Sci. 49, 4895–4905 (2018). | 76.7Co-30.0Ni-9.5Al-4.8Cr-2.1Ti-1.9Ta-5.0Mo
Co-9.Al-8.2W-0.02B | -9Al-8W-B | CoAlW-X | Co-9Al-8.2W-0.02B | Shinagawa, K., Omori, T., Oikawa, K., Kainuma, R. & Ishida, K. Ductility enhancement by boron addition in Co-Al-W high-temperature alloys. Scr. Mater. 61, 612–615 (2009). | 151 | 980 | 0.0002 | C | compression | #N/A | Co-9Al-8.2W-0.02BShinagawa, K., Omori, T., Oikawa, K., Kainuma, R. & Ishida, K. Ductility enhancement by boron addition in Co-Al-W high-temperature alloys. Scr. Mater. 61, 612–615 (2009). | 82.8Co-9.0Al-8.2W-0.02B
Co-29.5Ni-9.6Al-12.7Cr-4.5Ti-1.9Nb | -30Ni-10Al-13Cr-5Ti-2Nb | W-free | Co10Al2Nb | Baler, N., Pandey, P., Chattopadhyay, K., & Phanikumar, G. (2020). Influence of Thermomechanical Processing Parameters on Microstructural Evolution of a Gamma-Prime Strengthened Cobalt Based Superalloy During High Temperature Deformation. Materials Science and Engineering: A, 139498. https://doi.org/10.1016/j.msea.2020.139507 | 150 | 1075 | 0.1 | C | compression, from arc melting | 71.3Co-29.5Ni-9.6Al-12.7Cr-4.5Ti-1.9Nb | Co10Al2NbBaler, N., Pandey, P., Chattopadhyay, K., & Phanikumar, G. (2020). Influence of Thermomechanical Processing Parameters on Microstructural Evolution of a Gamma-Prime Strengthened Cobalt Based Superalloy During High Temperature Deformation. Materials Science and Engineering: A, 139498. https://doi.org/10.1016/j.msea.2020.139507 | 71.3Co-29.5Ni-9.6Al-12.7Cr-4.5Ti-1.9Nb
Co-8.9Al-6.9W-0.02B | -9Al-7W-B | CoAlW-X | Co-8.9Al-6.9W-0.02B | Shinagawa, K., Omori, T., Oikawa, K., Kainuma, R. & Ishida, K. Ductility enhancement by boron addition in Co-Al-W high-temperature alloys. Scr. Mater. 61, 612–615 (2009). | 140 | 980 | 0.0002 | C | compression | #N/A | Co-8.9Al-6.9W-0.02BShinagawa, K., Omori, T., Oikawa, K., Kainuma, R. & Ishida, K. Ductility enhancement by boron addition in Co-Al-W high-temperature alloys. Scr. Mater. 61, 612–615 (2009). | 84.2Co-8.9Al-6.9W-0.02B
Co-30.Ni-9.5Al-4.8Cr-2.1Ti-1.9Ta-5.Mo | -30Ni-10Al-5Cr-2Ti-2Ta-5Mo | W-free | nithin alloy 1 | Nithin, B. ., Chattopadhyay, K. & Phanikumar, G. Characterization of the Hot Deformation Behavior and Microstructure Evolution of a New γ-γ′ Strengthened Cobalt-Based Superalloy. Metall. Mater. Trans. A Phys. Metall. Mater. Sci. 49, 4895–4905 (2018). | 136.7 | 1175 | 0.1 | C |  | 76.7Co-30.0Ni-9.5Al-4.8Cr-2.1Ti-1.9Ta-5.0Mo | nithin alloy 1Nithin, B. ., Chattopadhyay, K. & Phanikumar, G. Characterization of the Hot Deformation Behavior and Microstructure Evolution of a New γ-γ′ Strengthened Cobalt-Based Superalloy. Metall. Mater. Trans. A Phys. Metall. Mater. Sci. 49, 4895–4905 (2018). | 76.7Co-30.0Ni-9.5Al-4.8Cr-2.1Ti-1.9Ta-5.0Mo
Co-29.5Ni-9.6Al-12.7Cr-4.5Ti-1.9Nb | -30Ni-10Al-13Cr-5Ti-2Nb | W-free | Co10Al2Nb | Baler, N., Pandey, P., Chattopadhyay, K., & Phanikumar, G. (2020). Influence of Thermomechanical Processing Parameters on Microstructural Evolution of a Gamma-Prime Strengthened Cobalt Based Superalloy During High Temperature Deformation. Materials Science and Engineering: A, 139498. https://doi.org/10.1016/j.msea.2020.139508 | 134 | 1125 | 0.1 | C | compression, from arc melting | 71.3Co-29.5Ni-9.6Al-12.7Cr-4.5Ti-1.9Nb | Co10Al2NbBaler, N., Pandey, P., Chattopadhyay, K., & Phanikumar, G. (2020). Influence of Thermomechanical Processing Parameters on Microstructural Evolution of a Gamma-Prime Strengthened Cobalt Based Superalloy During High Temperature Deformation. Materials Science and Engineering: A, 139498. https://doi.org/10.1016/j.msea.2020.139508 | 71.3Co-29.5Ni-9.6Al-12.7Cr-4.5Ti-1.9Nb
Co-30.5Ni-9.6Al-7.1W | -31Ni-10Al-7W | CoAlW-X | CoNi-1 | Fan, Z. et al. The temperature dependence of high-temperature strength and deformation mechanism in a single crystal CoNi-base superalloy. Mater. Sci. Eng. A 735, 114–120 (2018). | 134 | 996 | 0.0001 | C | compression, [001] | #N/A | CoNi-1Fan, Z. et al. The temperature dependence of high-temperature strength and deformation mechanism in a single crystal CoNi-base superalloy. Mater. Sci. Eng. A 735, 114–120 (2018). | 83.3Co-30.5Ni-9.6Al-7.1W
Co-9.Al-8.2W | -9Al-8W | CoAlW-X | Co-9Al-8.2W | Shinagawa, K., Omori, T., Oikawa, K., Kainuma, R. & Ishida, K. Ductility enhancement by boron addition in Co-Al-W high-temperature alloys. Scr. Mater. 61, 612–615 (2009). | 134 | 980 | 0.0002 | C | compression | #N/A | Co-9Al-8.2WShinagawa, K., Omori, T., Oikawa, K., Kainuma, R. & Ishida, K. Ductility enhancement by boron addition in Co-Al-W high-temperature alloys. Scr. Mater. 61, 612–615 (2009). | 82.8Co-9.0Al-8.2W
Co-30.Ni-9.5Al-4.8Cr-2.1Ti-1.9Ta-5.Mo | -30Ni-10Al-5Cr-2Ti-2Ta-5Mo | W-free | nithin alloy 1 | Nithin, B. ., Chattopadhyay, K. & Phanikumar, G. Characterization of the Hot Deformation Behavior and Microstructure Evolution of a New γ-γ′ Strengthened Cobalt-Based Superalloy. Metall. Mater. Trans. A Phys. Metall. Mater. Sci. 49, 4895–4905 (2018). | 124.3 | 1075 | 0.001 | C |  | 76.7Co-30.0Ni-9.5Al-4.8Cr-2.1Ti-1.9Ta-5.0Mo | nithin alloy 1Nithin, B. ., Chattopadhyay, K. & Phanikumar, G. Characterization of the Hot Deformation Behavior and Microstructure Evolution of a New γ-γ′ Strengthened Cobalt-Based Superalloy. Metall. Mater. Trans. A Phys. Metall. Mater. Sci. 49, 4895–4905 (2018). | 76.7Co-30.0Ni-9.5Al-4.8Cr-2.1Ti-1.9Ta-5.0Mo
Co-29.5Ni-9.6Al-12.7Cr-4.5Ti-1.9Nb | -30Ni-10Al-13Cr-5Ti-2Nb | W-free | Co10Al2Nb | Baler, N., Pandey, P., Chattopadhyay, K., & Phanikumar, G. (2020). Influence of Thermomechanical Processing Parameters on Microstructural Evolution of a Gamma-Prime Strengthened Cobalt Based Superalloy During High Temperature Deformation. Materials Science and Engineering: A, 139498. https://doi.org/10.1016/j.msea.2020.139503 | 122 | 1075 | 0.01 | C | compression, from arc melting | 71.3Co-29.5Ni-9.6Al-12.7Cr-4.5Ti-1.9Nb | Co10Al2NbBaler, N., Pandey, P., Chattopadhyay, K., & Phanikumar, G. (2020). Influence of Thermomechanical Processing Parameters on Microstructural Evolution of a Gamma-Prime Strengthened Cobalt Based Superalloy During High Temperature Deformation. Materials Science and Engineering: A, 139498. https://doi.org/10.1016/j.msea.2020.139503 | 71.3Co-29.5Ni-9.6Al-12.7Cr-4.5Ti-1.9Nb
Co-15.Cr-11.Ti | -15Cr-11Ti | Co3Ti | CTC-1 | Zenk, C. H. et al. A novel type of Co–Ti–Cr-base γ/γ′ superalloys with low mass density. Acta Mater. 135, 244–251 (2017). | 114 | 1050 | 0.0001 | C | compression | #N/A | CTC-1Zenk, C. H. et al. A novel type of Co–Ti–Cr-base γ/γ′ superalloys with low mass density. Acta Mater. 135, 244–251 (2017). | 74.0Co-15.0Cr-11.0Ti
Co-30.Ni-9.5Al-4.8Cr-2.1Ti-1.9Ta-5.Mo | -30Ni-10Al-5Cr-2Ti-2Ta-5Mo | W-free | nithin alloy 1 | Nithin, B. ., Chattopadhyay, K. & Phanikumar, G. Characterization of the Hot Deformation Behavior and Microstructure Evolution of a New γ-γ′ Strengthened Cobalt-Based Superalloy. Metall. Mater. Trans. A Phys. Metall. Mater. Sci. 49, 4895–4905 (2018). | 106.51 | 1225 | 0.1 | C |  | 76.7Co-30.0Ni-9.5Al-4.8Cr-2.1Ti-1.9Ta-5.0Mo | nithin alloy 1Nithin, B. ., Chattopadhyay, K. & Phanikumar, G. Characterization of the Hot Deformation Behavior and Microstructure Evolution of a New γ-γ′ Strengthened Cobalt-Based Superalloy. Metall. Mater. Trans. A Phys. Metall. Mater. Sci. 49, 4895–4905 (2018). | 76.7Co-30.0Ni-9.5Al-4.8Cr-2.1Ti-1.9Ta-5.0Mo
Co-30.Ni-9.5Al-4.8Cr-2.1Ti-1.9Ta-5.Mo |  | W-free | nithin alloy 1 | Nithin, B. ., Chattopadhyay, K. & Phanikumar, G. Characterization of the Hot Deformation Behavior and Microstructure Evolution of a New γ-γ′ Strengthened Cobalt-Based Superalloy. Metall. Mater. Trans. A Phys. Metall. Mater. Sci. 49, 4895–4905 (2018). | 106.5 | 1125 | 0.01 | C |  | 76.7Co-30.0Ni-9.5Al-4.8Cr-2.1Ti-1.9Ta-5.0Mo | nithin alloy 1Nithin, B. ., Chattopadhyay, K. & Phanikumar, G. Characterization of the Hot Deformation Behavior and Microstructure Evolution of a New γ-γ′ Strengthened Cobalt-Based Superalloy. Metall. Mater. Trans. A Phys. Metall. Mater. Sci. 49, 4895–4905 (2018). | 76.7Co-30.0Ni-9.5Al-4.8Cr-2.1Ti-1.9Ta-5.0Mo
Co-29.5Ni-9.6Al-12.7Cr-4.5Ti-1.9Nb | -30Ni-10Al-13Cr-5Ti-2Nb | W-free | Co10Al2Nb | Baler, N., Pandey, P., Chattopadhyay, K., & Phanikumar, G. (2020). Influence of Thermomechanical Processing Parameters on Microstructural Evolution of a Gamma-Prime Strengthened Cobalt Based Superalloy During High Temperature Deformation. Materials Science and Engineering: A, 139498. https://doi.org/10.1016/j.msea.2020.139498 | 100 | 1025 | 0.001 | C | compression, from arc melting | 71.3Co-29.5Ni-9.6Al-12.7Cr-4.5Ti-1.9Nb | Co10Al2NbBaler, N., Pandey, P., Chattopadhyay, K., & Phanikumar, G. (2020). Influence of Thermomechanical Processing Parameters on Microstructural Evolution of a Gamma-Prime Strengthened Cobalt Based Superalloy During High Temperature Deformation. Materials Science and Engineering: A, 139498. https://doi.org/10.1016/j.msea.2020.139498 | 71.3Co-29.5Ni-9.6Al-12.7Cr-4.5Ti-1.9Nb
Co-8.9Al-6.9W | -9Al-7W | CoAlW-X | Co-8.9Al-6.9W | Shinagawa, K., Omori, T., Oikawa, K., Kainuma, R. & Ishida, K. Ductility enhancement by boron addition in Co-Al-W high-temperature alloys. Scr. Mater. 61, 612–615 (2009). | 99 | 980 | 0.0002 | C | compression | #N/A | Co-8.9Al-6.9WShinagawa, K., Omori, T., Oikawa, K., Kainuma, R. & Ishida, K. Ductility enhancement by boron addition in Co-Al-W high-temperature alloys. Scr. Mater. 61, 612–615 (2009). | 84.2Co-8.9Al-6.9W
Co-29.5Ni-9.6Al-12.7Cr-4.5Ti-1.9Nb | -30Ni-10Al-13Cr-5Ti-2Nb | W-free | Co10Al2Nb | Baler, N., Pandey, P., Chattopadhyay, K., & Phanikumar, G. (2020). Influence of Thermomechanical Processing Parameters on Microstructural Evolution of a Gamma-Prime Strengthened Cobalt Based Superalloy During High Temperature Deformation. Materials Science and Engineering: A, 139498. https://doi.org/10.1016/j.msea.2020.139509 | 92 | 1175 | 0.1 | C | compression, from arc melting | 71.3Co-29.5Ni-9.6Al-12.7Cr-4.5Ti-1.9Nb | Co10Al2NbBaler, N., Pandey, P., Chattopadhyay, K., & Phanikumar, G. (2020). Influence of Thermomechanical Processing Parameters on Microstructural Evolution of a Gamma-Prime Strengthened Cobalt Based Superalloy During High Temperature Deformation. Materials Science and Engineering: A, 139498. https://doi.org/10.1016/j.msea.2020.139509 | 71.3Co-29.5Ni-9.6Al-12.7Cr-4.5Ti-1.9Nb
Co-29.5Ni-9.6Al-12.7Cr-4.5Ti-1.9Nb |  | W-free | Co10Al2Nb | Baler, N., Pandey, P., Chattopadhyay, K., & Phanikumar, G. (2020). Influence of Thermomechanical Processing Parameters on Microstructural Evolution of a Gamma-Prime Strengthened Cobalt Based Superalloy During High Temperature Deformation. Materials Science and Engineering: A, 139498. https://doi.org/10.1016/j.msea.2020.139504 | 83 | 1125 | 0.01 | C | compression, from arc melting | 71.3Co-29.5Ni-9.6Al-12.7Cr-4.5Ti-1.9Nb | Co10Al2NbBaler, N., Pandey, P., Chattopadhyay, K., & Phanikumar, G. (2020). Influence of Thermomechanical Processing Parameters on Microstructural Evolution of a Gamma-Prime Strengthened Cobalt Based Superalloy During High Temperature Deformation. Materials Science and Engineering: A, 139498. https://doi.org/10.1016/j.msea.2020.139504 | 71.3Co-29.5Ni-9.6Al-12.7Cr-4.5Ti-1.9Nb
Co-30.Ni-9.5Al-4.8Cr-2.1Ti-1.9Ta-5.Mo | -30Ni-10Al-5Cr-2Ti-2Ta-5Mo | W-free | nithin alloy 1 | Nithin, B. ., Chattopadhyay, K. & Phanikumar, G. Characterization of the Hot Deformation Behavior and Microstructure Evolution of a New γ-γ′ Strengthened Cobalt-Based Superalloy. Metall. Mater. Trans. A Phys. Metall. Mater. Sci. 49, 4895–4905 (2018). | 79.9 | 1175 | 0.01 | C |  | 76.7Co-30.0Ni-9.5Al-4.8Cr-2.1Ti-1.9Ta-5.0Mo | nithin alloy 1Nithin, B. ., Chattopadhyay, K. & Phanikumar, G. Characterization of the Hot Deformation Behavior and Microstructure Evolution of a New γ-γ′ Strengthened Cobalt-Based Superalloy. Metall. Mater. Trans. A Phys. Metall. Mater. Sci. 49, 4895–4905 (2018). | 76.7Co-30.0Ni-9.5Al-4.8Cr-2.1Ti-1.9Ta-5.0Mo
Co-12.Al-11.W | -12Al-11W | CoAlW-X | Co3(Al,W) | Okamoto, N. L. et al. Plastic deformation of polycrystals of Co3(Al,W) with the L12 structure. Philos. Mag. 91, 3667–3684 (2011). | 74 | 1001 | 0.0001 | C | compression | #N/A | Co3(Al,W)Okamoto, N. L. et al. Plastic deformation of polycrystals of Co3(Al,W) with the L12 structure. Philos. Mag. 91, 3667–3684 (2011). | 77.0Co-12.0Al-11.0W
Co-29.5Ni-9.6Al-12.7Cr-4.5Ti-1.9Nb | -30Ni-10Al-13Cr-5Ti-2Nb | W-free | Co10Al2Nb | Baler, N., Pandey, P., Chattopadhyay, K., & Phanikumar, G. (2020). Influence of Thermomechanical Processing Parameters on Microstructural Evolution of a Gamma-Prime Strengthened Cobalt Based Superalloy During High Temperature Deformation. Materials Science and Engineering: A, 139498. https://doi.org/10.1016/j.msea.2020.139499 | 68 | 1075 | 0.001 | C | compression, from arc melting | 71.3Co-29.5Ni-9.6Al-12.7Cr-4.5Ti-1.9Nb | Co10Al2NbBaler, N., Pandey, P., Chattopadhyay, K., & Phanikumar, G. (2020). Influence of Thermomechanical Processing Parameters on Microstructural Evolution of a Gamma-Prime Strengthened Cobalt Based Superalloy During High Temperature Deformation. Materials Science and Engineering: A, 139498. https://doi.org/10.1016/j.msea.2020.139499 | 71.3Co-29.5Ni-9.6Al-12.7Cr-4.5Ti-1.9Nb
Co-30.Ni-9.5Al-4.8Cr-2.1Ti-1.9Ta-5.Mo | -30Ni-10Al-5Cr-2Ti-2Ta-5Mo | W-free | nithin alloy 1 | Nithin, B. ., Chattopadhyay, K. & Phanikumar, G. Characterization of the Hot Deformation Behavior and Microstructure Evolution of a New γ-γ′ Strengthened Cobalt-Based Superalloy. Metall. Mater. Trans. A Phys. Metall. Mater. Sci. 49, 4895–4905 (2018). | 65.68 | 1225 | 0.01 | C |  | 76.7Co-30.0Ni-9.5Al-4.8Cr-2.1Ti-1.9Ta-5.0Mo | nithin alloy 1Nithin, B. ., Chattopadhyay, K. & Phanikumar, G. Characterization of the Hot Deformation Behavior and Microstructure Evolution of a New γ-γ′ Strengthened Cobalt-Based Superalloy. Metall. Mater. Trans. A Phys. Metall. Mater. Sci. 49, 4895–4905 (2018). | 76.7Co-30.0Ni-9.5Al-4.8Cr-2.1Ti-1.9Ta-5.0Mo
Co-30.Ni-9.5Al-4.8Cr-2.1Ti-1.9Ta-5.Mo |  | W-free | nithin alloy 1 | Nithin, B. ., Chattopadhyay, K. & Phanikumar, G. Characterization of the Hot Deformation Behavior and Microstructure Evolution of a New γ-γ′ Strengthened Cobalt-Based Superalloy. Metall. Mater. Trans. A Phys. Metall. Mater. Sci. 49, 4895–4905 (2018). | 63.9 | 1125 | 0.001 | C |  | 76.7Co-30.0Ni-9.5Al-4.8Cr-2.1Ti-1.9Ta-5.0Mo | nithin alloy 1Nithin, B. ., Chattopadhyay, K. & Phanikumar, G. Characterization of the Hot Deformation Behavior and Microstructure Evolution of a New γ-γ′ Strengthened Cobalt-Based Superalloy. Metall. Mater. Trans. A Phys. Metall. Mater. Sci. 49, 4895–4905 (2018). | 76.7Co-30.0Ni-9.5Al-4.8Cr-2.1Ti-1.9Ta-5.0Mo
Co-29.5Ni-9.6Al-12.7Cr-4.5Ti-1.9Nb | -30Ni-10Al-13Cr-5Ti-2Nb | W-free | Co10Al2Nb | Baler, N., Pandey, P., Chattopadhyay, K., & Phanikumar, G. (2020). Influence of Thermomechanical Processing Parameters on Microstructural Evolution of a Gamma-Prime Strengthened Cobalt Based Superalloy During High Temperature Deformation. Materials Science and Engineering: A, 139498. https://doi.org/10.1016/j.msea.2020.139500 | 57 | 1125 | 0.001 | C | compression, from arc melting | 71.3Co-29.5Ni-9.6Al-12.7Cr-4.5Ti-1.9Nb | Co10Al2NbBaler, N., Pandey, P., Chattopadhyay, K., & Phanikumar, G. (2020). Influence of Thermomechanical Processing Parameters on Microstructural Evolution of a Gamma-Prime Strengthened Cobalt Based Superalloy During High Temperature Deformation. Materials Science and Engineering: A, 139498. https://doi.org/10.1016/j.msea.2020.139500 | 71.3Co-29.5Ni-9.6Al-12.7Cr-4.5Ti-1.9Nb
Co-29.5Ni-9.6Al-12.7Cr-4.5Ti-1.9Nb |  | W-free | Co10Al2Nb | Baler, N., Pandey, P., Chattopadhyay, K., & Phanikumar, G. (2020). Influence of Thermomechanical Processing Parameters on Microstructural Evolution of a Gamma-Prime Strengthened Cobalt Based Superalloy During High Temperature Deformation. Materials Science and Engineering: A, 139498. https://doi.org/10.1016/j.msea.2020.139505 | 51 | 1175 | 0.01 | C | compression, from arc melting | 71.3Co-29.5Ni-9.6Al-12.7Cr-4.5Ti-1.9Nb | Co10Al2NbBaler, N., Pandey, P., Chattopadhyay, K., & Phanikumar, G. (2020). Influence of Thermomechanical Processing Parameters on Microstructural Evolution of a Gamma-Prime Strengthened Cobalt Based Superalloy During High Temperature Deformation. Materials Science and Engineering: A, 139498. https://doi.org/10.1016/j.msea.2020.139505 | 71.3Co-29.5Ni-9.6Al-12.7Cr-4.5Ti-1.9Nb
Co-30.Ni-9.5Al-4.8Cr-2.1Ti-1.9Ta-5.Mo | -30Ni-10Al-5Cr-2Ti-2Ta-5Mo | W-free | nithin alloy 1 | Nithin, B. ., Chattopadhyay, K. & Phanikumar, G. Characterization of the Hot Deformation Behavior and Microstructure Evolution of a New γ-γ′ Strengthened Cobalt-Based Superalloy. Metall. Mater. Trans. A Phys. Metall. Mater. Sci. 49, 4895–4905 (2018). | 44.3 | 1175 | 0.001 | C |  | 76.7Co-30.0Ni-9.5Al-4.8Cr-2.1Ti-1.9Ta-5.0Mo | nithin alloy 1Nithin, B. ., Chattopadhyay, K. & Phanikumar, G. Characterization of the Hot Deformation Behavior and Microstructure Evolution of a New γ-γ′ Strengthened Cobalt-Based Superalloy. Metall. Mater. Trans. A Phys. Metall. Mater. Sci. 49, 4895–4905 (2018). | 76.7Co-30.0Ni-9.5Al-4.8Cr-2.1Ti-1.9Ta-5.0Mo
Co-29.5Ni-9.6Al-12.7Cr-4.5Ti-1.9Nb | -30Ni-10Al-13Cr-5Ti-2Nb | W-free | Co10Al2Nb | Baler, N., Pandey, P., Chattopadhyay, K., & Phanikumar, G. (2020). Influence of Thermomechanical Processing Parameters on Microstructural Evolution of a Gamma-Prime Strengthened Cobalt Based Superalloy During High Temperature Deformation. Materials Science and Engineering: A, 139498. https://doi.org/10.1016/j.msea.2020.139501 | 37 | 1175 | 0.001 | C | compression, from arc melting | 71.3Co-29.5Ni-9.6Al-12.7Cr-4.5Ti-1.9Nb | Co10Al2NbBaler, N., Pandey, P., Chattopadhyay, K., & Phanikumar, G. (2020). Influence of Thermomechanical Processing Parameters on Microstructural Evolution of a Gamma-Prime Strengthened Cobalt Based Superalloy During High Temperature Deformation. Materials Science and Engineering: A, 139498. https://doi.org/10.1016/j.msea.2020.139501 | 71.3Co-29.5Ni-9.6Al-12.7Cr-4.5Ti-1.9Nb
Co-30.Ni-9.5Al-4.8Cr-2.1Ti-1.9Ta-5.Mo | -30Ni-10Al-5Cr-2Ti-2Ta-5Mo | W-free | nithin alloy 1 | Nithin, B. ., Chattopadhyay, K. & Phanikumar, G. Characterization of the Hot Deformation Behavior and Microstructure Evolution of a New γ-γ′ Strengthened Cobalt-Based Superalloy. Metall. Mater. Trans. A Phys. Metall. Mater. Sci. 49, 4895–4905 (2018). | 33.73 | 1225 | 0.001 | C | Q=540 kJ/mol | 76.7Co-30.0Ni-9.5Al-4.8Cr-2.1Ti-1.9Ta-5.0Mo | nithin alloy 1Nithin, B. ., Chattopadhyay, K. & Phanikumar, G. Characterization of the Hot Deformation Behavior and Microstructure Evolution of a New γ-γ′ Strengthened Cobalt-Based Superalloy. Metall. Mater. Trans. A Phys. Metall. Mater. Sci. 49, 4895–4905 (2018). | 76.7Co-30.0Ni-9.5Al-4.8Cr-2.1Ti-1.9Ta-5.0Mo
Co-29.5Ni-9.6Al-12.7Cr-4.5Ti-1.9Nb | -30Ni-10Al-13Cr-5Ti-2Nb | W-free | Co10Al2Nb | Baler, N., Pandey, P., Chattopadhyay, K., & Phanikumar, G. (2020). Influence of Thermomechanical Processing Parameters on Microstructural Evolution of a Gamma-Prime Strengthened Cobalt Based Superalloy During High Temperature Deformation. Materials Science and Engineering: A, 139498. https://doi.org/10.1016/j.msea.2020.139498 | 100 | 1025 | 0.001 | C | compressio, strain rate E-3, (prob not max, 1025 lowest T recorded) | #VALUE! | Co10Al2NbBaler, N., Pandey, P., Chattopadhyay, K., & Phanikumar, G. (2020). Influence of Thermomechanical Processing Parameters on Microstructural Evolution of a Gamma-Prime Strengthened Cobalt Based Superalloy During High Temperature Deformation. Materials Science and Engineering: A, 139498. https://doi.org/10.1016/j.msea.2020.139498
Co-31.1Ni-10.6Al-10.7Cr-1.9Ta-1.Nb-4.Mo-0.31C-0.04Zr-0.19B | -31Ni-11Al-11Cr-2Ta-1Nb-4Mo-C-Zr-B | W-free | 2Ta1Nb | Baler, N., Pandey, P., Palanisamy, D., Makineni, S. K., Phanikumar, G., & Chattopadhyay, K. (2020). On the effect of W addition on microstructural evolution and γ′ precipitate coarsening in a Co–30Ni–10Al–5Mo–2Ta–2Ti alloy. Materialia, 10. https://doi.org/10.1016/j.mtla.2020.100632 | 750 | 750 | 0.001 | T | tensile, vacuum, strain rate E-3 | #VALUE! | 2Ta1NbBaler, N., Pandey, P., Palanisamy, D., Makineni, S. K., Phanikumar, G., & Chattopadhyay, K. (2020). On the effect of W addition on microstructural evolution and γ′ precipitate coarsening in a Co–30Ni–10Al–5Mo–2Ta–2Ti alloy. Materialia, 10. https://doi.org/10.1016/j.mtla.2020.100632
Co-31.1Ni-10.8Al-10.8Cr-2.5Ta-4.Mo-0.22C-0.05Zr-0.22B | -31Ni-11Al-11Cr-3Ta-4Mo-C-Zr-B | W-free | 3Ta0Nb | Baler, N., Pandey, P., Palanisamy, D., Makineni, S. K., Phanikumar, G., & Chattopadhyay, K. (2020). On the effect of W addition on microstructural evolution and γ′ precipitate coarsening in a Co–30Ni–10Al–5Mo–2Ta–2Ti alloy. Materialia, 10. https://doi.org/10.1016/j.mtla.2020.100632 | 728 | 700 | 0.001 | T | tensile, vacuum, strain rate E-3 | #VALUE! | 3Ta0NbBaler, N., Pandey, P., Palanisamy, D., Makineni, S. K., Phanikumar, G., & Chattopadhyay, K. (2020). On the effect of W addition on microstructural evolution and γ′ precipitate coarsening in a Co–30Ni–10Al–5Mo–2Ta–2Ti alloy. Materialia, 10. https://doi.org/10.1016/j.mtla.2020.100632
Co-9.5Al-7.7W-0.03Zr-0.01B | -10Al-8W-Zr-B | CoAlW-X | Co-9.5Al-7.5W-0.05B-0.05Zr | Bocchini, P. J. (2015). Microstructure and Mechanical Properties in Gamma(face-centered cubic) + Gamma Prime(L1 2 ) Precipitation-Strengthened Cobalt-based Superalloys. | 618 | 20 | 0.0001 | C |  | #N/A | Co-9.5Al-7.5W-0.05B-0.05ZrBocchini, P. J. (2015). Microstructure and Mechanical Properties in Gamma(face-centered cubic) + Gamma Prime(L1 2 ) Precipitation-Strengthened Cobalt-based Superalloys.
Co-9.9Al-7.6W-0.01B | -10Al-8W-B | CoAlW-X | Co-9.5Al-7.5W-0.01B | Bocchini, P. J. (2015). Microstructure and Mechanical Properties in Gamma(face-centered cubic) + Gamma Prime(L1 2 ) Precipitation-Strengthened Cobalt-based Superalloys. | 607 | 20 | 0.0001 | C |  | #N/A | Co-9.5Al-7.5W-0.01BBocchini, P. J. (2015). Microstructure and Mechanical Properties in Gamma(face-centered cubic) + Gamma Prime(L1 2 ) Precipitation-Strengthened Cobalt-based Superalloys.
Co-9.6Al-7.4W-0.04Zr | -10Al-7W-Zr | CoAlW-X | Co-9.5Al-7.5W-0.05Zr | Bocchini, P. J. (2015). Microstructure and Mechanical Properties in Gamma(face-centered cubic) + Gamma Prime(L1 2 ) Precipitation-Strengthened Cobalt-based Superalloys. | 594 | 20 | 0.0001 | C |  | #N/A | Co-9.5Al-7.5W-0.05ZrBocchini, P. J. (2015). Microstructure and Mechanical Properties in Gamma(face-centered cubic) + Gamma Prime(L1 2 ) Precipitation-Strengthened Cobalt-based Superalloys.
Co-9.5Al-7.5W | -9Al-7W-B | CoAlW-X | Co-9.5Al-7.5W | Bocchini, P. J. (2015). Microstructure and Mechanical Properties in Gamma(face-centered cubic) + Gamma Prime(L1 2 ) Precipitation-Strengthened Cobalt-based Superalloys. | 598 | 20 | 0.0001 | C |  | #N/A | Co-9.5Al-7.5WBocchini, P. J. (2015). Microstructure and Mechanical Properties in Gamma(face-centered cubic) + Gamma Prime(L1 2 ) Precipitation-Strengthened Cobalt-based Superalloys.
Co-9.6Al-7.5W-0.04B | -10Al-8W-B | CoAlW-X | Co-9.5Al-7.5W-0.05B | Bocchini, P. J. (2015). Microstructure and Mechanical Properties in Gamma(face-centered cubic) + Gamma Prime(L1 2 ) Precipitation-Strengthened Cobalt-based Superalloys. | 564 | 20 | 0.0001 | C |  | #N/A | Co-9.5Al-7.5W-0.05BBocchini, P. J. (2015). Microstructure and Mechanical Properties in Gamma(face-centered cubic) + Gamma Prime(L1 2 ) Precipitation-Strengthened Cobalt-based Superalloys.
Co-9.Al-9.W-2.Ta-0.Mo-0.02B | -9Al-9W-2Ta-0Mo-B | CoAlWX+ | 0Mo | Feng, G., Li, H., Li, S. S. & Sha, J. B. Effect of Mo additions on microstructure and tensile behavior of a Co-Al-W-Ta-B alloy at room temperature. Scr. Mater. 67, 499–502 (2012). | 780 | RT | 0.0003 | T |  | #N/A | 0MoFeng, G., Li, H., Li, S. S. & Sha, J. B. Effect of Mo additions on microstructure and tensile behavior of a Co-Al-W-Ta-B alloy at room temperature. Scr. Mater. 67, 499–502 (2012).
Co-9.Al-7.W-2.Ta-2.Mo-0.02B | -9Al-7W-2Ta-2Mo-B | CoAlWX+ | 2Mo | Feng, G., Li, H., Li, S. S. & Sha, J. B. Effect of Mo additions on microstructure and tensile behavior of a Co-Al-W-Ta-B alloy at room temperature. Scr. Mater. 67, 499–502 (2012). | 755 | RT | 0.0003 | T |  | #N/A | 2MoFeng, G., Li, H., Li, S. S. & Sha, J. B. Effect of Mo additions on microstructure and tensile behavior of a Co-Al-W-Ta-B alloy at room temperature. Scr. Mater. 67, 499–502 (2012).
Co-9.Al-5.W-2.Ta-4.Mo-0.02B | -9Al-5W-2Ta-4Mo-B | CoAlWX+ | 4Mo | Feng, G., Li, H., Li, S. S. & Sha, J. B. Effect of Mo additions on microstructure and tensile behavior of a Co-Al-W-Ta-B alloy at room temperature. Scr. Mater. 67, 499–502 (2012). | 760 | RT | 0.0003 | T |  | #N/A | 4MoFeng, G., Li, H., Li, S. S. & Sha, J. B. Effect of Mo additions on microstructure and tensile behavior of a Co-Al-W-Ta-B alloy at room temperature. Scr. Mater. 67, 499–502 (2012).
Co-9.Al-3.W-2.Ta-6.Mo-0.02B | -9Al-3W-2Ta-6Mo-B | CoAlWX+ | 6Mo | Feng, G., Li, H., Li, S. S. & Sha, J. B. Effect of Mo additions on microstructure and tensile behavior of a Co-Al-W-Ta-B alloy at room temperature. Scr. Mater. 67, 499–502 (2012). | 651 | RT | 0.0003 | T |  | #N/A | 6MoFeng, G., Li, H., Li, S. S. & Sha, J. B. Effect of Mo additions on microstructure and tensile behavior of a Co-Al-W-Ta-B alloy at room temperature. Scr. Mater. 67, 499–502 (2012).
Co-9.Al-2.Ta-9.Mo-0.02B | -9Al-2Ta-9Mo-B | W-free | 9Mo | Feng, G., Li, H., Li, S. S. & Sha, J. B. Effect of Mo additions on microstructure and tensile behavior of a Co-Al-W-Ta-B alloy at room temperature. Scr. Mater. 67, 499–502 (2012). | 660 | RT | 0.0003 | T |  | #N/A | 9MoFeng, G., Li, H., Li, S. S. & Sha, J. B. Effect of Mo additions on microstructure and tensile behavior of a Co-Al-W-Ta-B alloy at room temperature. Scr. Mater. 67, 499–502 (2012).
Co-37.6Ni-8.9Al-15.8Cr-2.8W-1.8Ti-0.5Ta-0.14C-0.03Zr-0.05B | -38Ni-9Al-16Cr-3W-2Ti-1Ta-C-Zr-B | CoAlWX+ | CoEXP(FG) | Forsik, S. A. J. et al. Recent Developments in the Design of Next Generation γ′-Strengthened Cobalt–Nickel Superalloys. in 847–856 (2020). doi:10.1007/978-3-030-51834-9_83. | 1290 | RT | 0.0001 | T | fine grain, don't report strain rate so assume 1E-4 | #N/A | CoEXP(FG)Forsik, S. A. J. et al. Recent Developments in the Design of Next Generation γ′-Strengthened Cobalt–Nickel Superalloys. in 847–856 (2020). doi:10.1007/978-3-030-51834-9_83.
Co-37.6Ni-8.9Al-15.8Cr-2.8W-1.8Ti-0.5Ta-0.14C-0.03Zr-0.05B |  | CoAlWX+ | CoEXP(CG) | Forsik, S. A. J. et al. Recent Developments in the Design of Next Generation γ′-Strengthened Cobalt–Nickel Superalloys. in 847–856 (2020). doi:10.1007/978-3-030-51834-9_83. | 1000 | RT | 0.0001 | T | coarse grain, assume 1E-4 | #N/A | CoEXP(CG)Forsik, S. A. J. et al. Recent Developments in the Design of Next Generation γ′-Strengthened Cobalt–Nickel Superalloys. in 847–856 (2020). doi:10.1007/978-3-030-51834-9_83.
Co-37.6Ni-8.9Al-15.8Cr-2.8W-1.8Ti-0.5Ta-0.14C-0.03Zr-0.05B |  | CoAlWX+ | CoEXP (PM) | Forsik, S. A. J. et al. Recent Developments in the Design of Next Generation γ′-Strengthened Cobalt–Nickel Superalloys. in 847–856 (2020). doi:10.1007/978-3-030-51834-9_83. | 1034 | RT | 0.0001 | T | powder metallurgy, assume 1E-4 | #N/A | CoEXP (PM)Forsik, S. A. J. et al. Recent Developments in the Design of Next Generation γ′-Strengthened Cobalt–Nickel Superalloys. in 847–856 (2020). doi:10.1007/978-3-030-51834-9_83.
Co-37.6Ni-8.9Al-15.8Cr-2.8W-1.8Ti-0.5Ta-0.14C-0.03Zr-0.05B |  | CoAlWX+ | CoEXP(FG) | Forsik, S. A. J. et al. Recent Developments in the Design of Next Generation γ′-Strengthened Cobalt–Nickel Superalloys. in 847–856 (2020). doi:10.1007/978-3-030-51834-9_83. | 1292 | 24 | 0.0001 | T | fine grain, assume 1E-4 | #N/A | CoEXP(FG)Forsik, S. A. J. et al. Recent Developments in the Design of Next Generation γ′-Strengthened Cobalt–Nickel Superalloys. in 847–856 (2020). doi:10.1007/978-3-030-51834-9_83.
Co-37.6Ni-8.9Al-15.8Cr-2.8W-1.8Ti-0.5Ta-0.14C-0.03Zr-0.05B |  | CoAlWX+ | CoEXP(FG) | Forsik, S. A. J. et al. Recent Developments in the Design of Next Generation γ′-Strengthened Cobalt–Nickel Superalloys. in 847–856 (2020). doi:10.1007/978-3-030-51834-9_83. | 1070 | 704 | 0.0001 | T | fine grain, assume 1E-4 | #N/A | CoEXP(FG)Forsik, S. A. J. et al. Recent Developments in the Design of Next Generation γ′-Strengthened Cobalt–Nickel Superalloys. in 847–856 (2020). doi:10.1007/978-3-030-51834-9_83.
Co-37.6Ni-8.9Al-15.8Cr-2.8W-1.8Ti-0.5Ta-0.14C-0.03Zr-0.05B |  | CoAlWX+ | CoEXP(FG) | Forsik, S. A. J. et al. Recent Developments in the Design of Next Generation γ′-Strengthened Cobalt–Nickel Superalloys. in 847–856 (2020). doi:10.1007/978-3-030-51834-9_83. | 901 | 759 | 0.0001 | T | fine grain, assume 1E-4 | #N/A | CoEXP(FG)Forsik, S. A. J. et al. Recent Developments in the Design of Next Generation γ′-Strengthened Cobalt–Nickel Superalloys. in 847–856 (2020). doi:10.1007/978-3-030-51834-9_83.
Co-37.6Ni-8.9Al-15.8Cr-2.8W-1.8Ti-0.5Ta-0.14C-0.03Zr-0.05B |  | CoAlWX+ | CoEXP(FG) | Forsik, S. A. J. et al. Recent Developments in the Design of Next Generation γ′-Strengthened Cobalt–Nickel Superalloys. in 847–856 (2020). doi:10.1007/978-3-030-51834-9_83. | 763 | 819 | 0.0001 | T | fine grain, assume 1E-4 | #N/A | CoEXP(FG)Forsik, S. A. J. et al. Recent Developments in the Design of Next Generation γ′-Strengthened Cobalt–Nickel Superalloys. in 847–856 (2020). doi:10.1007/978-3-030-51834-9_83.
Co-32.Ni-11.Al-12.Cr-3.W-0.3Ti-0.2Ta-0.4Si-0.1Hf-0.08C-0.01Zr-0.08B | -32Ni-11Al-12Cr-3W-0Ti-0Ta-Si-Hf-C-Zr-B | CoAlWX+ | CoWAlloy6 | Freund, L. P. et al. The Effect of a Grain Boundary Pinning B2 Phase on Polycrystalline Co-Based Superalloys with Reduced Density. Metall. Mater. Trans. A Phys. Metall. Mater. Sci. 49, 4070–4078 (2018). | 935 | 20 | 0.0001 | C |  | #N/A | CoWAlloy6Freund, L. P. et al. The Effect of a Grain Boundary Pinning B2 Phase on Polycrystalline Co-Based Superalloys with Reduced Density. Metall. Mater. Trans. A Phys. Metall. Mater. Sci. 49, 4070–4078 (2018).
Co-32.Ni-11.Al-12.Cr-3.W-0.3Ti-0.2Ta-0.4Si-0.1Hf-0.08C-0.01Zr-0.08B |  | CoAlWX+ | CoWAlloy6 | Freund, L. P. et al. The Effect of a Grain Boundary Pinning B2 Phase on Polycrystalline Co-Based Superalloys with Reduced Density. Metall. Mater. Trans. A Phys. Metall. Mater. Sci. 49, 4070–4078 (2018). | 809 | 600 | 0.0001 | C |  | #N/A | CoWAlloy6Freund, L. P. et al. The Effect of a Grain Boundary Pinning B2 Phase on Polycrystalline Co-Based Superalloys with Reduced Density. Metall. Mater. Trans. A Phys. Metall. Mater. Sci. 49, 4070–4078 (2018).
Co-32.Ni-11.Al-12.Cr-3.W-0.3Ti-0.2Ta-0.4Si-0.1Hf-0.08C-0.01Zr-0.08B |  | CoAlWX+ | CoWAlloy6 | Freund, L. P. et al. The Effect of a Grain Boundary Pinning B2 Phase on Polycrystalline Co-Based Superalloys with Reduced Density. Metall. Mater. Trans. A Phys. Metall. Mater. Sci. 49, 4070–4078 (2018). | 753 | 750 | 0.0001 | C |  | #N/A | CoWAlloy6Freund, L. P. et al. The Effect of a Grain Boundary Pinning B2 Phase on Polycrystalline Co-Based Superalloys with Reduced Density. Metall. Mater. Trans. A Phys. Metall. Mater. Sci. 49, 4070–4078 (2018).
Co-32.Ni-11.Al-12.Cr-3.W-0.3Ti-0.2Ta-0.4Si-0.1Hf-0.08C-0.01Zr-0.08B |  | CoAlWX+ | CoWAlloy6 | Freund, L. P. et al. The Effect of a Grain Boundary Pinning B2 Phase on Polycrystalline Co-Based Superalloys with Reduced Density. Metall. Mater. Trans. A Phys. Metall. Mater. Sci. 49, 4070–4078 (2018). | 597 | 800 | 0.0001 | C |  | #N/A | CoWAlloy6Freund, L. P. et al. The Effect of a Grain Boundary Pinning B2 Phase on Polycrystalline Co-Based Superalloys with Reduced Density. Metall. Mater. Trans. A Phys. Metall. Mater. Sci. 49, 4070–4078 (2018).
Co-32.Ni-11.Al-12.Cr-3.W-0.3Ti-0.2Ta-0.4Si-0.1Hf-0.08C-0.01Zr-0.08B |  | CoAlWX+ | CoWAlloy6 | Freund, L. P. et al. The Effect of a Grain Boundary Pinning B2 Phase on Polycrystalline Co-Based Superalloys with Reduced Density. Metall. Mater. Trans. A Phys. Metall. Mater. Sci. 49, 4070–4078 (2018). | 448 | 850 | 0.0001 | C |  | #N/A | CoWAlloy6Freund, L. P. et al. The Effect of a Grain Boundary Pinning B2 Phase on Polycrystalline Co-Based Superalloys with Reduced Density. Metall. Mater. Trans. A Phys. Metall. Mater. Sci. 49, 4070–4078 (2018).
Co-31.8Ni-8.7Al-12.6Cr-4.7W-0.3Ti-0.2Ta-0.4Si-0.1Hf-0.08C-0.01Zr-0.08B | -32Ni-9Al-13Cr-5W-0Ti-0Ta-Si-Hf-C-Zr-B | CoAlWX+ | CoWAlloy2 | Freund, L. P. et al. The Effect of a Grain Boundary Pinning B2 Phase on Polycrystalline Co-Based Superalloys with Reduced Density. Metall. Mater. Trans. A Phys. Metall. Mater. Sci. 49, 4070–4078 (2018). | 973 | 20 | 0.0001 | C |  | #N/A | CoWAlloy2Freund, L. P. et al. The Effect of a Grain Boundary Pinning B2 Phase on Polycrystalline Co-Based Superalloys with Reduced Density. Metall. Mater. Trans. A Phys. Metall. Mater. Sci. 49, 4070–4078 (2018).
Co-31.8Ni-8.7Al-12.6Cr-4.7W-0.3Ti-0.2Ta-0.4Si-0.1Hf-0.08C-0.01Zr-0.08B |  | CoAlWX+ | CoWAlloy2 | Freund, L. P. et al. The Effect of a Grain Boundary Pinning B2 Phase on Polycrystalline Co-Based Superalloys with Reduced Density. Metall. Mater. Trans. A Phys. Metall. Mater. Sci. 49, 4070–4078 (2018). | 809 | 600 | 0.0001 | C |  | #N/A | CoWAlloy2Freund, L. P. et al. The Effect of a Grain Boundary Pinning B2 Phase on Polycrystalline Co-Based Superalloys with Reduced Density. Metall. Mater. Trans. A Phys. Metall. Mater. Sci. 49, 4070–4078 (2018).
Co-31.8Ni-8.7Al-12.6Cr-4.7W-0.3Ti-0.2Ta-0.4Si-0.1Hf-0.08C-0.01Zr-0.08B |  | CoAlWX+ | CoWAlloy2 | Freund, L. P. et al. The Effect of a Grain Boundary Pinning B2 Phase on Polycrystalline Co-Based Superalloys with Reduced Density. Metall. Mater. Trans. A Phys. Metall. Mater. Sci. 49, 4070–4078 (2018). | 816 | 750 | 0.0001 | C |  | #N/A | CoWAlloy2Freund, L. P. et al. The Effect of a Grain Boundary Pinning B2 Phase on Polycrystalline Co-Based Superalloys with Reduced Density. Metall. Mater. Trans. A Phys. Metall. Mater. Sci. 49, 4070–4078 (2018).
Co-31.8Ni-8.7Al-12.6Cr-4.7W-0.3Ti-0.2Ta-0.4Si-0.1Hf-0.08C-0.01Zr-0.08B |  | CoAlWX+ | CoWAlloy2 | Freund, L. P. et al. The Effect of a Grain Boundary Pinning B2 Phase on Polycrystalline Co-Based Superalloys with Reduced Density. Metall. Mater. Trans. A Phys. Metall. Mater. Sci. 49, 4070–4078 (2018). | 800 | 800 | 0.0001 | C |  | #N/A | CoWAlloy2Freund, L. P. et al. The Effect of a Grain Boundary Pinning B2 Phase on Polycrystalline Co-Based Superalloys with Reduced Density. Metall. Mater. Trans. A Phys. Metall. Mater. Sci. 49, 4070–4078 (2018).
Co-31.8Ni-8.7Al-12.6Cr-4.7W-0.3Ti-0.2Ta-0.4Si-0.1Hf-0.08C-0.01Zr-0.08B |  | CoAlWX+ | CoWAlloy2 | Freund, L. P. et al. The Effect of a Grain Boundary Pinning B2 Phase on Polycrystalline Co-Based Superalloys with Reduced Density. Metall. Mater. Trans. A Phys. Metall. Mater. Sci. 49, 4070–4078 (2018). | 571 | 850 | 0.0001 | C |  | #N/A | CoWAlloy2Freund, L. P. et al. The Effect of a Grain Boundary Pinning B2 Phase on Polycrystalline Co-Based Superalloys with Reduced Density. Metall. Mater. Trans. A Phys. Metall. Mater. Sci. 49, 4070–4078 (2018).
Co-32.Ni-9.Al-12.Cr-5.W-0.3Ti-0.2Ta-1.Mo-0.4Si-0.1Hf-0.08C-0.01Zr-0.08B | -32Ni-9Al-12Cr-5W-0Ti-0Ta-1Mo-Si-Hf-C-Zr-B | CoAlWX+ | CoWAlloy3 | Freund, L. P. et al. The Effect of a Grain Boundary Pinning B2 Phase on Polycrystalline Co-Based Superalloys with Reduced Density. Metall. Mater. Trans. A Phys. Metall. Mater. Sci. 49, 4070–4078 (2018). | 1025 | 20 | 0.0001 | C |  | #N/A | CoWAlloy3Freund, L. P. et al. The Effect of a Grain Boundary Pinning B2 Phase on Polycrystalline Co-Based Superalloys with Reduced Density. Metall. Mater. Trans. A Phys. Metall. Mater. Sci. 49, 4070–4078 (2018).
Co-32.Ni-9.Al-12.Cr-5.W-0.3Ti-0.2Ta-1.Mo-0.4Si-0.1Hf-0.08C-0.01Zr-0.08B |  | CoAlWX+ | CoWAlloy3 | Freund, L. P. et al. The Effect of a Grain Boundary Pinning B2 Phase on Polycrystalline Co-Based Superalloys with Reduced Density. Metall. Mater. Trans. A Phys. Metall. Mater. Sci. 49, 4070–4078 (2018). | 902 | 600 | 0.0001 | C |  | #N/A | CoWAlloy3Freund, L. P. et al. The Effect of a Grain Boundary Pinning B2 Phase on Polycrystalline Co-Based Superalloys with Reduced Density. Metall. Mater. Trans. A Phys. Metall. Mater. Sci. 49, 4070–4078 (2018).
Co-32.Ni-9.Al-12.Cr-5.W-0.3Ti-0.2Ta-1.Mo-0.4Si-0.1Hf-0.08C-0.01Zr-0.08B |  | CoAlWX+ | CoWAlloy3 | Freund, L. P. et al. The Effect of a Grain Boundary Pinning B2 Phase on Polycrystalline Co-Based Superalloys with Reduced Density. Metall. Mater. Trans. A Phys. Metall. Mater. Sci. 49, 4070–4078 (2018). | 750 | 750 | 0.0001 | C |  | #N/A | CoWAlloy3Freund, L. P. et al. The Effect of a Grain Boundary Pinning B2 Phase on Polycrystalline Co-Based Superalloys with Reduced Density. Metall. Mater. Trans. A Phys. Metall. Mater. Sci. 49, 4070–4078 (2018).
Co-32.Ni-9.Al-12.Cr-5.W-0.3Ti-0.2Ta-1.Mo-0.4Si-0.1Hf-0.08C-0.01Zr-0.08B |  | CoAlWX+ | CoWAlloy3 | Freund, L. P. et al. The Effect of a Grain Boundary Pinning B2 Phase on Polycrystalline Co-Based Superalloys with Reduced Density. Metall. Mater. Trans. A Phys. Metall. Mater. Sci. 49, 4070–4078 (2018). | 760 | 800 | 0.0001 | C |  | #N/A | CoWAlloy3Freund, L. P. et al. The Effect of a Grain Boundary Pinning B2 Phase on Polycrystalline Co-Based Superalloys with Reduced Density. Metall. Mater. Trans. A Phys. Metall. Mater. Sci. 49, 4070–4078 (2018).
Co-32.Ni-9.Al-12.Cr-5.W-0.3Ti-0.2Ta-1.Mo-0.4Si-0.1Hf-0.08C-0.01Zr-0.08B |  | CoAlWX+ | CoWAlloy3 | Freund, L. P. et al. The Effect of a Grain Boundary Pinning B2 Phase on Polycrystalline Co-Based Superalloys with Reduced Density. Metall. Mater. Trans. A Phys. Metall. Mater. Sci. 49, 4070–4078 (2018). | 571 | 850 | 0.0001 | C |  | #N/A | CoWAlloy3Freund, L. P. et al. The Effect of a Grain Boundary Pinning B2 Phase on Polycrystalline Co-Based Superalloys with Reduced Density. Metall. Mater. Trans. A Phys. Metall. Mater. Sci. 49, 4070–4078 (2018).
Co-16.4Ni-9.5Al-6.2Cr-3.5W-2.7Ti-2.8Ta-3.3Mo-0.5Hf-0.27C-0.14B | -16Ni-9Al-6Cr-3W-3Ti-3Ta-3Mo-Hf-C-B | CoAlWX+ | 5Mo | Liu, J., Yu, J. J., Yang, Y. H., Zhou, Y. Z. & Sun, X. F. Effects of Mo on the evolution of microstructures and mechanical properties in Co-Al-W base superalloys. Mater. Sci. Eng. A 745, 404–410 (2019). | 522 | 900 | 0.0001 | T | sr not reported, assume 1E-4 | #N/A | 5MoLiu, J., Yu, J. J., Yang, Y. H., Zhou, Y. Z. & Sun, X. F. Effects of Mo on the evolution of microstructures and mechanical properties in Co-Al-W base superalloys. Mater. Sci. Eng. A 745, 404–410 (2019).
Co-16.Ni-9.3Al-6.Cr-3.4W-2.6Ti-2.8Ta-0.Mo-0.5Hf-0.26C-0.14B | -16Ni-9Al-6Cr-3W-3Ti-3Ta-0Mo-Hf-C-B | CoAlWX+ | 0Mo | Liu, J., Yu, J. J., Yang, Y. H., Zhou, Y. Z. & Sun, X. F. Effects of Mo on the evolution of microstructures and mechanical properties in Co-Al-W base superalloys. Mater. Sci. Eng. A 745, 404–410 (2019). | 560 | RT | 0.0001 | T | sr not reported, assume 1E-4 | #N/A | 0MoLiu, J., Yu, J. J., Yang, Y. H., Zhou, Y. Z. & Sun, X. F. Effects of Mo on the evolution of microstructures and mechanical properties in Co-Al-W base superalloys. Mater. Sci. Eng. A 745, 404–410 (2019).
Co-16.4Ni-9.5Al-6.2Cr-3.5W-2.7Ti-2.8Ta-3.3Mo-0.5Hf-0.27C-0.14B | -16Ni-9Al-6Cr-3W-3Ti-3Ta-3Mo-Hf-C-B | CoAlWX+ | 5Mo | Liu, J., Yu, J. J., Yang, Y. H., Zhou, Y. Z. & Sun, X. F. Effects of Mo on the evolution of microstructures and mechanical properties in Co-Al-W base superalloys. Mater. Sci. Eng. A 745, 404–410 (2019). | 543 | RT | 0.0001 | T | sr not reported, assume 1E-4 | #N/A | 5MoLiu, J., Yu, J. J., Yang, Y. H., Zhou, Y. Z. & Sun, X. F. Effects of Mo on the evolution of microstructures and mechanical properties in Co-Al-W base superalloys. Mater. Sci. Eng. A 745, 404–410 (2019).
Co-15.9Ni-13.6Al-1.9W-0.7Ta-0.6Mo-0.3Re | -16Ni-14Al-2W-1Ta-1Mo-0Re | Low-W | Petrushin alloy 1 | Petrushin, N. et al. A single-crystal co-base superalloy strengthened by γ′ precipitates: Structure and mechanical properties. Adv. Eng. Mater. 17, 755–760 (2015). | 495 | 15 | 0.001 | T | SX | #N/A | Petrushin alloy 1Petrushin, N. et al. A single-crystal co-base superalloy strengthened by γ′ precipitates: Structure and mechanical properties. Adv. Eng. Mater. 17, 755–760 (2015).
Co-15.9Ni-13.6Al-1.9W-0.7Ta-0.6Mo-0.3Re |  | Low-W | Petrushin alloy 1 | Petrushin, N. et al. A single-crystal co-base superalloy strengthened by γ′ precipitates: Structure and mechanical properties. Adv. Eng. Mater. 17, 755–760 (2015). | 505 | 600 | 0.001 | T | SX | #N/A | Petrushin alloy 1Petrushin, N. et al. A single-crystal co-base superalloy strengthened by γ′ precipitates: Structure and mechanical properties. Adv. Eng. Mater. 17, 755–760 (2015).
Co-15.9Ni-13.6Al-1.9W-0.7Ta-0.6Mo-0.3Re |  | Low-W | Petrushin alloy 1 | Petrushin, N. et al. A single-crystal co-base superalloy strengthened by γ′ precipitates: Structure and mechanical properties. Adv. Eng. Mater. 17, 755–760 (2015). | 486 | 700 | 0.001 | T | SX | #N/A | Petrushin alloy 1Petrushin, N. et al. A single-crystal co-base superalloy strengthened by γ′ precipitates: Structure and mechanical properties. Adv. Eng. Mater. 17, 755–760 (2015).
Co-15.9Ni-13.6Al-1.9W-0.7Ta-0.6Mo-0.3Re |  | Low-W | Petrushin alloy 1 | Petrushin, N. et al. A single-crystal co-base superalloy strengthened by γ′ precipitates: Structure and mechanical properties. Adv. Eng. Mater. 17, 755–760 (2015). | 398 | 800 | 0.001 | T | SX | #N/A | Petrushin alloy 1Petrushin, N. et al. A single-crystal co-base superalloy strengthened by γ′ precipitates: Structure and mechanical properties. Adv. Eng. Mater. 17, 755–760 (2015).
Co-15.9Ni-13.6Al-1.9W-0.7Ta-0.6Mo-0.3Re |  | Low-W | Petrushin alloy 1 | Petrushin, N. et al. A single-crystal co-base superalloy strengthened by γ′ precipitates: Structure and mechanical properties. Adv. Eng. Mater. 17, 755–760 (2015). | 250 | 900 | 0.001 | T | SX | #N/A | Petrushin alloy 1Petrushin, N. et al. A single-crystal co-base superalloy strengthened by γ′ precipitates: Structure and mechanical properties. Adv. Eng. Mater. 17, 755–760 (2015).
Co-15.9Ni-13.6Al-1.9W-0.7Ta-0.6Mo-0.3Re |  | Low-W | Petrushin alloy 1 | Petrushin, N. et al. A single-crystal co-base superalloy strengthened by γ′ precipitates: Structure and mechanical properties. Adv. Eng. Mater. 17, 755–760 (2015). | 100 | 1000 | 0.001 | T | SX | #N/A | Petrushin alloy 1Petrushin, N. et al. A single-crystal co-base superalloy strengthened by γ′ precipitates: Structure and mechanical properties. Adv. Eng. Mater. 17, 755–760 (2015).
Co-20.4Ni-9.8Al-7.4W-2.7Ti-0.4C-0.1B | -20Ni-10Al-7W-3Ti-C-B | CoAlWX+ | Sani alloy 1 | Sani, S. A., Arabi, H., Kheirandish, S. & Ebrahimi, G. Investigation on the homogenization treatment and element segregation on the microstructure of a γ/γ′-cobalt-based superalloy. Int. J. Miner. Metall. Mater. 26, 222–233 (2019). | 708 | 850 | 0.0001 | C | sr not reported, assume 1E-4 | #N/A | Sani alloy 1Sani, S. A., Arabi, H., Kheirandish, S. & Ebrahimi, G. Investigation on the homogenization treatment and element segregation on the microstructure of a γ/γ′-cobalt-based superalloy. Int. J. Miner. Metall. Mater. 26, 222–233 (2019).
Co-9.2Al-9.W | -9Al-9W | CoAlW-X | Co-9.2Al-9W | Sato, J. et al. Cobalt-base high-temperature alloys. Science (80-. ). 312, 90–91 (2006). | 473 | 870 | 0.0001 | C | sr not reported, assume 1E-4 | #N/A | Co-9.2Al-9WSato, J. et al. Cobalt-base high-temperature alloys. Science (80-. ). 312, 90–91 (2006).
Co-8.8Al-9.8W-2.Ta | -9Al-10W-2Ta | CoAlW-X | Co-8.8Al-9.8W-2Ta | Sato, J. et al. Cobalt-base high-temperature alloys. Science (80-. ). 312, 90–91 (2006). | 674 | 870 | 0.0001 | C | sr not reported, assume 1E-4 | #N/A | Co-8.8Al-9.8W-2TaSato, J. et al. Cobalt-base high-temperature alloys. Science (80-. ). 312, 90–91 (2006).
Co-9.2Al-9.W | -9Al-9W | CoAlW-X | Co-9.2Al-9W | Sato, J. et al. Cobalt-base high-temperature alloys. Science (80-. ). 312, 90–91 (2006). | 737 | RT | 0.0001 | T | sr not reported, assume 1E-4 | #N/A | Co-9.2Al-9WSato, J. et al. Cobalt-base high-temperature alloys. Science (80-. ). 312, 90–91 (2006).
Co-20.Ti | -20Ti | Co3Ti | Co-20Ti | Takasugi, T. HIGH TEMPERATURE STRENGTH AND DUCTILITY OF POLYCRYSTALLINE Co,Ti. Acro nferati vol. 33 (1985). | 1054 | RT | 0.00011 | T | aged 950 10h | #N/A | Co-20TiTakasugi, T. HIGH TEMPERATURE STRENGTH AND DUCTILITY OF POLYCRYSTALLINE Co,Ti. Acro nferati vol. 33 (1985).
Co-20.Ti |  | Co3Ti | Co-20Ti | Takasugi, T. HIGH TEMPERATURE STRENGTH AND DUCTILITY OF POLYCRYSTALLINE Co,Ti. Acro nferati vol. 33 (1985). | 765 | 400 | 0.00011 | T | aged 950 10h | #N/A | Co-20TiTakasugi, T. HIGH TEMPERATURE STRENGTH AND DUCTILITY OF POLYCRYSTALLINE Co,Ti. Acro nferati vol. 33 (1985).
Co-20.Ti |  | Co3Ti | Co-20Ti | Takasugi, T. HIGH TEMPERATURE STRENGTH AND DUCTILITY OF POLYCRYSTALLINE Co,Ti. Acro nferati vol. 33 (1985). | 479 | 600 | 0.00011 | T | aged 950 10h | #N/A | Co-20TiTakasugi, T. HIGH TEMPERATURE STRENGTH AND DUCTILITY OF POLYCRYSTALLINE Co,Ti. Acro nferati vol. 33 (1985).
Co-20.Ti |  | Co3Ti | Co-20Ti | Takasugi, T. HIGH TEMPERATURE STRENGTH AND DUCTILITY OF POLYCRYSTALLINE Co,Ti. Acro nferati vol. 33 (1985). | 357 | 800 | 0.00011 | T | aged 950 10h | #N/A | Co-20TiTakasugi, T. HIGH TEMPERATURE STRENGTH AND DUCTILITY OF POLYCRYSTALLINE Co,Ti. Acro nferati vol. 33 (1985).
Co-20.Ti |  | Co3Ti | Co-20Ti | Takasugi, T. HIGH TEMPERATURE STRENGTH AND DUCTILITY OF POLYCRYSTALLINE Co,Ti. Acro nferati vol. 33 (1985). | 330 | 950 | 0.00011 | T | aged 950 10h | #N/A | Co-20TiTakasugi, T. HIGH TEMPERATURE STRENGTH AND DUCTILITY OF POLYCRYSTALLINE Co,Ti. Acro nferati vol. 33 (1985).
Co-20.Ti |  | Co3Ti | Co-20Ti | Takasugi, T. HIGH TEMPERATURE STRENGTH AND DUCTILITY OF POLYCRYSTALLINE Co,Ti. Acro nferati vol. 33 (1985). | 201 | 1050 | 0.00011 | T | aged 950 10h | #N/A | Co-20TiTakasugi, T. HIGH TEMPERATURE STRENGTH AND DUCTILITY OF POLYCRYSTALLINE Co,Ti. Acro nferati vol. 33 (1985).
Co-21.Ti | -21Ti | Co3Ti | Co-21Ti | Takasugi, T. HIGH TEMPERATURE STRENGTH AND DUCTILITY OF POLYCRYSTALLINE Co,Ti. Acro nferati vol. 33 (1985). | 1030 | RT | 0.00011 | T | aged 950 10h | #N/A | Co-21TiTakasugi, T. HIGH TEMPERATURE STRENGTH AND DUCTILITY OF POLYCRYSTALLINE Co,Ti. Acro nferati vol. 33 (1985).
Co-21.Ti |  | Co3Ti | Co-21Ti | Takasugi, T. HIGH TEMPERATURE STRENGTH AND DUCTILITY OF POLYCRYSTALLINE Co,Ti. Acro nferati vol. 33 (1985). | 503 | 600 | 0.00011 | T | aged 950 10h | #N/A | Co-21TiTakasugi, T. HIGH TEMPERATURE STRENGTH AND DUCTILITY OF POLYCRYSTALLINE Co,Ti. Acro nferati vol. 33 (1985).
Co-21.Ti |  | Co3Ti | Co-21Ti | Takasugi, T. HIGH TEMPERATURE STRENGTH AND DUCTILITY OF POLYCRYSTALLINE Co,Ti. Acro nferati vol. 33 (1985). | 173 | 800 | 0.00011 | T | aged 950 10h | #N/A | Co-21TiTakasugi, T. HIGH TEMPERATURE STRENGTH AND DUCTILITY OF POLYCRYSTALLINE Co,Ti. Acro nferati vol. 33 (1985).
Co-23.Ti | -23Ti | Co3Ti | Co-23Ti | Takasugi, T. HIGH TEMPERATURE STRENGTH AND DUCTILITY OF POLYCRYSTALLINE Co,Ti. Acro nferati vol. 33 (1985). | 548 | RT | 0.00011 | T | aged 950 10h | #N/A | Co-23TiTakasugi, T. HIGH TEMPERATURE STRENGTH AND DUCTILITY OF POLYCRYSTALLINE Co,Ti. Acro nferati vol. 33 (1985).
Co-23.Ti |  | Co3Ti | Co-23Ti | Takasugi, T. HIGH TEMPERATURE STRENGTH AND DUCTILITY OF POLYCRYSTALLINE Co,Ti. Acro nferati vol. 33 (1985). | 578 | 600 | 0.00011 | T | aged 950 10h | #N/A | Co-23TiTakasugi, T. HIGH TEMPERATURE STRENGTH AND DUCTILITY OF POLYCRYSTALLINE Co,Ti. Acro nferati vol. 33 (1985).
Co-23.Ti |  | Co3Ti | Co-23Ti | Takasugi, T. HIGH TEMPERATURE STRENGTH AND DUCTILITY OF POLYCRYSTALLINE Co,Ti. Acro nferati vol. 33 (1985). | 432 | 800 | 0.00011 | T | aged 950 10h | #N/A | Co-23TiTakasugi, T. HIGH TEMPERATURE STRENGTH AND DUCTILITY OF POLYCRYSTALLINE Co,Ti. Acro nferati vol. 33 (1985).
Co-23.Ti |  | Co3Ti | Co-23Ti | Takasugi, T. HIGH TEMPERATURE STRENGTH AND DUCTILITY OF POLYCRYSTALLINE Co,Ti. Acro nferati vol. 33 (1985). | 255 | 950 | 0.00011 | T | aged 950 10h | #N/A | Co-23TiTakasugi, T. HIGH TEMPERATURE STRENGTH AND DUCTILITY OF POLYCRYSTALLINE Co,Ti. Acro nferati vol. 33 (1985).
Co-38.Ni-9.Al-6.Cr-2.W-5.Ti-1.Ta-1.Mo | -38Ni-9Al-6Cr-2W-5Ti-1Ta-1Mo | Co3Ti | 9Al | Wen, M. et al. Effects of Al content on microstructures and high-temperature tensile properties of two newly designed CoNi-base superalloys. J. Alloys Compd. 155337 (2020) doi:10.1016/j.jallcom.2020.155337. | RT | 559 | 0.0001 | T | aged 850C 24h | #N/A | 9AlWen, M. et al. Effects of Al content on microstructures and high-temperature tensile properties of two newly designed CoNi-base superalloys. J. Alloys Compd. 155337 (2020) doi:10.1016/j.jallcom.2020.155337.
Co-35.Ni-13.Al-6.Cr-2.W-5.Ti-1.Ta | -35Ni-13Al-6Cr-2W-5Ti-1Ta | Co3Ti | 13Al | Wen, M. et al. Effects of Al content on microstructures and high-temperature tensile properties of two newly designed CoNi-base superalloys. J. Alloys Compd. 155337 (2020) doi:10.1016/j.jallcom.2020.155337. | RT | 496 | 0.0001 | T | aged 850C 24h | #N/A | 13AlWen, M. et al. Effects of Al content on microstructures and high-temperature tensile properties of two newly designed CoNi-base superalloys. J. Alloys Compd. 155337 (2020) doi:10.1016/j.jallcom.2020.155337.
Co-31.Ni-2.6Al-11.Cr-9.W-2.Ti-0.2Si-0.3Hf-0.07C-0.02B | -31Ni-3Al-11Cr-9W-2Ti-Si-Hf-C-B | CoAlWX+ | Zhong alloy 1 | Zhong, X. & Han, F. Hot deformation behavior of a new tailored cobalt-based superalloy for turbine discs. J. Mater. Res. 35, 633–643 (2020). | 339.27 | 1050 | 0.01 | C |  | #N/A | Zhong alloy 1Zhong, X. & Han, F. Hot deformation behavior of a new tailored cobalt-based superalloy for turbine discs. J. Mater. Res. 35, 633–643 (2020).
Co-31.Ni-2.6Al-11.Cr-9.W-2.Ti-0.2Si-0.3Hf-0.07C-0.02B |  | CoAlWX+ | Zhong alloy 1 | Zhong, X. & Han, F. Hot deformation behavior of a new tailored cobalt-based superalloy for turbine discs. J. Mater. Res. 35, 633–643 (2020). | 213.85 | 1100 | 0.01 | C |  | #N/A | Zhong alloy 1Zhong, X. & Han, F. Hot deformation behavior of a new tailored cobalt-based superalloy for turbine discs. J. Mater. Res. 35, 633–643 (2020).
Co-31.Ni-2.6Al-11.Cr-9.W-2.Ti-0.2Si-0.3Hf-0.07C-0.02B |  | CoAlWX+ | Zhong alloy 1 | Zhong, X. & Han, F. Hot deformation behavior of a new tailored cobalt-based superalloy for turbine discs. J. Mater. Res. 35, 633–643 (2020). | 129.5 | 1150 | 0.01 | C |  | #N/A | Zhong alloy 1Zhong, X. & Han, F. Hot deformation behavior of a new tailored cobalt-based superalloy for turbine discs. J. Mater. Res. 35, 633–643 (2020).
Co-31.Ni-2.6Al-11.Cr-9.W-2.Ti-0.2Si-0.3Hf-0.07C-0.02B |  | CoAlWX+ | Zhong alloy 1 | Zhong, X. & Han, F. Hot deformation behavior of a new tailored cobalt-based superalloy for turbine discs. J. Mater. Res. 35, 633–643 (2020). | 100.32 | 1200 | 0.01 | C |  | #N/A | Zhong alloy 1Zhong, X. & Han, F. Hot deformation behavior of a new tailored cobalt-based superalloy for turbine discs. J. Mater. Res. 35, 633–643 (2020).
Co-31.Ni-2.6Al-11.Cr-9.W-2.Ti-0.2Si-0.3Hf-0.07C-0.02B |  | CoAlWX+ | Zhong alloy 1 | Zhong, X. & Han, F. Hot deformation behavior of a new tailored cobalt-based superalloy for turbine discs. J. Mater. Res. 35, 633–643 (2020). | 480.68 | 1050 | 0.1 | C |  | #N/A | Zhong alloy 1Zhong, X. & Han, F. Hot deformation behavior of a new tailored cobalt-based superalloy for turbine discs. J. Mater. Res. 35, 633–643 (2020).
Co-31.Ni-2.6Al-11.Cr-9.W-2.Ti-0.2Si-0.3Hf-0.07C-0.02B |  | CoAlWX+ | Zhong alloy 1 | Zhong, X. & Han, F. Hot deformation behavior of a new tailored cobalt-based superalloy for turbine discs. J. Mater. Res. 35, 633–643 (2020). | 298.18 | 1100 | 0.1 | C |  | #N/A | Zhong alloy 1Zhong, X. & Han, F. Hot deformation behavior of a new tailored cobalt-based superalloy for turbine discs. J. Mater. Res. 35, 633–643 (2020).
Co-31.Ni-2.6Al-11.Cr-9.W-2.Ti-0.2Si-0.3Hf-0.07C-0.02B |  | CoAlWX+ | Zhong alloy 1 | Zhong, X. & Han, F. Hot deformation behavior of a new tailored cobalt-based superalloy for turbine discs. J. Mater. Res. 35, 633–643 (2020). | 205.85 | 1150 | 0.1 | C |  | #N/A | Zhong alloy 1Zhong, X. & Han, F. Hot deformation behavior of a new tailored cobalt-based superalloy for turbine discs. J. Mater. Res. 35, 633–643 (2020).
Co-31.Ni-2.6Al-11.Cr-9.W-2.Ti-0.2Si-0.3Hf-0.07C-0.02B |  | CoAlWX+ | Zhong alloy 1 | Zhong, X. & Han, F. Hot deformation behavior of a new tailored cobalt-based superalloy for turbine discs. J. Mater. Res. 35, 633–643 (2020). | 158.94 | 1200 | 0.1 | C |  | #N/A | Zhong alloy 1Zhong, X. & Han, F. Hot deformation behavior of a new tailored cobalt-based superalloy for turbine discs. J. Mater. Res. 35, 633–643 (2020).
Co-31.Ni-2.6Al-11.Cr-9.W-2.Ti-0.2Si-0.3Hf-0.07C-0.02B |  | CoAlWX+ | Zhong alloy 1 | Zhong, X. & Han, F. Hot deformation behavior of a new tailored cobalt-based superalloy for turbine discs. J. Mater. Res. 35, 633–643 (2020). | 495.45 | 1050 | 1 | C |  | #N/A | Zhong alloy 1Zhong, X. & Han, F. Hot deformation behavior of a new tailored cobalt-based superalloy for turbine discs. J. Mater. Res. 35, 633–643 (2020).
Co-31.Ni-2.6Al-11.Cr-9.W-2.Ti-0.2Si-0.3Hf-0.07C-0.02B |  | CoAlWX+ | Zhong alloy 1 | Zhong, X. & Han, F. Hot deformation behavior of a new tailored cobalt-based superalloy for turbine discs. J. Mater. Res. 35, 633–643 (2020). | 395.34 | 1100 | 1 | C |  | #N/A | Zhong alloy 1Zhong, X. & Han, F. Hot deformation behavior of a new tailored cobalt-based superalloy for turbine discs. J. Mater. Res. 35, 633–643 (2020).
Co-31.Ni-2.6Al-11.Cr-9.W-2.Ti-0.2Si-0.3Hf-0.07C-0.02B |  | CoAlWX+ | Zhong alloy 1 | Zhong, X. & Han, F. Hot deformation behavior of a new tailored cobalt-based superalloy for turbine discs. J. Mater. Res. 35, 633–643 (2020). | 276.96 | 1150 | 1 | C |  | #N/A | Zhong alloy 1Zhong, X. & Han, F. Hot deformation behavior of a new tailored cobalt-based superalloy for turbine discs. J. Mater. Res. 35, 633–643 (2020).
Co-31.Ni-2.6Al-11.Cr-9.W-2.Ti-0.2Si-0.3Hf-0.07C-0.02B |  | CoAlWX+ | Zhong alloy 1 | Zhong, X. & Han, F. Hot deformation behavior of a new tailored cobalt-based superalloy for turbine discs. J. Mater. Res. 35, 633–643 (2020). | 216.64 | 1200 | 1 | C |  | #N/A | Zhong alloy 1Zhong, X. & Han, F. Hot deformation behavior of a new tailored cobalt-based superalloy for turbine discs. J. Mater. Res. 35, 633–643 (2020).
Co-31.Ni-2.6Al-11.Cr-9.W-2.Ti-0.2Si-0.3Hf-0.07C-0.02B |  | CoAlWX+ | Zhong alloy 1 | Zhong, X. & Han, F. Hot deformation behavior of a new tailored cobalt-based superalloy for turbine discs. J. Mater. Res. 35, 633–643 (2020). | 646.29 | 1050 | 10 | C |  | #N/A | Zhong alloy 1Zhong, X. & Han, F. Hot deformation behavior of a new tailored cobalt-based superalloy for turbine discs. J. Mater. Res. 35, 633–643 (2020).
Co-31.Ni-2.6Al-11.Cr-9.W-2.Ti-0.2Si-0.3Hf-0.07C-0.02B |  | CoAlWX+ | Zhong alloy 1 | Zhong, X. & Han, F. Hot deformation behavior of a new tailored cobalt-based superalloy for turbine discs. J. Mater. Res. 35, 633–643 (2020). | 495.57 | 1100 | 10 | C |  | #N/A | Zhong alloy 1Zhong, X. & Han, F. Hot deformation behavior of a new tailored cobalt-based superalloy for turbine discs. J. Mater. Res. 35, 633–643 (2020).
Co-31.Ni-2.6Al-11.Cr-9.W-2.Ti-0.2Si-0.3Hf-0.07C-0.02B |  | CoAlWX+ | Zhong alloy 1 | Zhong, X. & Han, F. Hot deformation behavior of a new tailored cobalt-based superalloy for turbine discs. J. Mater. Res. 35, 633–643 (2020). | 388.01 | 1150 | 10 | C |  | #N/A | Zhong alloy 1Zhong, X. & Han, F. Hot deformation behavior of a new tailored cobalt-based superalloy for turbine discs. J. Mater. Res. 35, 633–643 (2020).
Co-31.Ni-2.6Al-11.Cr-9.W-2.Ti-0.2Si-0.3Hf-0.07C-0.02B |  | CoAlWX+ | Zhong alloy 1 | Zhong, X. & Han, F. Hot deformation behavior of a new tailored cobalt-based superalloy for turbine discs. J. Mater. Res. 35, 633–643 (2020). | 300.83 | 1200 | 10 | C |  | #N/A | Zhong alloy 1Zhong, X. & Han, F. Hot deformation behavior of a new tailored cobalt-based superalloy for turbine discs. J. Mater. Res. 35, 633–643 (2020).
Co-32.Ni-0.3Fe-6.Al-12.Cr-3.W-2.5Ti-1.5Ta-0.4Nb | -32Ni-0Fe-6Al-12Cr-3W-3Ti-2Ta-0Nb | Low-W | Co-32Ni-12Cr-6Al-3W-2.5Ti-1.5Ta-0.3Fe-0.4Nb | Zhong, X. K., Wang, X. F., Si, Y. L. & Han, F. S. Evolution of Microstructures and Properties of a New γ/γ′ Co-Based Superalloy via Forging Process. JOM 71, 4034–4040 (2019). | 586 | RT | 0.001 | T | aged 900C, 20h | #N/A | Co-32Ni-12Cr-6Al-3W-2.5Ti-1.5Ta-0.3Fe-0.4NbZhong, X. K., Wang, X. F., Si, Y. L. & Han, F. S. Evolution of Microstructures and Properties of a New γ/γ′ Co-Based Superalloy via Forging Process. JOM 71, 4034–4040 (2019).
Co-32.Ni-0.3Fe-6.Al-12.Cr-3.W-2.5Ti-1.5Ta-0.4Nb |  | Low-W | Co-32Ni-12Cr-6Al-3W-2.5Ti-1.5Ta-0.3Fe-0.4Nb | Zhong, X. K., Wang, X. F., Si, Y. L. & Han, F. S. Evolution of Microstructures and Properties of a New γ/γ′ Co-Based Superalloy via Forging Process. JOM 71, 4034–4040 (2019). | 836 | RT | 0.001 | T | hot forged (30% reduction) before aged 900C, 20h | #N/A | Co-32Ni-12Cr-6Al-3W-2.5Ti-1.5Ta-0.3Fe-0.4NbZhong, X. K., Wang, X. F., Si, Y. L. & Han, F. S. Evolution of Microstructures and Properties of a New γ/γ′ Co-Based Superalloy via Forging Process. JOM 71, 4034–4040 (2019).

## Yield stress
Shortname | Label | Category | Name | Paper | Yield Stress Mpa | Temp C | strain rate | Compression/Tension | Notes | Vlookup Rename | Unique | Rename ID | Column1 | Column2
Co-31.1Ni-10.6Al-10.7Cr-1.9Ta-1.Nb-4.Mo-0.31C-0.04Zr-0.19B | -31Ni-11Al-11Cr-2Ta-1Nb-4Mo-C-Zr-B | W-free | 2Ta1Nb | Bantounas, I., Gwalani, B., Alam, T., Banerjee, R. & Dye, D. Elemental partitioning, mechanical and oxidation behaviour of two high-γ ′ W-free γ/γ ′ polycrystalline Co/Ni superalloys. Scr. Mater. 163, 44–50 (2019). | 822 | RT | 0.001 | T | tensile | 71.3Co-31.1Ni-10.6Al-10.7Cr-1.9Ta-1.0Nb-4.0Mo-0.31C-0.04Zr-0.19B | 2Ta1NbBantounas, I., Gwalani, B., Alam, T., Banerjee, R. & Dye, D. Elemental partitioning, mechanical and oxidation behaviour of two high-γ ′ W-free γ/γ ′ polycrystalline Co/Ni superalloys. Scr. Mater. 163, 44–50 (2019). | 71.3Co-31.1Ni-10.6Al-10.7Cr-1.9Ta-1.0Nb-4.0Mo-0.31C-0.04Zr-0.19B
Co-31.1Ni-10.6Al-10.7Cr-1.9Ta-1.Nb-4.Mo-0.31C-0.04Zr-0.19B |  | W-free | 2Ta1Nb | Bantounas, I., Gwalani, B., Alam, T., Banerjee, R. & Dye, D. Elemental partitioning, mechanical and oxidation behaviour of two high-γ ′ W-free γ/γ ′ polycrystalline Co/Ni superalloys. Scr. Mater. 163, 44–50 (2019). | 752 | 750 | 0.001 | T | tensile | 71.3Co-31.1Ni-10.6Al-10.7Cr-1.9Ta-1.0Nb-4.0Mo-0.31C-0.04Zr-0.19B | 2Ta1NbBantounas, I., Gwalani, B., Alam, T., Banerjee, R. & Dye, D. Elemental partitioning, mechanical and oxidation behaviour of two high-γ ′ W-free γ/γ ′ polycrystalline Co/Ni superalloys. Scr. Mater. 163, 44–50 (2019). | 71.3Co-31.1Ni-10.6Al-10.7Cr-1.9Ta-1.0Nb-4.0Mo-0.31C-0.04Zr-0.19B
Co-31.1Ni-10.8Al-10.8Cr-2.5Ta-4.Mo-0.22C-0.05Zr-0.22B | -31Ni-11Al-11Cr-3Ta-4Mo-C-Zr-B | W-free | 3Ta0Nb | Bantounas, I., Gwalani, B., Alam, T., Banerjee, R. & Dye, D. Elemental partitioning, mechanical and oxidation behaviour of two high-γ ′ W-free γ/γ ′ polycrystalline Co/Ni superalloys. Scr. Mater. 163, 44–50 (2019). | 785 | RT | 0.001 | T | tensile | #N/A | 3Ta0NbBantounas, I., Gwalani, B., Alam, T., Banerjee, R. & Dye, D. Elemental partitioning, mechanical and oxidation behaviour of two high-γ ′ W-free γ/γ ′ polycrystalline Co/Ni superalloys. Scr. Mater. 163, 44–50 (2019). | 71.4Co-31.1Ni-10.8Al-10.8Cr-2.5Ta-4.0Mo-0.22C-0.05Zr-0.22B
Co-31.1Ni-10.8Al-10.8Cr-2.5Ta-4.Mo-0.22C-0.05Zr-0.22B |  | W-free | 3Ta0Nb | Bantounas, I., Gwalani, B., Alam, T., Banerjee, R. & Dye, D. Elemental partitioning, mechanical and oxidation behaviour of two high-γ ′ W-free γ/γ ′ polycrystalline Co/Ni superalloys. Scr. Mater. 163, 44–50 (2019). | 702 | 750 | 0.001 | T | tensile | 71.4Co-31.1Ni-10.8Al-10.8Cr-2.5Ta-4.0Mo-0.22C-0.05Zr-0.22B | 3Ta0NbBantounas, I., Gwalani, B., Alam, T., Banerjee, R. & Dye, D. Elemental partitioning, mechanical and oxidation behaviour of two high-γ ′ W-free γ/γ ′ polycrystalline Co/Ni superalloys. Scr. Mater. 163, 44–50 (2019). | 71.4Co-31.1Ni-10.8Al-10.8Cr-2.5Ta-4.0Mo-0.22C-0.05Zr-0.22B
Co-9.Al-9.W | -9Al-9W | CoAlW-X | Co-9Al-9W:HT | Cartón-Cordero, M., Srinivasarao, B., Campos, M., García-Junceda, A., & Torralba, J. M. (2016). On the role of processing parameters in sintered new Co-based (W,Al) alloys. Journal of Alloys and Compounds, 674, 406–412. https://doi.org/10.1016/j.jallcom.2016.03.078 | 1023 | 30 | 0.004 | C | compression | #VALUE! | Co-9Al-9W:HTCartón-Cordero, M., Srinivasarao, B., Campos, M., García-Junceda, A., & Torralba, J. M. (2016). On the role of processing parameters in sintered new Co-based (W,Al) alloys. Journal of Alloys and Compounds, 674, 406–412. https://doi.org/10.1016/j.jallcom.2016.03.078
Co-9.Al-9.W |  | CoAlW-X | Co-9Al-9W:AS | Cartón-Cordero, M., Srinivasarao, B., Campos, M., García-Junceda, A., & Torralba, J. M. (2016). On the role of processing parameters in sintered new Co-based (W,Al) alloys. Journal of Alloys and Compounds, 674, 406–412. https://doi.org/10.1016/j.jallcom.2016.03.083 | 965 | 30 | 0.004 | C | compression | #VALUE! | Co-9Al-9W:ASCartón-Cordero, M., Srinivasarao, B., Campos, M., García-Junceda, A., & Torralba, J. M. (2016). On the role of processing parameters in sintered new Co-based (W,Al) alloys. Journal of Alloys and Compounds, 674, 406–412. https://doi.org/10.1016/j.jallcom.2016.03.083
Co-9.Al-9.W |  | CoAlW-X | Co-9Al-9W:AS | Cartón-Cordero, M., Srinivasarao, B., Campos, M., García-Junceda, A., & Torralba, J. M. (2016). On the role of processing parameters in sintered new Co-based (W,Al) alloys. Journal of Alloys and Compounds, 674, 406–412. https://doi.org/10.1016/j.jallcom.2016.03.084 | 902 | 400 | 0.004 | C | compression | #VALUE! | Co-9Al-9W:ASCartón-Cordero, M., Srinivasarao, B., Campos, M., García-Junceda, A., & Torralba, J. M. (2016). On the role of processing parameters in sintered new Co-based (W,Al) alloys. Journal of Alloys and Compounds, 674, 406–412. https://doi.org/10.1016/j.jallcom.2016.03.084
Co-9.Al-9.W |  | CoAlW-X | Co-9Al-9W:HT | Cartón-Cordero, M., Srinivasarao, B., Campos, M., García-Junceda, A., & Torralba, J. M. (2016). On the role of processing parameters in sintered new Co-based (W,Al) alloys. Journal of Alloys and Compounds, 674, 406–412. https://doi.org/10.1016/j.jallcom.2016.03.079 | 835 | 400 | 0.004 | C | compression | #VALUE! | Co-9Al-9W:HTCartón-Cordero, M., Srinivasarao, B., Campos, M., García-Junceda, A., & Torralba, J. M. (2016). On the role of processing parameters in sintered new Co-based (W,Al) alloys. Journal of Alloys and Compounds, 674, 406–412. https://doi.org/10.1016/j.jallcom.2016.03.079
Co-9.Al-9.W |  | CoAlW-X | Co-9Al-9W:HT | Cartón-Cordero, M., Srinivasarao, B., Campos, M., García-Junceda, A., & Torralba, J. M. (2016). On the role of processing parameters in sintered new Co-based (W,Al) alloys. Journal of Alloys and Compounds, 674, 406–412. https://doi.org/10.1016/j.jallcom.2016.03.080 | 660 | 600 | 0.004 | C | compression | #VALUE! | Co-9Al-9W:HTCartón-Cordero, M., Srinivasarao, B., Campos, M., García-Junceda, A., & Torralba, J. M. (2016). On the role of processing parameters in sintered new Co-based (W,Al) alloys. Journal of Alloys and Compounds, 674, 406–412. https://doi.org/10.1016/j.jallcom.2016.03.080
Co-9.Al-9.W |  | CoAlW-X | Co-9Al-9W:HT | Cartón-Cordero, M., Srinivasarao, B., Campos, M., García-Junceda, A., & Torralba, J. M. (2016). On the role of processing parameters in sintered new Co-based (W,Al) alloys. Journal of Alloys and Compounds, 674, 406–412. https://doi.org/10.1016/j.jallcom.2016.03.081 | 500 | 700 | 0.004 | C | compression | #VALUE! | Co-9Al-9W:HTCartón-Cordero, M., Srinivasarao, B., Campos, M., García-Junceda, A., & Torralba, J. M. (2016). On the role of processing parameters in sintered new Co-based (W,Al) alloys. Journal of Alloys and Compounds, 674, 406–412. https://doi.org/10.1016/j.jallcom.2016.03.081
Co-9.Al-9.W |  | CoAlW-X | Co-9Al-9W:AS | Cartón-Cordero, M., Srinivasarao, B., Campos, M., García-Junceda, A., & Torralba, J. M. (2016). On the role of processing parameters in sintered new Co-based (W,Al) alloys. Journal of Alloys and Compounds, 674, 406–412. https://doi.org/10.1016/j.jallcom.2016.03.085 | 410 | 600 | 0.004 | C | compression | #VALUE! | Co-9Al-9W:ASCartón-Cordero, M., Srinivasarao, B., Campos, M., García-Junceda, A., & Torralba, J. M. (2016). On the role of processing parameters in sintered new Co-based (W,Al) alloys. Journal of Alloys and Compounds, 674, 406–412. https://doi.org/10.1016/j.jallcom.2016.03.085
Co-9.Al-9.W |  | CoAlW-X | Co-9Al-9W:AS | Cartón-Cordero, M., Srinivasarao, B., Campos, M., García-Junceda, A., & Torralba, J. M. (2016). On the role of processing parameters in sintered new Co-based (W,Al) alloys. Journal of Alloys and Compounds, 674, 406–412. https://doi.org/10.1016/j.jallcom.2016.03.086 | 285 | 700 | 0.004 | C | compression | #VALUE! | Co-9Al-9W:ASCartón-Cordero, M., Srinivasarao, B., Campos, M., García-Junceda, A., & Torralba, J. M. (2016). On the role of processing parameters in sintered new Co-based (W,Al) alloys. Journal of Alloys and Compounds, 674, 406–412. https://doi.org/10.1016/j.jallcom.2016.03.086
Co-9.Al-9.W |  | CoAlW-X | Co-9Al-9W:HT | Cartón-Cordero, M., Srinivasarao, B., Campos, M., García-Junceda, A., & Torralba, J. M. (2016). On the role of processing parameters in sintered new Co-based (W,Al) alloys. Journal of Alloys and Compounds, 674, 406–412. https://doi.org/10.1016/j.jallcom.2016.03.082 | 130 | 850 | 0.004 | C | compression | #VALUE! | Co-9Al-9W:HTCartón-Cordero, M., Srinivasarao, B., Campos, M., García-Junceda, A., & Torralba, J. M. (2016). On the role of processing parameters in sintered new Co-based (W,Al) alloys. Journal of Alloys and Compounds, 674, 406–412. https://doi.org/10.1016/j.jallcom.2016.03.082
Co-9.Al-9.W |  | CoAlW-X | Co-9Al-9W:AS | Cartón-Cordero, M., Srinivasarao, B., Campos, M., García-Junceda, A., & Torralba, J. M. (2016). On the role of processing parameters in sintered new Co-based (W,Al) alloys. Journal of Alloys and Compounds, 674, 406–412. https://doi.org/10.1016/j.jallcom.2016.03.087 | 130 | 850 | 0.004 | C | compression | #VALUE! | Co-9Al-9W:ASCartón-Cordero, M., Srinivasarao, B., Campos, M., García-Junceda, A., & Torralba, J. M. (2016). On the role of processing parameters in sintered new Co-based (W,Al) alloys. Journal of Alloys and Compounds, 674, 406–412. https://doi.org/10.1016/j.jallcom.2016.03.087
Co-30.Ni-12.Al-12.Cr | -30Ni-12Al-12Cr | W-free | Co-30Ni-12Al-12Cr | Chen, Y., Wang, C., Ruan, J., Yang, S., Omori, T., Kainuma, R., Ishida, K., Han, J., Lu, Y., & Liu, X. (2020). Development of low-density γ/γ′ Co–Al–Ta-based superalloys with high solvus temperature. Acta Materialia, 188, 652–664. https://doi.org/10.1016/j.actamat.2020.02.064 | 767 | 700 | 0.0001 | C | compression | 76.0Co-30.0Ni-12.0Al-12.0Cr | Co-30Ni-12Al-12CrChen, Y., Wang, C., Ruan, J., Yang, S., Omori, T., Kainuma, R., Ishida, K., Han, J., Lu, Y., & Liu, X. (2020). Development of low-density γ/γ′ Co–Al–Ta-based superalloys with high solvus temperature. Acta Materialia, 188, 652–664. https://doi.org/10.1016/j.actamat.2020.02.064 | 76.0Co-30.0Ni-12.0Al-12.0Cr
Co-30.Ni-12.Al-12.Cr |  | W-free | Co-30Ni-12Al-12Cr | Chen, Y., Wang, C., Ruan, J., Yang, S., Omori, T., Kainuma, R., Ishida, K., Han, J., Lu, Y., & Liu, X. (2020). Development of low-density γ/γ′ Co–Al–Ta-based superalloys with high solvus temperature. Acta Materialia, 188, 652–664. https://doi.org/10.1016/j.actamat.2020.02.062 | 685 | 15 | 0.0001 | C | compression | 76.0Co-30.0Ni-12.0Al-12.0Cr | Co-30Ni-12Al-12CrChen, Y., Wang, C., Ruan, J., Yang, S., Omori, T., Kainuma, R., Ishida, K., Han, J., Lu, Y., & Liu, X. (2020). Development of low-density γ/γ′ Co–Al–Ta-based superalloys with high solvus temperature. Acta Materialia, 188, 652–664. https://doi.org/10.1016/j.actamat.2020.02.062 | 76.0Co-30.0Ni-12.0Al-12.0Cr
Co-30.Ni-12.Al-12.Cr |  | W-free | Co-30Ni-12Al-12Cr | Chen, Y., Wang, C., Ruan, J., Yang, S., Omori, T., Kainuma, R., Ishida, K., Han, J., Lu, Y., & Liu, X. (2020). Development of low-density γ/γ′ Co–Al–Ta-based superalloys with high solvus temperature. Acta Materialia, 188, 652–664. https://doi.org/10.1016/j.actamat.2020.02.065 | 685 | 800 | 0.0001 | C | compression | 76.0Co-30.0Ni-12.0Al-12.0Cr | Co-30Ni-12Al-12CrChen, Y., Wang, C., Ruan, J., Yang, S., Omori, T., Kainuma, R., Ishida, K., Han, J., Lu, Y., & Liu, X. (2020). Development of low-density γ/γ′ Co–Al–Ta-based superalloys with high solvus temperature. Acta Materialia, 188, 652–664. https://doi.org/10.1016/j.actamat.2020.02.065 | 76.0Co-30.0Ni-12.0Al-12.0Cr
Co-30.Ni-12.Al-12.Cr |  | W-free | Co-30Ni-12Al-12Cr | Chen, Y., Wang, C., Ruan, J., Yang, S., Omori, T., Kainuma, R., Ishida, K., Han, J., Lu, Y., & Liu, X. (2020). Development of low-density γ/γ′ Co–Al–Ta-based superalloys with high solvus temperature. Acta Materialia, 188, 652–664. https://doi.org/10.1016/j.actamat.2020.02.063 | 630 | 600 | 0.0001 | C | compression | 76.0Co-30.0Ni-12.0Al-12.0Cr | Co-30Ni-12Al-12CrChen, Y., Wang, C., Ruan, J., Yang, S., Omori, T., Kainuma, R., Ishida, K., Han, J., Lu, Y., & Liu, X. (2020). Development of low-density γ/γ′ Co–Al–Ta-based superalloys with high solvus temperature. Acta Materialia, 188, 652–664. https://doi.org/10.1016/j.actamat.2020.02.063 | 76.0Co-30.0Ni-12.0Al-12.0Cr
Co-30.Ni-12.Al-12.Cr |  | W-free | Co-30Ni-12Al-12Cr | Chen, Y., Wang, C., Ruan, J., Yang, S., Omori, T., Kainuma, R., Ishida, K., Han, J., Lu, Y., & Liu, X. (2020). Development of low-density γ/γ′ Co–Al–Ta-based superalloys with high solvus temperature. Acta Materialia, 188, 652–664. https://doi.org/10.1016/j.actamat.2020.02.066 | 453 | 900 | 0.0001 | C | compression | 76.0Co-30.0Ni-12.0Al-12.0Cr | Co-30Ni-12Al-12CrChen, Y., Wang, C., Ruan, J., Yang, S., Omori, T., Kainuma, R., Ishida, K., Han, J., Lu, Y., & Liu, X. (2020). Development of low-density γ/γ′ Co–Al–Ta-based superalloys with high solvus temperature. Acta Materialia, 188, 652–664. https://doi.org/10.1016/j.actamat.2020.02.066 | 76.0Co-30.0Ni-12.0Al-12.0Cr
Co-40.Ni-10.Al-10.Cr-7.5W-3.Nb-0.06C-0.06B | -40Ni-10Al-10Cr-8W-3Nb-C-B | CoAlWX+ | 3Nb | Costa, A. M. S. et al. Effect of Ta and Nb additions in arc-melted Co-Ni-based superalloys: Microstructural and mechanical properties. Mater. Sci. Eng. A 730, 66–72 (2018) | 905 | 23 | 0.00045 | C | compression | #N/A | 3NbCosta, A. M. S. et al. Effect of Ta and Nb additions in arc-melted Co-Ni-based superalloys: Microstructural and mechanical properties. Mater. Sci. Eng. A 730, 66–72 (2018) | 69.4Co-40.0Ni-10.0Al-10.0Cr-7.5W-3.0Nb-0.06C-0.06B
Co-40.Ni-10.Al-10.Cr-7.5W-3.Nb-0.06C-0.06B |  | CoAlWX+ | 3Nb | Costa, A. M. S. et al. Effect of Ta and Nb additions in arc-melted Co-Ni-based superalloys: Microstructural and mechanical properties. Mater. Sci. Eng. A 730, 66–72 (2018) | 824 | 600 | 0.00045 | C | compression | #N/A | 3NbCosta, A. M. S. et al. Effect of Ta and Nb additions in arc-melted Co-Ni-based superalloys: Microstructural and mechanical properties. Mater. Sci. Eng. A 730, 66–72 (2018) | 69.4Co-40.0Ni-10.0Al-10.0Cr-7.5W-3.0Nb-0.06C-0.06B
Co-40.Ni-10.Al-10.Cr-7.5W-3.Nb-0.06C-0.06B |  | CoAlWX+ | 3Nb | Costa, A. M. S. et al. Effect of Ta and Nb additions in arc-melted Co-Ni-based superalloys: Microstructural and mechanical properties. Mater. Sci. Eng. A 730, 66–72 (2018) | 800 | 750 | 0.00045 | C | compression | #N/A | 3NbCosta, A. M. S. et al. Effect of Ta and Nb additions in arc-melted Co-Ni-based superalloys: Microstructural and mechanical properties. Mater. Sci. Eng. A 730, 66–72 (2018) | 69.4Co-40.0Ni-10.0Al-10.0Cr-7.5W-3.0Nb-0.06C-0.06B
Co-40.Ni-10.Al-10.Cr-7.5W-3.Nb-0.06C-0.06B |  | CoAlWX+ | 3Nb | Costa, A. M. S. et al. Effect of Ta and Nb additions in arc-melted Co-Ni-based superalloys: Microstructural and mechanical properties. Mater. Sci. Eng. A 730, 66–72 (2018) | 760 | 850 | 0.00045 | C | compression | #N/A | 3NbCosta, A. M. S. et al. Effect of Ta and Nb additions in arc-melted Co-Ni-based superalloys: Microstructural and mechanical properties. Mater. Sci. Eng. A 730, 66–72 (2018) | 69.4Co-40.0Ni-10.0Al-10.0Cr-7.5W-3.0Nb-0.06C-0.06B
Co-40.Ni-10.Al-10.Cr-7.5W-3.Nb-0.06C-0.06B |  | CoAlWX+ | 3Nb | Costa, A. M. S. et al. Effect of Ta and Nb additions in arc-melted Co-Ni-based superalloys: Microstructural and mechanical properties. Mater. Sci. Eng. A 730, 66–72 (2018) | 750 | 950 | 0.00045 | C | compression | #N/A | 3NbCosta, A. M. S. et al. Effect of Ta and Nb additions in arc-melted Co-Ni-based superalloys: Microstructural and mechanical properties. Mater. Sci. Eng. A 730, 66–72 (2018) | 69.4Co-40.0Ni-10.0Al-10.0Cr-7.5W-3.0Nb-0.06C-0.06B
Co-40.Ni-10.Al-10.Cr-7.5W-3.Nb-0.06C-0.06B |  | CoAlWX+ | 3Nb | Costa, A. M. S. et al. Effect of Ta and Nb additions in arc-melted Co-Ni-based superalloys: Microstructural and mechanical properties. Mater. Sci. Eng. A 730, 66–72 (2018) | 523 | 1000 | 0.00045 | C | compression | #N/A | 3NbCosta, A. M. S. et al. Effect of Ta and Nb additions in arc-melted Co-Ni-based superalloys: Microstructural and mechanical properties. Mater. Sci. Eng. A 730, 66–72 (2018) | 69.4Co-40.0Ni-10.0Al-10.0Cr-7.5W-3.0Nb-0.06C-0.06B
Co-40.Ni-10.Al-10.Cr-7.5W-3.Ta-0.06C-0.06B | -40Ni-10Al-10Cr-8W-3Ta-C-B | CoAlWX+ | 3Ta | Costa, A. M. S. et al. Effect of Ta and Nb additions in arc-melted Co-Ni-based superalloys: Microstructural and mechanical properties. Mater. Sci. Eng. A 730, 66–72 (2018) | 949 | 23 | 0.00045 | C | compression | #N/A | 3TaCosta, A. M. S. et al. Effect of Ta and Nb additions in arc-melted Co-Ni-based superalloys: Microstructural and mechanical properties. Mater. Sci. Eng. A 730, 66–72 (2018) | 69.4Co-40.0Ni-10.0Al-10.0Cr-7.5W-3.0Ta-0.06C-0.06B
Co-40.Ni-10.Al-10.Cr-7.5W-3.Ta-0.06C-0.06B |  | CoAlWX+ | 3Ta | Costa, A. M. S. et al. Effect of Ta and Nb additions in arc-melted Co-Ni-based superalloys: Microstructural and mechanical properties. Mater. Sci. Eng. A 730, 66–72 (2018) | 884 | 600 | 0.00045 | C | compression | #N/A | 3TaCosta, A. M. S. et al. Effect of Ta and Nb additions in arc-melted Co-Ni-based superalloys: Microstructural and mechanical properties. Mater. Sci. Eng. A 730, 66–72 (2018) | 69.4Co-40.0Ni-10.0Al-10.0Cr-7.5W-3.0Ta-0.06C-0.06B
Co-40.Ni-10.Al-10.Cr-7.5W-3.Ta-0.06C-0.06B |  | CoAlWX+ | 3Ta | Costa, A. M. S. et al. Effect of Ta and Nb additions in arc-melted Co-Ni-based superalloys: Microstructural and mechanical properties. Mater. Sci. Eng. A 730, 66–72 (2018) | 814 | 850 | 0.00045 | C | compression | #N/A | 3TaCosta, A. M. S. et al. Effect of Ta and Nb additions in arc-melted Co-Ni-based superalloys: Microstructural and mechanical properties. Mater. Sci. Eng. A 730, 66–72 (2018) | 69.4Co-40.0Ni-10.0Al-10.0Cr-7.5W-3.0Ta-0.06C-0.06B
Co-40.Ni-10.Al-10.Cr-7.5W-3.Ta-0.06C-0.06B |  | CoAlWX+ | 3Ta | Costa, A. M. S. et al. Effect of Ta and Nb additions in arc-melted Co-Ni-based superalloys: Microstructural and mechanical properties. Mater. Sci. Eng. A 730, 66–72 (2018) | 797 | 750 | 0.00045 | C | compression | #N/A | 3TaCosta, A. M. S. et al. Effect of Ta and Nb additions in arc-melted Co-Ni-based superalloys: Microstructural and mechanical properties. Mater. Sci. Eng. A 730, 66–72 (2018) | 69.4Co-40.0Ni-10.0Al-10.0Cr-7.5W-3.0Ta-0.06C-0.06B
Co-40.Ni-10.Al-10.Cr-7.5W-3.Ta-0.06C-0.06B |  | CoAlWX+ | 3Ta | Costa, A. M. S. et al. Effect of Ta and Nb additions in arc-melted Co-Ni-based superalloys: Microstructural and mechanical properties. Mater. Sci. Eng. A 730, 66–72 (2018) | 769 | 950 | 0.00045 | C | compression | #N/A | 3TaCosta, A. M. S. et al. Effect of Ta and Nb additions in arc-melted Co-Ni-based superalloys: Microstructural and mechanical properties. Mater. Sci. Eng. A 730, 66–72 (2018) | 69.4Co-40.0Ni-10.0Al-10.0Cr-7.5W-3.0Ta-0.06C-0.06B
Co-40.Ni-10.Al-10.Cr-7.5W-3.Ta-0.06C-0.06B |  | CoAlWX+ | 3Ta | Costa, A. M. S. et al. Effect of Ta and Nb additions in arc-melted Co-Ni-based superalloys: Microstructural and mechanical properties. Mater. Sci. Eng. A 730, 66–72 (2018) | 600 | 1000 | 0.00045 | C | compression | #N/A | 3TaCosta, A. M. S. et al. Effect of Ta and Nb additions in arc-melted Co-Ni-based superalloys: Microstructural and mechanical properties. Mater. Sci. Eng. A 730, 66–72 (2018) | 69.4Co-40.0Ni-10.0Al-10.0Cr-7.5W-3.0Ta-0.06C-0.06B
Co-11.Al-5.9W-2.6Ta | -11Al-6W-3Ta | CoAlW-X | Q14 | Epishin, A., Petrushin, N., Nolze, G., Gerstein, G. & Maier, H. J. Investigation of the γ′-Strengthened Quaternary Co-Based Alloys Co-Al-W-Ta. Metall. Mater. Trans. A Phys. Metall. Mater. Sci. 49, 4042–4057 (2018). | 818 | 30 | 0.0004 | T | SX [001] | #N/A | Q14Epishin, A., Petrushin, N., Nolze, G., Gerstein, G. & Maier, H. J. Investigation of the γ′-Strengthened Quaternary Co-Based Alloys Co-Al-W-Ta. Metall. Mater. Trans. A Phys. Metall. Mater. Sci. 49, 4042–4057 (2018).
Co-11.Al-5.9W-2.6Ta |  | CoAlW-X | Q14 | Epishin, A., Petrushin, N., Nolze, G., Gerstein, G. & Maier, H. J. Investigation of the γ′-Strengthened Quaternary Co-Based Alloys Co-Al-W-Ta. Metall. Mater. Trans. A Phys. Metall. Mater. Sci. 49, 4042–4057 (2018). | 733 | 500 | 0.0004 | T | SX [001] | #N/A | Q14Epishin, A., Petrushin, N., Nolze, G., Gerstein, G. & Maier, H. J. Investigation of the γ′-Strengthened Quaternary Co-Based Alloys Co-Al-W-Ta. Metall. Mater. Trans. A Phys. Metall. Mater. Sci. 49, 4042–4057 (2018).
Co-11.Al-5.9W-2.6Ta |  | CoAlW-X | Q14 | Epishin, A., Petrushin, N., Nolze, G., Gerstein, G. & Maier, H. J. Investigation of the γ′-Strengthened Quaternary Co-Based Alloys Co-Al-W-Ta. Metall. Mater. Trans. A Phys. Metall. Mater. Sci. 49, 4042–4057 (2018). | 709 | 600 | 0.0004 | T | SX [001] | #N/A | Q14Epishin, A., Petrushin, N., Nolze, G., Gerstein, G. & Maier, H. J. Investigation of the γ′-Strengthened Quaternary Co-Based Alloys Co-Al-W-Ta. Metall. Mater. Trans. A Phys. Metall. Mater. Sci. 49, 4042–4057 (2018).
Co-11.Al-5.9W-2.6Ta |  | CoAlW-X | Q14 | Epishin, A., Petrushin, N., Nolze, G., Gerstein, G. & Maier, H. J. Investigation of the γ′-Strengthened Quaternary Co-Based Alloys Co-Al-W-Ta. Metall. Mater. Trans. A Phys. Metall. Mater. Sci. 49, 4042–4057 (2018). | 703 | 700 | 0.0004 | T | SX [001] | #N/A | Q14Epishin, A., Petrushin, N., Nolze, G., Gerstein, G. & Maier, H. J. Investigation of the γ′-Strengthened Quaternary Co-Based Alloys Co-Al-W-Ta. Metall. Mater. Trans. A Phys. Metall. Mater. Sci. 49, 4042–4057 (2018).
Co-11.Al-5.9W-2.6Ta |  | CoAlW-X | Q14 | Epishin, A., Petrushin, N., Nolze, G., Gerstein, G. & Maier, H. J. Investigation of the γ′-Strengthened Quaternary Co-Based Alloys Co-Al-W-Ta. Metall. Mater. Trans. A Phys. Metall. Mater. Sci. 49, 4042–4057 (2018). | 660 | 800 | 0.0004 | T | SX [001] | #N/A | Q14Epishin, A., Petrushin, N., Nolze, G., Gerstein, G. & Maier, H. J. Investigation of the γ′-Strengthened Quaternary Co-Based Alloys Co-Al-W-Ta. Metall. Mater. Trans. A Phys. Metall. Mater. Sci. 49, 4042–4057 (2018).
Co-11.Al-5.9W-2.6Ta |  | CoAlW-X | Q14 | Epishin, A., Petrushin, N., Nolze, G., Gerstein, G. & Maier, H. J. Investigation of the γ′-Strengthened Quaternary Co-Based Alloys Co-Al-W-Ta. Metall. Mater. Trans. A Phys. Metall. Mater. Sci. 49, 4042–4057 (2018). | 606 | 900 | 0.0004 | T | SX [001] | #N/A | Q14Epishin, A., Petrushin, N., Nolze, G., Gerstein, G. & Maier, H. J. Investigation of the γ′-Strengthened Quaternary Co-Based Alloys Co-Al-W-Ta. Metall. Mater. Trans. A Phys. Metall. Mater. Sci. 49, 4042–4057 (2018).
Co-11.Al-5.9W-2.6Ta |  | CoAlW-X | Q14 | Epishin, A., Petrushin, N., Nolze, G., Gerstein, G. & Maier, H. J. Investigation of the γ′-Strengthened Quaternary Co-Based Alloys Co-Al-W-Ta. Metall. Mater. Trans. A Phys. Metall. Mater. Sci. 49, 4042–4057 (2018). | 436 | 1000 | 0.0004 | T | SX [001] | #N/A | Q14Epishin, A., Petrushin, N., Nolze, G., Gerstein, G. & Maier, H. J. Investigation of the γ′-Strengthened Quaternary Co-Based Alloys Co-Al-W-Ta. Metall. Mater. Trans. A Phys. Metall. Mater. Sci. 49, 4042–4057 (2018).
Co-11.Al-5.9W-2.6Ta |  | CoAlW-X | Q14 | Epishin, A., Petrushin, N., Nolze, G., Gerstein, G. & Maier, H. J. Investigation of the γ′-Strengthened Quaternary Co-Based Alloys Co-Al-W-Ta. Metall. Mater. Trans. A Phys. Metall. Mater. Sci. 49, 4042–4057 (2018). | 49 | 1100 | 0.0004 | T | SX [001] | #N/A | Q14Epishin, A., Petrushin, N., Nolze, G., Gerstein, G. & Maier, H. J. Investigation of the γ′-Strengthened Quaternary Co-Based Alloys Co-Al-W-Ta. Metall. Mater. Trans. A Phys. Metall. Mater. Sci. 49, 4042–4057 (2018).
Co-11.Al-5.9W-2.6Ta |  | CoAlW-X | Q14 | Epishin, A., Petrushin, N., Nolze, G., Gerstein, G. & Maier, H. J. Investigation of the γ′-Strengthened Quaternary Co-Based Alloys Co-Al-W-Ta. Metall. Mater. Trans. A Phys. Metall. Mater. Sci. 49, 4042–4057 (2018). | 36 | 1200 | 0.0004 | T | SX [001] | #N/A | Q14Epishin, A., Petrushin, N., Nolze, G., Gerstein, G. & Maier, H. J. Investigation of the γ′-Strengthened Quaternary Co-Based Alloys Co-Al-W-Ta. Metall. Mater. Trans. A Phys. Metall. Mater. Sci. 49, 4042–4057 (2018).
Co-13.3Al-3.9W-3.2Ta | -13Al-4W-3Ta | CoAlW-X | Q13 | Epishin, A., Petrushin, N., Nolze, G., Gerstein, G. & Maier, H. J. Investigation of the γ′-Strengthened Quaternary Co-Based Alloys Co-Al-W-Ta. Metall. Mater. Trans. A Phys. Metall. Mater. Sci. 49, 4042–4057 (2018). | 890 | 30 | 0.0004 | T | SX [001] | #N/A | Q13Epishin, A., Petrushin, N., Nolze, G., Gerstein, G. & Maier, H. J. Investigation of the γ′-Strengthened Quaternary Co-Based Alloys Co-Al-W-Ta. Metall. Mater. Trans. A Phys. Metall. Mater. Sci. 49, 4042–4057 (2018).
Co-13.3Al-3.9W-3.2Ta |  | CoAlW-X | Q13 | Epishin, A., Petrushin, N., Nolze, G., Gerstein, G. & Maier, H. J. Investigation of the γ′-Strengthened Quaternary Co-Based Alloys Co-Al-W-Ta. Metall. Mater. Trans. A Phys. Metall. Mater. Sci. 49, 4042–4057 (2018). | 830 | 700 | 0.0004 | T | SX [001] | #N/A | Q13Epishin, A., Petrushin, N., Nolze, G., Gerstein, G. & Maier, H. J. Investigation of the γ′-Strengthened Quaternary Co-Based Alloys Co-Al-W-Ta. Metall. Mater. Trans. A Phys. Metall. Mater. Sci. 49, 4042–4057 (2018).
Co-13.3Al-3.9W-3.2Ta |  | CoAlW-X | Q13 | Epishin, A., Petrushin, N., Nolze, G., Gerstein, G. & Maier, H. J. Investigation of the γ′-Strengthened Quaternary Co-Based Alloys Co-Al-W-Ta. Metall. Mater. Trans. A Phys. Metall. Mater. Sci. 49, 4042–4057 (2018). | 794 | 800 | 0.0004 | T | SX [001] | #N/A | Q13Epishin, A., Petrushin, N., Nolze, G., Gerstein, G. & Maier, H. J. Investigation of the γ′-Strengthened Quaternary Co-Based Alloys Co-Al-W-Ta. Metall. Mater. Trans. A Phys. Metall. Mater. Sci. 49, 4042–4057 (2018).
Co-13.3Al-3.9W-3.2Ta |  | CoAlW-X | Q13 | Epishin, A., Petrushin, N., Nolze, G., Gerstein, G. & Maier, H. J. Investigation of the γ′-Strengthened Quaternary Co-Based Alloys Co-Al-W-Ta. Metall. Mater. Trans. A Phys. Metall. Mater. Sci. 49, 4042–4057 (2018). | 770 | 600 | 0.0004 | T | SX [001] | #N/A | Q13Epishin, A., Petrushin, N., Nolze, G., Gerstein, G. & Maier, H. J. Investigation of the γ′-Strengthened Quaternary Co-Based Alloys Co-Al-W-Ta. Metall. Mater. Trans. A Phys. Metall. Mater. Sci. 49, 4042–4057 (2018).
Co-13.3Al-3.9W-3.2Ta |  | CoAlW-X | Q13 | Epishin, A., Petrushin, N., Nolze, G., Gerstein, G. & Maier, H. J. Investigation of the γ′-Strengthened Quaternary Co-Based Alloys Co-Al-W-Ta. Metall. Mater. Trans. A Phys. Metall. Mater. Sci. 49, 4042–4057 (2018). | 648 | 900 | 0.0004 | T | SX [001] | #N/A | Q13Epishin, A., Petrushin, N., Nolze, G., Gerstein, G. & Maier, H. J. Investigation of the γ′-Strengthened Quaternary Co-Based Alloys Co-Al-W-Ta. Metall. Mater. Trans. A Phys. Metall. Mater. Sci. 49, 4042–4057 (2018).
Co-37.6Ni-8.9Al-15.8Cr-2.8W-1.8Ti-0.5Ta-0.14C-0.03Zr-0.05B | -38Ni-9Al-16Cr-3W-2Ti-1Ta-C-Zr-B | CoAlWX+ | CoEXP | Forsik, S. A. J. et al. Recent Developments in the Design of Next Generation γ′-Strengthened Cobalt–Nickel Superalloys. in 847–856 (2020). doi:10.1007/978-3-030-51834-9_83. | 1289 | 24 | 0.0001 | T | fine grain, strain rate not reported | #N/A | CoEXPForsik, S. A. J. et al. Recent Developments in the Design of Next Generation γ′-Strengthened Cobalt–Nickel Superalloys. in 847–856 (2020). doi:10.1007/978-3-030-51834-9_83.
Co-37.6Ni-8.9Al-15.8Cr-2.8W-1.8Ti-0.5Ta-0.14C-0.03Zr-0.05B |  | CoAlWX+ | CoEXP | Forsik, S. A. J. et al. Recent Developments in the Design of Next Generation γ′-Strengthened Cobalt–Nickel Superalloys. in 847–856 (2020). doi:10.1007/978-3-030-51834-9_83. | 1047 | 702 | 0.0001 | T | fine grain, strain rate not reported | #N/A | CoEXPForsik, S. A. J. et al. Recent Developments in the Design of Next Generation γ′-Strengthened Cobalt–Nickel Superalloys. in 847–856 (2020). doi:10.1007/978-3-030-51834-9_83.
Co-37.6Ni-8.9Al-15.8Cr-2.8W-1.8Ti-0.5Ta-0.14C-0.03Zr-0.05B |  | CoAlWX+ | CoEXP | Forsik, S. A. J. et al. Recent Developments in the Design of Next Generation γ′-Strengthened Cobalt–Nickel Superalloys. in 847–856 (2020). doi:10.1007/978-3-030-51834-9_83. | 886 | 758 | 0.0001 | T | fine grain, strain rate not reported | #N/A | CoEXPForsik, S. A. J. et al. Recent Developments in the Design of Next Generation γ′-Strengthened Cobalt–Nickel Superalloys. in 847–856 (2020). doi:10.1007/978-3-030-51834-9_83.
Co-37.6Ni-8.9Al-15.8Cr-2.8W-1.8Ti-0.5Ta-0.14C-0.03Zr-0.05B |  | CoAlWX+ | CoEXP | Forsik, S. A. J. et al. Recent Developments in the Design of Next Generation γ′-Strengthened Cobalt–Nickel Superalloys. in 847–856 (2020). doi:10.1007/978-3-030-51834-9_83. | 740 | 816 | 0.0001 | T | fine grain, strain rate not reported | #N/A | CoEXPForsik, S. A. J. et al. Recent Developments in the Design of Next Generation γ′-Strengthened Cobalt–Nickel Superalloys. in 847–856 (2020). doi:10.1007/978-3-030-51834-9_83.
Co-32.Ni-6.Al-12.Cr-3.W-2.5Ti-1.5Ta-0.4Si-0.1Hf-0.08C-0.01Zr-0.08B | -32Ni-6Al-12Cr-3W-3Ti-2Ta-Si-Hf-C-Zr-B | CoAlWX+ | CoWAlloy1 | Freund, L. P. et al. High temperature properties and fatigue strength of novel wrought γ/γ′ Co-base superalloys. J. Mater. Res. 32, 4475–4482 (2017). | 971 | 750 | 0.00011 | C | compression | #N/A | CoWAlloy1Freund, L. P. et al. High temperature properties and fatigue strength of novel wrought γ/γ′ Co-base superalloys. J. Mater. Res. 32, 4475–4482 (2017). | 74.3Co-32.0Ni-6.0Al-12.0Cr-3.0W-2.5Ti-1.5Ta-0.4Si-0.1Hf-0.08C-0.01Zr-0.08B
Co-32.Ni-6.Al-12.Cr-3.W-2.5Ti-1.5Ta-0.4Si-0.1Hf-0.08C-0.01Zr-0.08B |  | CoAlWX+ | CoWAlloy1 | Freund, L. P. et al. High temperature properties and fatigue strength of novel wrought γ/γ′ Co-base superalloys. J. Mater. Res. 32, 4475–4482 (2017). | 937 | 600 | 0.00011 | C | compression | #N/A | CoWAlloy1Freund, L. P. et al. High temperature properties and fatigue strength of novel wrought γ/γ′ Co-base superalloys. J. Mater. Res. 32, 4475–4482 (2017). | 74.3Co-32.0Ni-6.0Al-12.0Cr-3.0W-2.5Ti-1.5Ta-0.4Si-0.1Hf-0.08C-0.01Zr-0.08B
Co-32.Ni-6.Al-12.Cr-3.W-2.5Ti-1.5Ta-0.4Si-0.1Hf-0.08C-0.01Zr-0.08B |  | CoAlWX+ | CoWAlloy1 | Freund, L. P. et al. High temperature properties and fatigue strength of novel wrought γ/γ′ Co-base superalloys. J. Mater. Res. 32, 4475–4482 (2017). | 866 | 800 | 0.00011 | C | compression | #N/A | CoWAlloy1Freund, L. P. et al. High temperature properties and fatigue strength of novel wrought γ/γ′ Co-base superalloys. J. Mater. Res. 32, 4475–4482 (2017). | 74.3Co-32.0Ni-6.0Al-12.0Cr-3.0W-2.5Ti-1.5Ta-0.4Si-0.1Hf-0.08C-0.01Zr-0.08B
Co-32.Ni-6.Al-12.Cr-3.W-2.5Ti-1.5Ta-0.4Si-0.1Hf-0.08C-0.01Zr-0.08B |  | CoAlWX+ | CoWAlloy1 | Freund, L. P. et al. High temperature properties and fatigue strength of novel wrought γ/γ′ Co-base superalloys. J. Mater. Res. 32, 4475–4482 (2017). | 712 | 850 | 0.00011 | C | compression | #N/A | CoWAlloy1Freund, L. P. et al. High temperature properties and fatigue strength of novel wrought γ/γ′ Co-base superalloys. J. Mater. Res. 32, 4475–4482 (2017). | 74.3Co-32.0Ni-6.0Al-12.0Cr-3.0W-2.5Ti-1.5Ta-0.4Si-0.1Hf-0.08C-0.01Zr-0.08B
Co-31.8Ni-8.7Al-12.6Cr-4.7W-0.3Ti-0.2Ta-0.4Si-0.1Hf-0.08C-0.01Zr-0.08B | -32Ni-9Al-13Cr-5W-0Ti-0Ta-Si-Hf-C-Zr-B | CoAlWX+ | CoWAlloy2 | Hausmann, D. et al. Enhancing the high-temperature strength of a Co-base superalloy by optimizing the γ/γ’ microstructure. Metals (Basel). 10, (2020). | 853 | 19 | 0.00011 | C | compression, heat treat 800C-4hr +725C-16hr | 72.8Co-31.8Ni-8.7Al-12.6Cr-4.7W-0.3Ti-0.2Ta-0.4Si-0.1Hf-0.08C-0.01Zr-0.08B | CoWAlloy2Hausmann, D. et al. Enhancing the high-temperature strength of a Co-base superalloy by optimizing the γ/γ’ microstructure. Metals (Basel). 10, (2020). | 72.8Co-31.8Ni-8.7Al-12.6Cr-4.7W-0.3Ti-0.2Ta-0.4Si-0.1Hf-0.08C-0.01Zr-0.08B
Co-31.8Ni-8.7Al-12.6Cr-4.7W-0.3Ti-0.2Ta-0.4Si-0.1Hf-0.08C-0.01Zr-0.08B |  | CoAlWX+ | CoWAlloy2 | Hausmann, D. et al. Enhancing the high-temperature strength of a Co-base superalloy by optimizing the γ/γ’ microstructure. Metals (Basel). 10, (2020). | 812 | 600 | 0.00011 | C | compression, heat treat 900C-4hr +750C-16hr | 72.8Co-31.8Ni-8.7Al-12.6Cr-4.7W-0.3Ti-0.2Ta-0.4Si-0.1Hf-0.08C-0.01Zr-0.08B | CoWAlloy2Hausmann, D. et al. Enhancing the high-temperature strength of a Co-base superalloy by optimizing the γ/γ’ microstructure. Metals (Basel). 10, (2020). | 72.8Co-31.8Ni-8.7Al-12.6Cr-4.7W-0.3Ti-0.2Ta-0.4Si-0.1Hf-0.08C-0.01Zr-0.08B
Co-31.8Ni-8.7Al-12.6Cr-4.7W-0.3Ti-0.2Ta-0.4Si-0.1Hf-0.08C-0.01Zr-0.08B |  | CoAlWX+ | CoWAlloy2 | Hausmann, D. et al. Enhancing the high-temperature strength of a Co-base superalloy by optimizing the γ/γ’ microstructure. Metals (Basel). 10, (2020). | 798 | 750 | 0.00011 | C | compression, heat treat 900C-4hr +750C-16hr | 72.8Co-31.8Ni-8.7Al-12.6Cr-4.7W-0.3Ti-0.2Ta-0.4Si-0.1Hf-0.08C-0.01Zr-0.08B | CoWAlloy2Hausmann, D. et al. Enhancing the high-temperature strength of a Co-base superalloy by optimizing the γ/γ’ microstructure. Metals (Basel). 10, (2020). | 72.8Co-31.8Ni-8.7Al-12.6Cr-4.7W-0.3Ti-0.2Ta-0.4Si-0.1Hf-0.08C-0.01Zr-0.08B
Co-31.8Ni-8.7Al-12.6Cr-4.7W-0.3Ti-0.2Ta-0.4Si-0.1Hf-0.08C-0.01Zr-0.08B |  | CoAlWX+ | CoWAlloy2 | Hausmann, D. et al. Enhancing the high-temperature strength of a Co-base superalloy by optimizing the γ/γ’ microstructure. Metals (Basel). 10, (2020). | 747 | 600 | 0.00011 | C | compression, heat treat 800C-4hr +725C-16hr | 72.8Co-31.8Ni-8.7Al-12.6Cr-4.7W-0.3Ti-0.2Ta-0.4Si-0.1Hf-0.08C-0.01Zr-0.08B | CoWAlloy2Hausmann, D. et al. Enhancing the high-temperature strength of a Co-base superalloy by optimizing the γ/γ’ microstructure. Metals (Basel). 10, (2020). | 72.8Co-31.8Ni-8.7Al-12.6Cr-4.7W-0.3Ti-0.2Ta-0.4Si-0.1Hf-0.08C-0.01Zr-0.08B
Co-31.8Ni-8.7Al-12.6Cr-4.7W-0.3Ti-0.2Ta-0.4Si-0.1Hf-0.08C-0.01Zr-0.08B |  | CoAlWX+ | CoWAlloy2 | Hausmann, D. et al. Enhancing the high-temperature strength of a Co-base superalloy by optimizing the γ/γ’ microstructure. Metals (Basel). 10, (2020). | 725 | 750 | 0.00011 | C | compression, heat treat 800C-4hr +725C-16hr | 72.8Co-31.8Ni-8.7Al-12.6Cr-4.7W-0.3Ti-0.2Ta-0.4Si-0.1Hf-0.08C-0.01Zr-0.08B | CoWAlloy2Hausmann, D. et al. Enhancing the high-temperature strength of a Co-base superalloy by optimizing the γ/γ’ microstructure. Metals (Basel). 10, (2020). | 72.8Co-31.8Ni-8.7Al-12.6Cr-4.7W-0.3Ti-0.2Ta-0.4Si-0.1Hf-0.08C-0.01Zr-0.08B
Co-31.8Ni-8.7Al-12.6Cr-4.7W-0.3Ti-0.2Ta-0.4Si-0.1Hf-0.08C-0.01Zr-0.08B |  | CoAlWX+ | CoWAlloy2 | Hausmann, D. et al. Enhancing the high-temperature strength of a Co-base superalloy by optimizing the γ/γ’ microstructure. Metals (Basel). 10, (2020). | 678 | 800 | 0.00011 | C | compression, heat treat 900C-4hr +750C-16hr | 72.8Co-31.8Ni-8.7Al-12.6Cr-4.7W-0.3Ti-0.2Ta-0.4Si-0.1Hf-0.08C-0.01Zr-0.08B | CoWAlloy2Hausmann, D. et al. Enhancing the high-temperature strength of a Co-base superalloy by optimizing the γ/γ’ microstructure. Metals (Basel). 10, (2020). | 72.8Co-31.8Ni-8.7Al-12.6Cr-4.7W-0.3Ti-0.2Ta-0.4Si-0.1Hf-0.08C-0.01Zr-0.08B
Co-31.8Ni-8.7Al-12.6Cr-4.7W-0.3Ti-0.2Ta-0.4Si-0.1Hf-0.08C-0.01Zr-0.08B |  | CoAlWX+ | CoWAlloy2 | Hausmann, D. et al. Enhancing the high-temperature strength of a Co-base superalloy by optimizing the γ/γ’ microstructure. Metals (Basel). 10, (2020). | 581 | 850 | 0.00011 | C | compression, heat treat 900C-4hr +750C-16hr | 72.8Co-31.8Ni-8.7Al-12.6Cr-4.7W-0.3Ti-0.2Ta-0.4Si-0.1Hf-0.08C-0.01Zr-0.08B | CoWAlloy2Hausmann, D. et al. Enhancing the high-temperature strength of a Co-base superalloy by optimizing the γ/γ’ microstructure. Metals (Basel). 10, (2020). | 72.8Co-31.8Ni-8.7Al-12.6Cr-4.7W-0.3Ti-0.2Ta-0.4Si-0.1Hf-0.08C-0.01Zr-0.08B
Co-31.8Ni-8.7Al-12.6Cr-4.7W-0.3Ti-0.2Ta-0.4Si-0.1Hf-0.08C-0.01Zr-0.08B |  | CoAlWX+ | CoWAlloy2 | Hausmann, D. et al. Enhancing the high-temperature strength of a Co-base superalloy by optimizing the γ/γ’ microstructure. Metals (Basel). 10, (2020). | 545 | 850 | 0.00011 | C | compression, heat treat 800C-4hr +725C-16hr | 72.8Co-31.8Ni-8.7Al-12.6Cr-4.7W-0.3Ti-0.2Ta-0.4Si-0.1Hf-0.08C-0.01Zr-0.08B | CoWAlloy2Hausmann, D. et al. Enhancing the high-temperature strength of a Co-base superalloy by optimizing the γ/γ’ microstructure. Metals (Basel). 10, (2020). | 72.8Co-31.8Ni-8.7Al-12.6Cr-4.7W-0.3Ti-0.2Ta-0.4Si-0.1Hf-0.08C-0.01Zr-0.08B
Co-12.Ti | -12Ti | Co3Ti | Co-12Ti | Im, H. J. et al. Effects of Mo on the mechanical behavior of γ/γʹ-strengthened Co-Ti-based alloys. Acta Mater. 197, 69–80 (2020). | 700.88 | RT | 0.0001 | C |  | #N/A | Co-12TiIm, H. J. et al. Effects of Mo on the mechanical behavior of γ/γʹ-strengthened Co-Ti-based alloys. Acta Mater. 197, 69–80 (2020).
Co-12.Ti |  | Co3Ti | Co-12Ti | Im, H. J. et al. Effects of Mo on the mechanical behavior of γ/γʹ-strengthened Co-Ti-based alloys. Acta Mater. 197, 69–80 (2020). | 647.79 | 700 | 0.0001 | C |  | #N/A | Co-12TiIm, H. J. et al. Effects of Mo on the mechanical behavior of γ/γʹ-strengthened Co-Ti-based alloys. Acta Mater. 197, 69–80 (2020).
Co-12.Ti |  | Co3Ti | Co-12Ti | Im, H. J. et al. Effects of Mo on the mechanical behavior of γ/γʹ-strengthened Co-Ti-based alloys. Acta Mater. 197, 69–80 (2020). | 594.69 | 600 | 0.0001 | C |  | #N/A | Co-12TiIm, H. J. et al. Effects of Mo on the mechanical behavior of γ/γʹ-strengthened Co-Ti-based alloys. Acta Mater. 197, 69–80 (2020).
Co-12.Ti |  | Co3Ti | Co-12Ti | Im, H. J. et al. Effects of Mo on the mechanical behavior of γ/γʹ-strengthened Co-Ti-based alloys. Acta Mater. 197, 69–80 (2020). | 578.76 | 800 | 0.0001 | C |  | #N/A | Co-12TiIm, H. J. et al. Effects of Mo on the mechanical behavior of γ/γʹ-strengthened Co-Ti-based alloys. Acta Mater. 197, 69–80 (2020).
Co-12.Ti |  | Co3Ti | Co-12Ti | Im, H. J. et al. Effects of Mo on the mechanical behavior of γ/γʹ-strengthened Co-Ti-based alloys. Acta Mater. 197, 69–80 (2020). | 374.34 | 900 | 0.0001 | C |  | #N/A | Co-12TiIm, H. J. et al. Effects of Mo on the mechanical behavior of γ/γʹ-strengthened Co-Ti-based alloys. Acta Mater. 197, 69–80 (2020).
Co-12.Ti-4.Mo | -12Ti-4Mo | Co3Ti | Co-12Ti-4Mo | Im, H. J. et al. Effects of Mo on the mechanical behavior of γ/γʹ-strengthened Co-Ti-based alloys. Acta Mater. 197, 69–80 (2020). | 1006.2 | RT | 0.0001 | C |  | #N/A | Co-12Ti-4MoIm, H. J. et al. Effects of Mo on the mechanical behavior of γ/γʹ-strengthened Co-Ti-based alloys. Acta Mater. 197, 69–80 (2020).
Co-12.Ti-4.Mo |  | Co3Ti | Co-12Ti-4Mo | Im, H. J. et al. Effects of Mo on the mechanical behavior of γ/γʹ-strengthened Co-Ti-based alloys. Acta Mater. 197, 69–80 (2020). | 854.87 | 700 | 0.0001 | C |  | #N/A | Co-12Ti-4MoIm, H. J. et al. Effects of Mo on the mechanical behavior of γ/γʹ-strengthened Co-Ti-based alloys. Acta Mater. 197, 69–80 (2020).
Co-12.Ti-4.Mo |  | Co3Ti | Co-12Ti-4Mo | Im, H. J. et al. Effects of Mo on the mechanical behavior of γ/γʹ-strengthened Co-Ti-based alloys. Acta Mater. 197, 69–80 (2020). | 777.88 | 800 | 0.0001 | C |  | #N/A | Co-12Ti-4MoIm, H. J. et al. Effects of Mo on the mechanical behavior of γ/γʹ-strengthened Co-Ti-based alloys. Acta Mater. 197, 69–80 (2020).
Co-12.Ti-4.Mo |  | Co3Ti | Co-12Ti-4Mo | Im, H. J. et al. Effects of Mo on the mechanical behavior of γ/γʹ-strengthened Co-Ti-based alloys. Acta Mater. 197, 69–80 (2020). | 695.58 | 600 | 0.0001 | C |  | #N/A | Co-12Ti-4MoIm, H. J. et al. Effects of Mo on the mechanical behavior of γ/γʹ-strengthened Co-Ti-based alloys. Acta Mater. 197, 69–80 (2020).
Co-12.Ti-4.Mo |  | Co3Ti | Co-12Ti-4Mo | Im, H. J. et al. Effects of Mo on the mechanical behavior of γ/γʹ-strengthened Co-Ti-based alloys. Acta Mater. 197, 69–80 (2020). | 509.73 | 900 | 0.0001 | C |  | #N/A | Co-12Ti-4MoIm, H. J. et al. Effects of Mo on the mechanical behavior of γ/γʹ-strengthened Co-Ti-based alloys. Acta Mater. 197, 69–80 (2020).
Co-1.W-21.9Ti | -1W-22Ti | Co3Ti | W1T | Liu, Y., Takasugi, T., Izumi, O. & Suenaga, H. Mechanical properties of Co3Ti polycrystals alloyed with various additions. JOURNAL OF MATERIALS SCIENCE vol. 24 (1989). | 405 | -192 | 0.00011 | T | tensile | #N/A | W1TLiu, Y., Takasugi, T., Izumi, O. & Suenaga, H. Mechanical properties of Co3Ti polycrystals alloyed with various additions. JOURNAL OF MATERIALS SCIENCE vol. 24 (1989). | 77.1Co-1.0W-21.9Ti
Co-1.W-21.9Ti |  | Co3Ti | W1T | Liu, Y., Takasugi, T., Izumi, O. & Suenaga, H. Mechanical properties of Co3Ti polycrystals alloyed with various additions. JOURNAL OF MATERIALS SCIENCE vol. 24 (1989). | 359 | 600 | 0.00011 | T | tensile | #N/A | W1TLiu, Y., Takasugi, T., Izumi, O. & Suenaga, H. Mechanical properties of Co3Ti polycrystals alloyed with various additions. JOURNAL OF MATERIALS SCIENCE vol. 24 (1989). | 77.1Co-1.0W-21.9Ti
Co-1.W-21.9Ti |  | Co3Ti | W1T | Liu, Y., Takasugi, T., Izumi, O. & Suenaga, H. Mechanical properties of Co3Ti polycrystals alloyed with various additions. JOURNAL OF MATERIALS SCIENCE vol. 24 (1989). | 338 | 800 | 0.00011 | T | tensile | #N/A | W1TLiu, Y., Takasugi, T., Izumi, O. & Suenaga, H. Mechanical properties of Co3Ti polycrystals alloyed with various additions. JOURNAL OF MATERIALS SCIENCE vol. 24 (1989). | 77.1Co-1.0W-21.9Ti
Co-1.W-21.9Ti |  | Co3Ti | W1T | Liu, Y., Takasugi, T., Izumi, O. & Suenaga, H. Mechanical properties of Co3Ti polycrystals alloyed with various additions. JOURNAL OF MATERIALS SCIENCE vol. 24 (1989). | 278 | 20 | 0.00011 | T | tensile | #N/A | W1TLiu, Y., Takasugi, T., Izumi, O. & Suenaga, H. Mechanical properties of Co3Ti polycrystals alloyed with various additions. JOURNAL OF MATERIALS SCIENCE vol. 24 (1989). | 77.1Co-1.0W-21.9Ti
Co-1.W-21.9Ti |  | Co3Ti | W1T | Liu, Y., Takasugi, T., Izumi, O. & Suenaga, H. Mechanical properties of Co3Ti polycrystals alloyed with various additions. JOURNAL OF MATERIALS SCIENCE vol. 24 (1989). | 272 | 400 | 0.00011 | T | tensile | #N/A | W1TLiu, Y., Takasugi, T., Izumi, O. & Suenaga, H. Mechanical properties of Co3Ti polycrystals alloyed with various additions. JOURNAL OF MATERIALS SCIENCE vol. 24 (1989). | 77.1Co-1.0W-21.9Ti
Co-1.W-21.9Ti |  | Co3Ti | W1T | Liu, Y., Takasugi, T., Izumi, O. & Suenaga, H. Mechanical properties of Co3Ti polycrystals alloyed with various additions. JOURNAL OF MATERIALS SCIENCE vol. 24 (1989). | 251 | 200 | 0.00011 | T | tensile | #N/A | W1TLiu, Y., Takasugi, T., Izumi, O. & Suenaga, H. Mechanical properties of Co3Ti polycrystals alloyed with various additions. JOURNAL OF MATERIALS SCIENCE vol. 24 (1989). | 77.1Co-1.0W-21.9Ti
Co-1.W-21.9Ti |  | Co3Ti | W1T | Liu, Y., Takasugi, T., Izumi, O. & Suenaga, H. Mechanical properties of Co3Ti polycrystals alloyed with various additions. JOURNAL OF MATERIALS SCIENCE vol. 24 (1989). | 100 | 1000 | 0.00011 | T | tensile | #N/A | W1TLiu, Y., Takasugi, T., Izumi, O. & Suenaga, H. Mechanical properties of Co3Ti polycrystals alloyed with various additions. JOURNAL OF MATERIALS SCIENCE vol. 24 (1989). | 77.1Co-1.0W-21.9Ti
Co-19.8Ti-3.V | -20Ti-3V | Co3Ti | V3T | Liu, Y., Takasugi, T., Izumi, O. & Suenaga, H. Mechanical properties of Co3Ti polycrystals alloyed with various additions. JOURNAL OF MATERIALS SCIENCE vol. 24 (1989). | 360 | 800 | 0.00011 | T | tensile | #N/A | V3TLiu, Y., Takasugi, T., Izumi, O. & Suenaga, H. Mechanical properties of Co3Ti polycrystals alloyed with various additions. JOURNAL OF MATERIALS SCIENCE vol. 24 (1989). | 77.3Co-19.8Ti-3.0V
Co-19.8Ti-3.V |  | Co3Ti | V3T | Liu, Y., Takasugi, T., Izumi, O. & Suenaga, H. Mechanical properties of Co3Ti polycrystals alloyed with various additions. JOURNAL OF MATERIALS SCIENCE vol. 24 (1989). | 333 | -192 | 0.00011 | T | tensile | #N/A | V3TLiu, Y., Takasugi, T., Izumi, O. & Suenaga, H. Mechanical properties of Co3Ti polycrystals alloyed with various additions. JOURNAL OF MATERIALS SCIENCE vol. 24 (1989). | 77.3Co-19.8Ti-3.0V
Co-19.8Ti-3.V |  | Co3Ti | V3T | Liu, Y., Takasugi, T., Izumi, O. & Suenaga, H. Mechanical properties of Co3Ti polycrystals alloyed with various additions. JOURNAL OF MATERIALS SCIENCE vol. 24 (1989). | 230 | 20 | 0.00011 | T | tensile | #N/A | V3TLiu, Y., Takasugi, T., Izumi, O. & Suenaga, H. Mechanical properties of Co3Ti polycrystals alloyed with various additions. JOURNAL OF MATERIALS SCIENCE vol. 24 (1989). | 77.3Co-19.8Ti-3.0V
Co-19.8Ti-3.V |  | Co3Ti | V3T | Liu, Y., Takasugi, T., Izumi, O. & Suenaga, H. Mechanical properties of Co3Ti polycrystals alloyed with various additions. JOURNAL OF MATERIALS SCIENCE vol. 24 (1989). | 208 | 400 | 0.00011 | T | tensile | #N/A | V3TLiu, Y., Takasugi, T., Izumi, O. & Suenaga, H. Mechanical properties of Co3Ti polycrystals alloyed with various additions. JOURNAL OF MATERIALS SCIENCE vol. 24 (1989). | 77.3Co-19.8Ti-3.0V
Co-19.8Ti-3.V |  | Co3Ti | V3T | Liu, Y., Takasugi, T., Izumi, O. & Suenaga, H. Mechanical properties of Co3Ti polycrystals alloyed with various additions. JOURNAL OF MATERIALS SCIENCE vol. 24 (1989). | 75 | 1000 | 0.00011 | T | tensile | #N/A | V3TLiu, Y., Takasugi, T., Izumi, O. & Suenaga, H. Mechanical properties of Co3Ti polycrystals alloyed with various additions. JOURNAL OF MATERIALS SCIENCE vol. 24 (1989). | 77.3Co-19.8Ti-3.0V
Co-2.1Al-20.9Ti | -2Al-21Ti | Co3Ti | Al2T | Liu, Y., Takasugi, T., Izumi, O. & Suenaga, H. Mechanical properties of Co3Ti polycrystals alloyed with various additions. JOURNAL OF MATERIALS SCIENCE vol. 24 (1989). | 482 | 200 | 0.00011 | T | tensile | #N/A | Al2TLiu, Y., Takasugi, T., Izumi, O. & Suenaga, H. Mechanical properties of Co3Ti polycrystals alloyed with various additions. JOURNAL OF MATERIALS SCIENCE vol. 24 (1989). | 77.0Co-2.1Al-20.9Ti
Co-2.1Al-20.9Ti |  | Co3Ti | Al2T | Liu, Y., Takasugi, T., Izumi, O. & Suenaga, H. Mechanical properties of Co3Ti polycrystals alloyed with various additions. JOURNAL OF MATERIALS SCIENCE vol. 24 (1989). | 413 | -192 | 0.00011 | T | tensile | #N/A | Al2TLiu, Y., Takasugi, T., Izumi, O. & Suenaga, H. Mechanical properties of Co3Ti polycrystals alloyed with various additions. JOURNAL OF MATERIALS SCIENCE vol. 24 (1989). | 77.0Co-2.1Al-20.9Ti
Co-2.1Al-20.9Ti |  | Co3Ti | Al2T | Liu, Y., Takasugi, T., Izumi, O. & Suenaga, H. Mechanical properties of Co3Ti polycrystals alloyed with various additions. JOURNAL OF MATERIALS SCIENCE vol. 24 (1989). | 395 | 600 | 0.00011 | T | tensile | #N/A | Al2TLiu, Y., Takasugi, T., Izumi, O. & Suenaga, H. Mechanical properties of Co3Ti polycrystals alloyed with various additions. JOURNAL OF MATERIALS SCIENCE vol. 24 (1989). | 77.0Co-2.1Al-20.9Ti
Co-2.1Al-20.9Ti |  | Co3Ti | Al2T | Liu, Y., Takasugi, T., Izumi, O. & Suenaga, H. Mechanical properties of Co3Ti polycrystals alloyed with various additions. JOURNAL OF MATERIALS SCIENCE vol. 24 (1989). | 305 | 20 | 0.00011 | T | tensile | #N/A | Al2TLiu, Y., Takasugi, T., Izumi, O. & Suenaga, H. Mechanical properties of Co3Ti polycrystals alloyed with various additions. JOURNAL OF MATERIALS SCIENCE vol. 24 (1989). | 77.0Co-2.1Al-20.9Ti
Co-2.1Al-20.9Ti |  | Co3Ti | Al2T | Liu, Y., Takasugi, T., Izumi, O. & Suenaga, H. Mechanical properties of Co3Ti polycrystals alloyed with various additions. JOURNAL OF MATERIALS SCIENCE vol. 24 (1989). | 300 | 800 | 0.00011 | T | tensile | #N/A | Al2TLiu, Y., Takasugi, T., Izumi, O. & Suenaga, H. Mechanical properties of Co3Ti polycrystals alloyed with various additions. JOURNAL OF MATERIALS SCIENCE vol. 24 (1989). | 77.0Co-2.1Al-20.9Ti
Co-2.1Al-20.9Ti |  | Co3Ti | Al2T | Liu, Y., Takasugi, T., Izumi, O. & Suenaga, H. Mechanical properties of Co3Ti polycrystals alloyed with various additions. JOURNAL OF MATERIALS SCIENCE vol. 24 (1989). | 275 | 400 | 0.00011 | T | tensile | #N/A | Al2TLiu, Y., Takasugi, T., Izumi, O. & Suenaga, H. Mechanical properties of Co3Ti polycrystals alloyed with various additions. JOURNAL OF MATERIALS SCIENCE vol. 24 (1989). | 77.0Co-2.1Al-20.9Ti
Co-2.9Cr-19.9Ti | -3Cr-20Ti | Co3Ti | Cr3T | Liu, Y., Takasugi, T., Izumi, O. & Suenaga, H. Mechanical properties of Co3Ti polycrystals alloyed with various additions. JOURNAL OF MATERIALS SCIENCE vol. 24 (1989). | 388 | -192 | 0.00011 | T | tensile | #N/A | Cr3TLiu, Y., Takasugi, T., Izumi, O. & Suenaga, H. Mechanical properties of Co3Ti polycrystals alloyed with various additions. JOURNAL OF MATERIALS SCIENCE vol. 24 (1989). | 77.3Co-2.9Cr-19.9Ti
Co-2.9Cr-19.9Ti |  | Co3Ti | Cr3T | Liu, Y., Takasugi, T., Izumi, O. & Suenaga, H. Mechanical properties of Co3Ti polycrystals alloyed with various additions. JOURNAL OF MATERIALS SCIENCE vol. 24 (1989). | 347 | 600 | 0.00011 | T | tensile | #N/A | Cr3TLiu, Y., Takasugi, T., Izumi, O. & Suenaga, H. Mechanical properties of Co3Ti polycrystals alloyed with various additions. JOURNAL OF MATERIALS SCIENCE vol. 24 (1989). | 77.3Co-2.9Cr-19.9Ti
Co-2.9Cr-19.9Ti |  | Co3Ti | Cr3T | Liu, Y., Takasugi, T., Izumi, O. & Suenaga, H. Mechanical properties of Co3Ti polycrystals alloyed with various additions. JOURNAL OF MATERIALS SCIENCE vol. 24 (1989). | 346 | 800 | 0.00011 | T | tensile | #N/A | Cr3TLiu, Y., Takasugi, T., Izumi, O. & Suenaga, H. Mechanical properties of Co3Ti polycrystals alloyed with various additions. JOURNAL OF MATERIALS SCIENCE vol. 24 (1989). | 77.3Co-2.9Cr-19.9Ti
Co-2.9Cr-19.9Ti |  | Co3Ti | Cr3T | Liu, Y., Takasugi, T., Izumi, O. & Suenaga, H. Mechanical properties of Co3Ti polycrystals alloyed with various additions. JOURNAL OF MATERIALS SCIENCE vol. 24 (1989). | 267 | 20 | 0.00011 | T | tensile | #N/A | Cr3TLiu, Y., Takasugi, T., Izumi, O. & Suenaga, H. Mechanical properties of Co3Ti polycrystals alloyed with various additions. JOURNAL OF MATERIALS SCIENCE vol. 24 (1989). | 77.3Co-2.9Cr-19.9Ti
Co-2.9Cr-19.9Ti |  | Co3Ti | Cr3T | Liu, Y., Takasugi, T., Izumi, O. & Suenaga, H. Mechanical properties of Co3Ti polycrystals alloyed with various additions. JOURNAL OF MATERIALS SCIENCE vol. 24 (1989). | 247 | 400 | 0.00011 | T | tensile | #N/A | Cr3TLiu, Y., Takasugi, T., Izumi, O. & Suenaga, H. Mechanical properties of Co3Ti polycrystals alloyed with various additions. JOURNAL OF MATERIALS SCIENCE vol. 24 (1989). | 77.3Co-2.9Cr-19.9Ti
Co-2.9Cr-19.9Ti |  | Co3Ti | Cr3T | Liu, Y., Takasugi, T., Izumi, O. & Suenaga, H. Mechanical properties of Co3Ti polycrystals alloyed with various additions. JOURNAL OF MATERIALS SCIENCE vol. 24 (1989). | 237 | 200 | 0.00011 | T | tensile | #N/A | Cr3TLiu, Y., Takasugi, T., Izumi, O. & Suenaga, H. Mechanical properties of Co3Ti polycrystals alloyed with various additions. JOURNAL OF MATERIALS SCIENCE vol. 24 (1989). | 77.3Co-2.9Cr-19.9Ti
Co-2.9Fe-21.4Ti | -3Fe-21Ti | Co3Ti | Fe3m | Liu, Y., Takasugi, T., Izumi, O. & Suenaga, H. Mechanical properties of Co3Ti polycrystals alloyed with various additions. JOURNAL OF MATERIALS SCIENCE vol. 24 (1989). | 350 | 800 | 0.00011 | T | tensile | #N/A | Fe3mLiu, Y., Takasugi, T., Izumi, O. & Suenaga, H. Mechanical properties of Co3Ti polycrystals alloyed with various additions. JOURNAL OF MATERIALS SCIENCE vol. 24 (1989). | 75.7Co-2.9Fe-21.4Ti
Co-2.9Fe-21.4Ti |  | Co3Ti | Fe3m | Liu, Y., Takasugi, T., Izumi, O. & Suenaga, H. Mechanical properties of Co3Ti polycrystals alloyed with various additions. JOURNAL OF MATERIALS SCIENCE vol. 24 (1989). | 333 | 600 | 0.00011 | T | tensile | #N/A | Fe3mLiu, Y., Takasugi, T., Izumi, O. & Suenaga, H. Mechanical properties of Co3Ti polycrystals alloyed with various additions. JOURNAL OF MATERIALS SCIENCE vol. 24 (1989). | 75.7Co-2.9Fe-21.4Ti
Co-2.9Fe-21.4Ti |  | Co3Ti | Fe3m | Liu, Y., Takasugi, T., Izumi, O. & Suenaga, H. Mechanical properties of Co3Ti polycrystals alloyed with various additions. JOURNAL OF MATERIALS SCIENCE vol. 24 (1989). | 303 | -192 | 0.00011 | T | tensile | #N/A | Fe3mLiu, Y., Takasugi, T., Izumi, O. & Suenaga, H. Mechanical properties of Co3Ti polycrystals alloyed with various additions. JOURNAL OF MATERIALS SCIENCE vol. 24 (1989). | 75.7Co-2.9Fe-21.4Ti
Co-2.9Fe-21.4Ti |  | Co3Ti | Fe3m | Liu, Y., Takasugi, T., Izumi, O. & Suenaga, H. Mechanical properties of Co3Ti polycrystals alloyed with various additions. JOURNAL OF MATERIALS SCIENCE vol. 24 (1989). | 275 | 500 | 0.00011 | T | tensile | #N/A | Fe3mLiu, Y., Takasugi, T., Izumi, O. & Suenaga, H. Mechanical properties of Co3Ti polycrystals alloyed with various additions. JOURNAL OF MATERIALS SCIENCE vol. 24 (1989). | 75.7Co-2.9Fe-21.4Ti
Co-2.9Fe-21.4Ti |  | Co3Ti | Fe3m | Liu, Y., Takasugi, T., Izumi, O. & Suenaga, H. Mechanical properties of Co3Ti polycrystals alloyed with various additions. JOURNAL OF MATERIALS SCIENCE vol. 24 (1989). | 213 | 20 | 0.00011 | T | tensile | #N/A | Fe3mLiu, Y., Takasugi, T., Izumi, O. & Suenaga, H. Mechanical properties of Co3Ti polycrystals alloyed with various additions. JOURNAL OF MATERIALS SCIENCE vol. 24 (1989). | 75.7Co-2.9Fe-21.4Ti
Co-2.9Fe-21.4Ti |  | Co3Ti | Fe3m | Liu, Y., Takasugi, T., Izumi, O. & Suenaga, H. Mechanical properties of Co3Ti polycrystals alloyed with various additions. JOURNAL OF MATERIALS SCIENCE vol. 24 (1989). | 185 | 400 | 0.00011 | T | tensile | #N/A | Fe3mLiu, Y., Takasugi, T., Izumi, O. & Suenaga, H. Mechanical properties of Co3Ti polycrystals alloyed with various additions. JOURNAL OF MATERIALS SCIENCE vol. 24 (1989). | 75.7Co-2.9Fe-21.4Ti
Co-2.9Fe-21.4Ti |  | Co3Ti | Fe3m | Liu, Y., Takasugi, T., Izumi, O. & Suenaga, H. Mechanical properties of Co3Ti polycrystals alloyed with various additions. JOURNAL OF MATERIALS SCIENCE vol. 24 (1989). | 170 | 200 | 0.00011 | T | tensile | #N/A | Fe3mLiu, Y., Takasugi, T., Izumi, O. & Suenaga, H. Mechanical properties of Co3Ti polycrystals alloyed with various additions. JOURNAL OF MATERIALS SCIENCE vol. 24 (1989). | 75.7Co-2.9Fe-21.4Ti
Co-2.9Fe-21.4Ti |  | Co3Ti | Fe3m | Liu, Y., Takasugi, T., Izumi, O. & Suenaga, H. Mechanical properties of Co3Ti polycrystals alloyed with various additions. JOURNAL OF MATERIALS SCIENCE vol. 24 (1989). | 63 | 1000 | 0.00011 | T | tensile | #N/A | Fe3mLiu, Y., Takasugi, T., Izumi, O. & Suenaga, H. Mechanical properties of Co3Ti polycrystals alloyed with various additions. JOURNAL OF MATERIALS SCIENCE vol. 24 (1989). | 75.7Co-2.9Fe-21.4Ti
Co-20.9Ti-2.Ge | -21Ti-2Ge | Co3Ti | Ge2T | Liu, Y., Takasugi, T., Izumi, O. & Suenaga, H. Mechanical properties of Co3Ti polycrystals alloyed with various additions. JOURNAL OF MATERIALS SCIENCE vol. 24 (1989). | 420 | 600 | 0.00011 | T | tensile | #N/A | Ge2TLiu, Y., Takasugi, T., Izumi, O. & Suenaga, H. Mechanical properties of Co3Ti polycrystals alloyed with various additions. JOURNAL OF MATERIALS SCIENCE vol. 24 (1989). | 77.1Co-20.9Ti-2.0Ge
Co-20.9Ti-2.Ge |  | Co3Ti | Ge2T | Liu, Y., Takasugi, T., Izumi, O. & Suenaga, H. Mechanical properties of Co3Ti polycrystals alloyed with various additions. JOURNAL OF MATERIALS SCIENCE vol. 24 (1989). | 400 | -192 | 0.00011 | T | tensile | #N/A | Ge2TLiu, Y., Takasugi, T., Izumi, O. & Suenaga, H. Mechanical properties of Co3Ti polycrystals alloyed with various additions. JOURNAL OF MATERIALS SCIENCE vol. 24 (1989). | 77.1Co-20.9Ti-2.0Ge
Co-20.9Ti-2.Ge |  | Co3Ti | Ge2T | Liu, Y., Takasugi, T., Izumi, O. & Suenaga, H. Mechanical properties of Co3Ti polycrystals alloyed with various additions. JOURNAL OF MATERIALS SCIENCE vol. 24 (1989). | 385 | 800 | 0.00011 | T | tensile | #N/A | Ge2TLiu, Y., Takasugi, T., Izumi, O. & Suenaga, H. Mechanical properties of Co3Ti polycrystals alloyed with various additions. JOURNAL OF MATERIALS SCIENCE vol. 24 (1989). | 77.1Co-20.9Ti-2.0Ge
Co-20.9Ti-2.Ge |  | Co3Ti | Ge2T | Liu, Y., Takasugi, T., Izumi, O. & Suenaga, H. Mechanical properties of Co3Ti polycrystals alloyed with various additions. JOURNAL OF MATERIALS SCIENCE vol. 24 (1989). | 312 | 20 | 0.00011 | T | tensile | #N/A | Ge2TLiu, Y., Takasugi, T., Izumi, O. & Suenaga, H. Mechanical properties of Co3Ti polycrystals alloyed with various additions. JOURNAL OF MATERIALS SCIENCE vol. 24 (1989). | 77.1Co-20.9Ti-2.0Ge
Co-20.9Ti-2.Ge |  | Co3Ti | Ge2T | Liu, Y., Takasugi, T., Izumi, O. & Suenaga, H. Mechanical properties of Co3Ti polycrystals alloyed with various additions. JOURNAL OF MATERIALS SCIENCE vol. 24 (1989). | 300 | 400 | 0.00011 | T | tensile | #N/A | Ge2TLiu, Y., Takasugi, T., Izumi, O. & Suenaga, H. Mechanical properties of Co3Ti polycrystals alloyed with various additions. JOURNAL OF MATERIALS SCIENCE vol. 24 (1989). | 77.1Co-20.9Ti-2.0Ge
Co-20.9Ti-2.Ge |  | Co3Ti | Ge2T | Liu, Y., Takasugi, T., Izumi, O. & Suenaga, H. Mechanical properties of Co3Ti polycrystals alloyed with various additions. JOURNAL OF MATERIALS SCIENCE vol. 24 (1989). | 248 | 200 | 0.00011 | T | tensile | #N/A | Ge2TLiu, Y., Takasugi, T., Izumi, O. & Suenaga, H. Mechanical properties of Co3Ti polycrystals alloyed with various additions. JOURNAL OF MATERIALS SCIENCE vol. 24 (1989). | 77.1Co-20.9Ti-2.0Ge
Co-20.9Ti-2.Ge |  | Co3Ti | Ge2T | Liu, Y., Takasugi, T., Izumi, O. & Suenaga, H. Mechanical properties of Co3Ti polycrystals alloyed with various additions. JOURNAL OF MATERIALS SCIENCE vol. 24 (1989). | 78 | 1000 | 0.00011 | T | tensile | #N/A | Ge2TLiu, Y., Takasugi, T., Izumi, O. & Suenaga, H. Mechanical properties of Co3Ti polycrystals alloyed with various additions. JOURNAL OF MATERIALS SCIENCE vol. 24 (1989). | 77.1Co-20.9Ti-2.0Ge
Co-21.9Ti-1.Mo | -22Ti-1Mo | Co3Ti | Mo1T | Liu, Y., Takasugi, T., Izumi, O. & Suenaga, H. Mechanical properties of Co3Ti polycrystals alloyed with various additions. JOURNAL OF MATERIALS SCIENCE vol. 24 (1989). | 378 | 600 | 0.00011 | T | tensile | #N/A | Mo1TLiu, Y., Takasugi, T., Izumi, O. & Suenaga, H. Mechanical properties of Co3Ti polycrystals alloyed with various additions. JOURNAL OF MATERIALS SCIENCE vol. 24 (1989). | 77.1Co-21.9Ti-1.0Mo
Co-21.9Ti-1.Mo |  | Co3Ti | Mo1T | Liu, Y., Takasugi, T., Izumi, O. & Suenaga, H. Mechanical properties of Co3Ti polycrystals alloyed with various additions. JOURNAL OF MATERIALS SCIENCE vol. 24 (1989). | 361 | 800 | 0.00011 | T | tensile | #N/A | Mo1TLiu, Y., Takasugi, T., Izumi, O. & Suenaga, H. Mechanical properties of Co3Ti polycrystals alloyed with various additions. JOURNAL OF MATERIALS SCIENCE vol. 24 (1989). | 77.1Co-21.9Ti-1.0Mo
Co-21.9Ti-1.Mo |  | Co3Ti | Mo1T | Liu, Y., Takasugi, T., Izumi, O. & Suenaga, H. Mechanical properties of Co3Ti polycrystals alloyed with various additions. JOURNAL OF MATERIALS SCIENCE vol. 24 (1989). | 337 | -192 | 0.00011 | T | tensile | #N/A | Mo1TLiu, Y., Takasugi, T., Izumi, O. & Suenaga, H. Mechanical properties of Co3Ti polycrystals alloyed with various additions. JOURNAL OF MATERIALS SCIENCE vol. 24 (1989). | 77.1Co-21.9Ti-1.0Mo
Co-21.9Ti-1.Mo |  | Co3Ti | Mo1T | Liu, Y., Takasugi, T., Izumi, O. & Suenaga, H. Mechanical properties of Co3Ti polycrystals alloyed with various additions. JOURNAL OF MATERIALS SCIENCE vol. 24 (1989). | 301 | 500 | 0.00011 | T | tensile | #N/A | Mo1TLiu, Y., Takasugi, T., Izumi, O. & Suenaga, H. Mechanical properties of Co3Ti polycrystals alloyed with various additions. JOURNAL OF MATERIALS SCIENCE vol. 24 (1989). | 77.1Co-21.9Ti-1.0Mo
Co-21.9Ti-1.Mo |  | Co3Ti | Mo1T | Liu, Y., Takasugi, T., Izumi, O. & Suenaga, H. Mechanical properties of Co3Ti polycrystals alloyed with various additions. JOURNAL OF MATERIALS SCIENCE vol. 24 (1989). | 260 | 400 | 0.00011 | T | tensile | #N/A | Mo1TLiu, Y., Takasugi, T., Izumi, O. & Suenaga, H. Mechanical properties of Co3Ti polycrystals alloyed with various additions. JOURNAL OF MATERIALS SCIENCE vol. 24 (1989). | 77.1Co-21.9Ti-1.0Mo
Co-21.9Ti-1.Mo |  | Co3Ti | Mo1T | Liu, Y., Takasugi, T., Izumi, O. & Suenaga, H. Mechanical properties of Co3Ti polycrystals alloyed with various additions. JOURNAL OF MATERIALS SCIENCE vol. 24 (1989). | 241 | 20 | 0.00011 | T | tensile | #N/A | Mo1TLiu, Y., Takasugi, T., Izumi, O. & Suenaga, H. Mechanical properties of Co3Ti polycrystals alloyed with various additions. JOURNAL OF MATERIALS SCIENCE vol. 24 (1989). | 77.1Co-21.9Ti-1.0Mo
Co-21.9Ti-1.Mo |  | Co3Ti | Mo1T | Liu, Y., Takasugi, T., Izumi, O. & Suenaga, H. Mechanical properties of Co3Ti polycrystals alloyed with various additions. JOURNAL OF MATERIALS SCIENCE vol. 24 (1989). | 224 | 200 | 0.00011 | T | tensile | #N/A | Mo1TLiu, Y., Takasugi, T., Izumi, O. & Suenaga, H. Mechanical properties of Co3Ti polycrystals alloyed with various additions. JOURNAL OF MATERIALS SCIENCE vol. 24 (1989). | 77.1Co-21.9Ti-1.0Mo
Co-21.9Ti-1.Mo |  | Co3Ti | Mo1T | Liu, Y., Takasugi, T., Izumi, O. & Suenaga, H. Mechanical properties of Co3Ti polycrystals alloyed with various additions. JOURNAL OF MATERIALS SCIENCE vol. 24 (1989). | 85 | 1000 | 0.00011 | T | tensile | #N/A | Mo1TLiu, Y., Takasugi, T., Izumi, O. & Suenaga, H. Mechanical properties of Co3Ti polycrystals alloyed with various additions. JOURNAL OF MATERIALS SCIENCE vol. 24 (1989). | 77.1Co-21.9Ti-1.0Mo
Co-22.Ti-1.Ta | -22Ti-1Ta | Co3Ti | Ta1T | Liu, Y., Takasugi, T., Izumi, O. & Suenaga, H. Mechanical properties of Co3Ti polycrystals alloyed with various additions. JOURNAL OF MATERIALS SCIENCE vol. 24 (1989). | 488 | 800 | 0.00055 | T | tensile | #N/A | Ta1TLiu, Y., Takasugi, T., Izumi, O. & Suenaga, H. Mechanical properties of Co3Ti polycrystals alloyed with various additions. JOURNAL OF MATERIALS SCIENCE vol. 24 (1989). | 77.0Co-22.0Ti-1.0Ta
Co-22.Ti-1.Ta |  | Co3Ti | Ta1T | Liu, Y., Takasugi, T., Izumi, O. & Suenaga, H. Mechanical properties of Co3Ti polycrystals alloyed with various additions. JOURNAL OF MATERIALS SCIENCE vol. 24 (1989). | 465 | 700 | 0.00055 | T | tensile | #N/A | Ta1TLiu, Y., Takasugi, T., Izumi, O. & Suenaga, H. Mechanical properties of Co3Ti polycrystals alloyed with various additions. JOURNAL OF MATERIALS SCIENCE vol. 24 (1989). | 77.0Co-22.0Ti-1.0Ta
Co-22.Ti-1.Ta |  | Co3Ti | Ta1T | Liu, Y., Takasugi, T., Izumi, O. & Suenaga, H. Mechanical properties of Co3Ti polycrystals alloyed with various additions. JOURNAL OF MATERIALS SCIENCE vol. 24 (1989). | 420 | 600 | 0.00055 | T | tensile | #N/A | Ta1TLiu, Y., Takasugi, T., Izumi, O. & Suenaga, H. Mechanical properties of Co3Ti polycrystals alloyed with various additions. JOURNAL OF MATERIALS SCIENCE vol. 24 (1989). | 77.0Co-22.0Ti-1.0Ta
Co-22.Ti-1.Ta |  | Co3Ti | Ta1T | Liu, Y., Takasugi, T., Izumi, O. & Suenaga, H. Mechanical properties of Co3Ti polycrystals alloyed with various additions. JOURNAL OF MATERIALS SCIENCE vol. 24 (1989). | 390 | -192 | 0.00011 | T | tensile | #N/A | Ta1TLiu, Y., Takasugi, T., Izumi, O. & Suenaga, H. Mechanical properties of Co3Ti polycrystals alloyed with various additions. JOURNAL OF MATERIALS SCIENCE vol. 24 (1989). | 77.0Co-22.0Ti-1.0Ta
Co-22.Ti-1.Ta |  | Co3Ti | Ta1T | Liu, Y., Takasugi, T., Izumi, O. & Suenaga, H. Mechanical properties of Co3Ti polycrystals alloyed with various additions. JOURNAL OF MATERIALS SCIENCE vol. 24 (1989). | 380 | 600 | 0.00011 | T | tensile | #N/A | Ta1TLiu, Y., Takasugi, T., Izumi, O. & Suenaga, H. Mechanical properties of Co3Ti polycrystals alloyed with various additions. JOURNAL OF MATERIALS SCIENCE vol. 24 (1989). | 77.0Co-22.0Ti-1.0Ta
Co-22.Ti-1.Ta |  | Co3Ti | Ta1T | Liu, Y., Takasugi, T., Izumi, O. & Suenaga, H. Mechanical properties of Co3Ti polycrystals alloyed with various additions. JOURNAL OF MATERIALS SCIENCE vol. 24 (1989). | 315 | 500 | 0.00055 | T | tensile | #N/A | Ta1TLiu, Y., Takasugi, T., Izumi, O. & Suenaga, H. Mechanical properties of Co3Ti polycrystals alloyed with various additions. JOURNAL OF MATERIALS SCIENCE vol. 24 (1989). | 77.0Co-22.0Ti-1.0Ta
Co-22.Ti-1.Ta |  | Co3Ti | Ta1T | Liu, Y., Takasugi, T., Izumi, O. & Suenaga, H. Mechanical properties of Co3Ti polycrystals alloyed with various additions. JOURNAL OF MATERIALS SCIENCE vol. 24 (1989). | 273 | 400 | 0.00011 | T | tensile | #N/A | Ta1TLiu, Y., Takasugi, T., Izumi, O. & Suenaga, H. Mechanical properties of Co3Ti polycrystals alloyed with various additions. JOURNAL OF MATERIALS SCIENCE vol. 24 (1989). | 77.0Co-22.0Ti-1.0Ta
Co-22.Ti-1.Ta |  | Co3Ti | Ta1T | Liu, Y., Takasugi, T., Izumi, O. & Suenaga, H. Mechanical properties of Co3Ti polycrystals alloyed with various additions. JOURNAL OF MATERIALS SCIENCE vol. 24 (1989). | 265 | 20 | 0.00011 | T | tensile | #N/A | Ta1TLiu, Y., Takasugi, T., Izumi, O. & Suenaga, H. Mechanical properties of Co3Ti polycrystals alloyed with various additions. JOURNAL OF MATERIALS SCIENCE vol. 24 (1989). | 77.0Co-22.0Ti-1.0Ta
Co-22.Ti-1.Ta |  | Co3Ti | Ta1T | Liu, Y., Takasugi, T., Izumi, O. & Suenaga, H. Mechanical properties of Co3Ti polycrystals alloyed with various additions. JOURNAL OF MATERIALS SCIENCE vol. 24 (1989). | 230 | 200 | 0.00011 | T | tensile | #N/A | Ta1TLiu, Y., Takasugi, T., Izumi, O. & Suenaga, H. Mechanical properties of Co3Ti polycrystals alloyed with various additions. JOURNAL OF MATERIALS SCIENCE vol. 24 (1989). | 77.0Co-22.0Ti-1.0Ta
Co-23.Ti | -23Ti | Co3Ti | unalloyed | Liu, Y., Takasugi, T., Izumi, O. & Suenaga, H. Mechanical properties of Co3Ti polycrystals alloyed with various additions. JOURNAL OF MATERIALS SCIENCE vol. 24 (1989). | 778 | 500 | 0.00011 | T | tensile | #N/A | unalloyedLiu, Y., Takasugi, T., Izumi, O. & Suenaga, H. Mechanical properties of Co3Ti polycrystals alloyed with various additions. JOURNAL OF MATERIALS SCIENCE vol. 24 (1989). | 77.0Co-23.0Ti
Co-23.Ti |  | Co3Ti | unalloyed | Liu, Y., Takasugi, T., Izumi, O. & Suenaga, H. Mechanical properties of Co3Ti polycrystals alloyed with various additions. JOURNAL OF MATERIALS SCIENCE vol. 24 (1989). | 676 | 400 | 0.00011 | T | tensile | #N/A | unalloyedLiu, Y., Takasugi, T., Izumi, O. & Suenaga, H. Mechanical properties of Co3Ti polycrystals alloyed with various additions. JOURNAL OF MATERIALS SCIENCE vol. 24 (1989). | 77.0Co-23.0Ti
Co-23.Ti |  | Co3Ti | unalloyed | Liu, Y., Takasugi, T., Izumi, O. & Suenaga, H. Mechanical properties of Co3Ti polycrystals alloyed with various additions. JOURNAL OF MATERIALS SCIENCE vol. 24 (1989). | 318 | 700 | 0.00011 | T | tensile | #N/A | unalloyedLiu, Y., Takasugi, T., Izumi, O. & Suenaga, H. Mechanical properties of Co3Ti polycrystals alloyed with various additions. JOURNAL OF MATERIALS SCIENCE vol. 24 (1989). | 77.0Co-23.0Ti
Co-23.Ti |  | Co3Ti | unalloyed | Liu, Y., Takasugi, T., Izumi, O. & Suenaga, H. Mechanical properties of Co3Ti polycrystals alloyed with various additions. JOURNAL OF MATERIALS SCIENCE vol. 24 (1989). | 285 | -192 | 0.00011 | T | tensile | #N/A | unalloyedLiu, Y., Takasugi, T., Izumi, O. & Suenaga, H. Mechanical properties of Co3Ti polycrystals alloyed with various additions. JOURNAL OF MATERIALS SCIENCE vol. 24 (1989). | 77.0Co-23.0Ti
Co-23.Ti |  | Co3Ti | unalloyed | Liu, Y., Takasugi, T., Izumi, O. & Suenaga, H. Mechanical properties of Co3Ti polycrystals alloyed with various additions. JOURNAL OF MATERIALS SCIENCE vol. 24 (1989). | 260 | 600 | 0.00011 | T | tensile | #N/A | unalloyedLiu, Y., Takasugi, T., Izumi, O. & Suenaga, H. Mechanical properties of Co3Ti polycrystals alloyed with various additions. JOURNAL OF MATERIALS SCIENCE vol. 24 (1989). | 77.0Co-23.0Ti
Co-23.Ti |  | Co3Ti | unalloyed | Liu, Y., Takasugi, T., Izumi, O. & Suenaga, H. Mechanical properties of Co3Ti polycrystals alloyed with various additions. JOURNAL OF MATERIALS SCIENCE vol. 24 (1989). | 200 | 20 | 0.00011 | T | tensile | #N/A | unalloyedLiu, Y., Takasugi, T., Izumi, O. & Suenaga, H. Mechanical properties of Co3Ti polycrystals alloyed with various additions. JOURNAL OF MATERIALS SCIENCE vol. 24 (1989). | 77.0Co-23.0Ti
Co-23.Ti |  | Co3Ti | unalloyed | Liu, Y., Takasugi, T., Izumi, O. & Suenaga, H. Mechanical properties of Co3Ti polycrystals alloyed with various additions. JOURNAL OF MATERIALS SCIENCE vol. 24 (1989). | 178 | 200 | 0.00011 | T | tensile | #N/A | unalloyedLiu, Y., Takasugi, T., Izumi, O. & Suenaga, H. Mechanical properties of Co3Ti polycrystals alloyed with various additions. JOURNAL OF MATERIALS SCIENCE vol. 24 (1989). | 77.0Co-23.0Ti
Co-23.Ti |  | Co3Ti | unalloyed | Liu, Y., Takasugi, T., Izumi, O. & Suenaga, H. Mechanical properties of Co3Ti polycrystals alloyed with various additions. JOURNAL OF MATERIALS SCIENCE vol. 24 (1989). | 70 | 1000 | 0.00011 | T | tensile | #N/A | unalloyedLiu, Y., Takasugi, T., Izumi, O. & Suenaga, H. Mechanical properties of Co3Ti polycrystals alloyed with various additions. JOURNAL OF MATERIALS SCIENCE vol. 24 (1989). | 77.0Co-23.0Ti
Co-31.Ni-10.1Al-2.1Ta-5.1Mo | -31Ni-10Al-2Ta-5Mo | W-free | 30Ni2Ta | Makineni, S. K. et al. A new class of high strength high temperature Cobalt based γ-γ′ Co-Mo-Al alloys stabilized with Ta addition. Acta Mater. 97, 29–40 (2015). | 885 | 24 | 0.001 | C | compression,peak aged 800C, listed as proof stress | #N/A | 30Ni2TaMakineni, S. K. et al. A new class of high strength high temperature Cobalt based γ-γ′ Co-Mo-Al alloys stabilized with Ta addition. Acta Mater. 97, 29–40 (2015). | 82.7Co-31.0Ni-10.1Al-2.1Ta-5.1Mo
Co-31.Ni-10.1Al-2.1Ta-5.1Mo |  | W-free | 30Ni2Ta | Makineni, S. K. et al. A new class of high strength high temperature Cobalt based γ-γ′ Co-Mo-Al alloys stabilized with Ta addition. Acta Mater. 97, 29–40 (2015). | 880 | RT | 0.001 | T | tensile, peak aged 800C, listed as proof stress | #N/A | 30Ni2TaMakineni, S. K. et al. A new class of high strength high temperature Cobalt based γ-γ′ Co-Mo-Al alloys stabilized with Ta addition. Acta Mater. 97, 29–40 (2015). | 82.7Co-31.0Ni-10.1Al-2.1Ta-5.1Mo
Co-31.Ni-10.1Al-2.1Ta-5.1Mo |  | W-free | 30Ni2Ta | Makineni, S. K. et al. A new class of high strength high temperature Cobalt based γ-γ′ Co-Mo-Al alloys stabilized with Ta addition. Acta Mater. 97, 29–40 (2015). | 805 | 473 | 0.001 | C | compression,peak aged 800C, listed as proof stress | #N/A | 30Ni2TaMakineni, S. K. et al. A new class of high strength high temperature Cobalt based γ-γ′ Co-Mo-Al alloys stabilized with Ta addition. Acta Mater. 97, 29–40 (2015). | 82.7Co-31.0Ni-10.1Al-2.1Ta-5.1Mo
Co-31.Ni-10.1Al-2.1Ta-5.1Mo |  | W-free | 30Ni2Ta | Makineni, S. K. et al. A new class of high strength high temperature Cobalt based γ-γ′ Co-Mo-Al alloys stabilized with Ta addition. Acta Mater. 97, 29–40 (2015). | 776 | 573 | 0.001 | C | compression,peak aged 800C, listed as proof stress | #N/A | 30Ni2TaMakineni, S. K. et al. A new class of high strength high temperature Cobalt based γ-γ′ Co-Mo-Al alloys stabilized with Ta addition. Acta Mater. 97, 29–40 (2015). | 82.7Co-31.0Ni-10.1Al-2.1Ta-5.1Mo
Co-31.Ni-10.1Al-2.1Ta-5.1Mo |  | W-free | 30Ni2Ta | Makineni, S. K. et al. A new class of high strength high temperature Cobalt based γ-γ′ Co-Mo-Al alloys stabilized with Ta addition. Acta Mater. 97, 29–40 (2015). | 743 | 673 | 0.001 | C | compression,peak aged 800C, listed as proof stress | #N/A | 30Ni2TaMakineni, S. K. et al. A new class of high strength high temperature Cobalt based γ-γ′ Co-Mo-Al alloys stabilized with Ta addition. Acta Mater. 97, 29–40 (2015). | 82.7Co-31.0Ni-10.1Al-2.1Ta-5.1Mo
Co-31.Ni-10.1Al-2.1Ta-5.1Mo |  | W-free | 30Ni2Ta | Makineni, S. K. et al. A new class of high strength high temperature Cobalt based γ-γ′ Co-Mo-Al alloys stabilized with Ta addition. Acta Mater. 97, 29–40 (2015). | 653 | 773 | 0.001 | C | compression,peak aged 800C, listed as proof stress | #N/A | 30Ni2TaMakineni, S. K. et al. A new class of high strength high temperature Cobalt based γ-γ′ Co-Mo-Al alloys stabilized with Ta addition. Acta Mater. 97, 29–40 (2015). | 82.7Co-31.0Ni-10.1Al-2.1Ta-5.1Mo
Co-31.Ni-10.1Al-2.1Ta-5.1Mo |  | W-free | 30Ni2Ta | Makineni, S. K. et al. A new class of high strength high temperature Cobalt based γ-γ′ Co-Mo-Al alloys stabilized with Ta addition. Acta Mater. 97, 29–40 (2015). | 546 | 873 | 0.001 | C | compression,peak aged 800C, listed as proof stress | #N/A | 30Ni2TaMakineni, S. K. et al. A new class of high strength high temperature Cobalt based γ-γ′ Co-Mo-Al alloys stabilized with Ta addition. Acta Mater. 97, 29–40 (2015). | 82.7Co-31.0Ni-10.1Al-2.1Ta-5.1Mo
Co-9.9Al-2.1Ta-5.1Mo | -10Al-2Ta-5Mo | W-free | 2Ta | Makineni, S. K. et al. A new class of high strength high temperature Cobalt based γ-γ′ Co-Mo-Al alloys stabilized with Ta addition. Acta Mater. 97, 29–40 (2015). | 675 | 673 | 0.001 | C | compression,peak aged 800C, listed as proof stress | #N/A | 2TaMakineni, S. K. et al. A new class of high strength high temperature Cobalt based γ-γ′ Co-Mo-Al alloys stabilized with Ta addition. Acta Mater. 97, 29–40 (2015). | 82.9Co-9.9Al-2.1Ta-5.1Mo
Co-9.9Al-2.1Ta-5.1Mo |  | W-free | 2Ta | Makineni, S. K. et al. A new class of high strength high temperature Cobalt based γ-γ′ Co-Mo-Al alloys stabilized with Ta addition. Acta Mater. 97, 29–40 (2015). | 839 | 24 | 0.001 | C | compression,peak aged 800C, listed as proof stress | #N/A | 2TaMakineni, S. K. et al. A new class of high strength high temperature Cobalt based γ-γ′ Co-Mo-Al alloys stabilized with Ta addition. Acta Mater. 97, 29–40 (2015). | 82.9Co-9.9Al-2.1Ta-5.1Mo
Co-9.9Al-2.1Ta-5.1Mo |  | W-free | 2Ta | Makineni, S. K. et al. A new class of high strength high temperature Cobalt based γ-γ′ Co-Mo-Al alloys stabilized with Ta addition. Acta Mater. 97, 29–40 (2015). | 800 | RT | 0.001 | T | tensile, peak aged 800C, listed as proof stress | #N/A | 2TaMakineni, S. K. et al. A new class of high strength high temperature Cobalt based γ-γ′ Co-Mo-Al alloys stabilized with Ta addition. Acta Mater. 97, 29–40 (2015). | 82.9Co-9.9Al-2.1Ta-5.1Mo
Co-9.9Al-2.1Ta-5.1Mo |  | W-free | 2Ta | Makineni, S. K. et al. A new class of high strength high temperature Cobalt based γ-γ′ Co-Mo-Al alloys stabilized with Ta addition. Acta Mater. 97, 29–40 (2015). | 734 | 473 | 0.001 | C | compression,peak aged 800C, listed as proof stress | #N/A | 2TaMakineni, S. K. et al. A new class of high strength high temperature Cobalt based γ-γ′ Co-Mo-Al alloys stabilized with Ta addition. Acta Mater. 97, 29–40 (2015). | 82.9Co-9.9Al-2.1Ta-5.1Mo
Co-9.9Al-2.1Ta-5.1Mo |  | W-free | 2Ta | Makineni, S. K. et al. A new class of high strength high temperature Cobalt based γ-γ′ Co-Mo-Al alloys stabilized with Ta addition. Acta Mater. 97, 29–40 (2015). | 695 | 573 | 0.001 | C | compression,peak aged 800C, listed as proof stress | #N/A | 2TaMakineni, S. K. et al. A new class of high strength high temperature Cobalt based γ-γ′ Co-Mo-Al alloys stabilized with Ta addition. Acta Mater. 97, 29–40 (2015). | 82.9Co-9.9Al-2.1Ta-5.1Mo
Co-9.9Al-2.1Ta-5.1Mo |  | W-free | 2Ta | Makineni, S. K. et al. A new class of high strength high temperature Cobalt based γ-γ′ Co-Mo-Al alloys stabilized with Ta addition. Acta Mater. 97, 29–40 (2015). | 573 | 773 | 0.001 | C | compression,peak aged 800C, listed as proof stress | #N/A | 2TaMakineni, S. K. et al. A new class of high strength high temperature Cobalt based γ-γ′ Co-Mo-Al alloys stabilized with Ta addition. Acta Mater. 97, 29–40 (2015). | 82.9Co-9.9Al-2.1Ta-5.1Mo
Co-9.9Al-2.1Ta-5.1Mo |  | W-free | 2Ta | Makineni, S. K. et al. A new class of high strength high temperature Cobalt based γ-γ′ Co-Mo-Al alloys stabilized with Ta addition. Acta Mater. 97, 29–40 (2015). | 478 | 873 | 0.001 | C | compression,peak aged 800C, listed as proof stress | #N/A | 2TaMakineni, S. K. et al. A new class of high strength high temperature Cobalt based γ-γ′ Co-Mo-Al alloys stabilized with Ta addition. Acta Mater. 97, 29–40 (2015). | 82.9Co-9.9Al-2.1Ta-5.1Mo
Co-11.5Ni-9.9Al-2.1Nb-5.2Mo | -12Ni-10Al-2Nb-5Mo | W-free | CoNi10 | Makineni, S. K., Nithin, B. & Chattopadhyay, K. Synthesis of a new tungsten-free γ-γ′ Cobalt-based superalloy by tuning alloying additions. Acta Mater. 85, 85–94 (2015). | 731 | 25 | 0.001 | C | compression, listed as proof stress | #N/A | CoNi10Makineni, S. K., Nithin, B. & Chattopadhyay, K. Synthesis of a new tungsten-free γ-γ′ Cobalt-based superalloy by tuning alloying additions. Acta Mater. 85, 85–94 (2015). | 82.8Co-11.5Ni-9.9Al-2.1Nb-5.2Mo
Co-11.5Ni-9.9Al-2.1Nb-5.2Mo |  | W-free | CoNi10 | Makineni, S. K., Nithin, B. & Chattopadhyay, K. Synthesis of a new tungsten-free γ-γ′ Cobalt-based superalloy by tuning alloying additions. Acta Mater. 85, 85–94 (2015). | 637 | 473 | 0.001 | C | compression, listed as proof stress | #N/A | CoNi10Makineni, S. K., Nithin, B. & Chattopadhyay, K. Synthesis of a new tungsten-free γ-γ′ Cobalt-based superalloy by tuning alloying additions. Acta Mater. 85, 85–94 (2015). | 82.8Co-11.5Ni-9.9Al-2.1Nb-5.2Mo
Co-11.5Ni-9.9Al-2.1Nb-5.2Mo |  | W-free | CoNi10 | Makineni, S. K., Nithin, B. & Chattopadhyay, K. Synthesis of a new tungsten-free γ-γ′ Cobalt-based superalloy by tuning alloying additions. Acta Mater. 85, 85–94 (2015). | 622 | 673 | 0.001 | C | compression, listed as proof stress | #N/A | CoNi10Makineni, S. K., Nithin, B. & Chattopadhyay, K. Synthesis of a new tungsten-free γ-γ′ Cobalt-based superalloy by tuning alloying additions. Acta Mater. 85, 85–94 (2015). | 82.8Co-11.5Ni-9.9Al-2.1Nb-5.2Mo
Co-11.5Ni-9.9Al-2.1Nb-5.2Mo |  | W-free | CoNi10 | Makineni, S. K., Nithin, B. & Chattopadhyay, K. Synthesis of a new tungsten-free γ-γ′ Cobalt-based superalloy by tuning alloying additions. Acta Mater. 85, 85–94 (2015). | 611 | 573 | 0.001 | C | compression, listed as proof stress | #N/A | CoNi10Makineni, S. K., Nithin, B. & Chattopadhyay, K. Synthesis of a new tungsten-free γ-γ′ Cobalt-based superalloy by tuning alloying additions. Acta Mater. 85, 85–94 (2015). | 82.8Co-11.5Ni-9.9Al-2.1Nb-5.2Mo
Co-11.5Ni-9.9Al-2.1Nb-5.2Mo |  | W-free | CoNi10 | Makineni, S. K., Nithin, B. & Chattopadhyay, K. Synthesis of a new tungsten-free γ-γ′ Cobalt-based superalloy by tuning alloying additions. Acta Mater. 85, 85–94 (2015). | 533 | 773 | 0.001 | C | compression, listed as proof stress | #N/A | CoNi10Makineni, S. K., Nithin, B. & Chattopadhyay, K. Synthesis of a new tungsten-free γ-γ′ Cobalt-based superalloy by tuning alloying additions. Acta Mater. 85, 85–94 (2015). | 82.8Co-11.5Ni-9.9Al-2.1Nb-5.2Mo
Co-11.5Ni-9.9Al-2.1Nb-5.2Mo |  | W-free | CoNi10 | Makineni, S. K., Nithin, B. & Chattopadhyay, K. Synthesis of a new tungsten-free γ-γ′ Cobalt-based superalloy by tuning alloying additions. Acta Mater. 85, 85–94 (2015). | 510 | 873 | 0.001 | C | compression, listed as proof stress | #N/A | CoNi10Makineni, S. K., Nithin, B. & Chattopadhyay, K. Synthesis of a new tungsten-free γ-γ′ Cobalt-based superalloy by tuning alloying additions. Acta Mater. 85, 85–94 (2015). | 82.8Co-11.5Ni-9.9Al-2.1Nb-5.2Mo
Co-22.Ni-9.8Al-2.1Nb-5.1Mo | -22Ni-10Al-2Nb-5Mo | W-free | CoNi20 | Makineni, S. K., Nithin, B. & Chattopadhyay, K. Synthesis of a new tungsten-free γ-γ′ Cobalt-based superalloy by tuning alloying additions. Acta Mater. 85, 85–94 (2015). | 760 | 25 | 0.001 | C | compression, listed as proof stress | #N/A | CoNi20Makineni, S. K., Nithin, B. & Chattopadhyay, K. Synthesis of a new tungsten-free γ-γ′ Cobalt-based superalloy by tuning alloying additions. Acta Mater. 85, 85–94 (2015). | 83.0Co-22.0Ni-9.8Al-2.1Nb-5.1Mo
Co-22.Ni-9.8Al-2.1Nb-5.1Mo |  | W-free | CoNi20 | Makineni, S. K., Nithin, B. & Chattopadhyay, K. Synthesis of a new tungsten-free γ-γ′ Cobalt-based superalloy by tuning alloying additions. Acta Mater. 85, 85–94 (2015). | 648 | 473 | 0.001 | C | compression, listed as proof stress | #N/A | CoNi20Makineni, S. K., Nithin, B. & Chattopadhyay, K. Synthesis of a new tungsten-free γ-γ′ Cobalt-based superalloy by tuning alloying additions. Acta Mater. 85, 85–94 (2015). | 83.0Co-22.0Ni-9.8Al-2.1Nb-5.1Mo
Co-22.Ni-9.8Al-2.1Nb-5.1Mo |  | W-free | CoNi20 | Makineni, S. K., Nithin, B. & Chattopadhyay, K. Synthesis of a new tungsten-free γ-γ′ Cobalt-based superalloy by tuning alloying additions. Acta Mater. 85, 85–94 (2015). | 642 | 673 | 0.001 | C | compression, listed as proof stress | #N/A | CoNi20Makineni, S. K., Nithin, B. & Chattopadhyay, K. Synthesis of a new tungsten-free γ-γ′ Cobalt-based superalloy by tuning alloying additions. Acta Mater. 85, 85–94 (2015). | 83.0Co-22.0Ni-9.8Al-2.1Nb-5.1Mo
Co-22.Ni-9.8Al-2.1Nb-5.1Mo |  | W-free | CoNi20 | Makineni, S. K., Nithin, B. & Chattopadhyay, K. Synthesis of a new tungsten-free γ-γ′ Cobalt-based superalloy by tuning alloying additions. Acta Mater. 85, 85–94 (2015). | 640 | 573 | 0.001 | C | compression, listed as proof stress | #N/A | CoNi20Makineni, S. K., Nithin, B. & Chattopadhyay, K. Synthesis of a new tungsten-free γ-γ′ Cobalt-based superalloy by tuning alloying additions. Acta Mater. 85, 85–94 (2015). | 83.0Co-22.0Ni-9.8Al-2.1Nb-5.1Mo
Co-22.Ni-9.8Al-2.1Nb-5.1Mo |  | W-free | CoNi20 | Makineni, S. K., Nithin, B. & Chattopadhyay, K. Synthesis of a new tungsten-free γ-γ′ Cobalt-based superalloy by tuning alloying additions. Acta Mater. 85, 85–94 (2015). | 585 | 773 | 0.001 | C | compression, listed as proof stress | #N/A | CoNi20Makineni, S. K., Nithin, B. & Chattopadhyay, K. Synthesis of a new tungsten-free γ-γ′ Cobalt-based superalloy by tuning alloying additions. Acta Mater. 85, 85–94 (2015). | 83.0Co-22.0Ni-9.8Al-2.1Nb-5.1Mo
Co-22.Ni-9.8Al-2.1Nb-5.1Mo |  | W-free | CoNi20 | Makineni, S. K., Nithin, B. & Chattopadhyay, K. Synthesis of a new tungsten-free γ-γ′ Cobalt-based superalloy by tuning alloying additions. Acta Mater. 85, 85–94 (2015). | 524 | 873 | 0.001 | C | compression, listed as proof stress | #N/A | CoNi20Makineni, S. K., Nithin, B. & Chattopadhyay, K. Synthesis of a new tungsten-free γ-γ′ Cobalt-based superalloy by tuning alloying additions. Acta Mater. 85, 85–94 (2015). | 83.0Co-22.0Ni-9.8Al-2.1Nb-5.1Mo
Co-32.Ni-9.7Al-2.3Nb-5.2Mo | -32Ni-10Al-2Nb-5Mo | W-free | CoNi30 | Makineni, S. K., Nithin, B. & Chattopadhyay, K. Synthesis of a new tungsten-free γ-γ′ Cobalt-based superalloy by tuning alloying additions. Acta Mater. 85, 85–94 (2015). | 802 | 25 | 0.001 | C | compression, listed as proof stress | #N/A | CoNi30Makineni, S. K., Nithin, B. & Chattopadhyay, K. Synthesis of a new tungsten-free γ-γ′ Cobalt-based superalloy by tuning alloying additions. Acta Mater. 85, 85–94 (2015). | 82.8Co-32.0Ni-9.7Al-2.3Nb-5.2Mo
Co-32.Ni-9.7Al-2.3Nb-5.2Mo |  | W-free | CoNi30 | Makineni, S. K., Nithin, B. & Chattopadhyay, K. Synthesis of a new tungsten-free γ-γ′ Cobalt-based superalloy by tuning alloying additions. Acta Mater. 85, 85–94 (2015). | 680 | 573 | 0.001 | C | compression, listed as proof stress | #N/A | CoNi30Makineni, S. K., Nithin, B. & Chattopadhyay, K. Synthesis of a new tungsten-free γ-γ′ Cobalt-based superalloy by tuning alloying additions. Acta Mater. 85, 85–94 (2015). | 82.8Co-32.0Ni-9.7Al-2.3Nb-5.2Mo
Co-32.Ni-9.7Al-2.3Nb-5.2Mo |  | W-free | CoNi30 | Makineni, S. K., Nithin, B. & Chattopadhyay, K. Synthesis of a new tungsten-free γ-γ′ Cobalt-based superalloy by tuning alloying additions. Acta Mater. 85, 85–94 (2015). | 677 | 473 | 0.001 | C | compression, listed as proof stress | #N/A | CoNi30Makineni, S. K., Nithin, B. & Chattopadhyay, K. Synthesis of a new tungsten-free γ-γ′ Cobalt-based superalloy by tuning alloying additions. Acta Mater. 85, 85–94 (2015). | 82.8Co-32.0Ni-9.7Al-2.3Nb-5.2Mo
Co-32.Ni-9.7Al-2.3Nb-5.2Mo |  | W-free | CoNi30 | Makineni, S. K., Nithin, B. & Chattopadhyay, K. Synthesis of a new tungsten-free γ-γ′ Cobalt-based superalloy by tuning alloying additions. Acta Mater. 85, 85–94 (2015). | 673 | 673 | 0.001 | C | compression, listed as proof stress | #N/A | CoNi30Makineni, S. K., Nithin, B. & Chattopadhyay, K. Synthesis of a new tungsten-free γ-γ′ Cobalt-based superalloy by tuning alloying additions. Acta Mater. 85, 85–94 (2015). | 82.8Co-32.0Ni-9.7Al-2.3Nb-5.2Mo
Co-32.Ni-9.7Al-2.3Nb-5.2Mo |  | W-free | CoNi30 | Makineni, S. K., Nithin, B. & Chattopadhyay, K. Synthesis of a new tungsten-free γ-γ′ Cobalt-based superalloy by tuning alloying additions. Acta Mater. 85, 85–94 (2015). | 611 | 773 | 0.001 | C | compression, listed as proof stress | #N/A | CoNi30Makineni, S. K., Nithin, B. & Chattopadhyay, K. Synthesis of a new tungsten-free γ-γ′ Cobalt-based superalloy by tuning alloying additions. Acta Mater. 85, 85–94 (2015). | 82.8Co-32.0Ni-9.7Al-2.3Nb-5.2Mo
Co-32.Ni-9.7Al-2.3Nb-5.2Mo |  | W-free | CoNi30 | Makineni, S. K., Nithin, B. & Chattopadhyay, K. Synthesis of a new tungsten-free γ-γ′ Cobalt-based superalloy by tuning alloying additions. Acta Mater. 85, 85–94 (2015). | 537 | 873 | 0.001 | C | compression, listed as proof stress | #N/A | CoNi30Makineni, S. K., Nithin, B. & Chattopadhyay, K. Synthesis of a new tungsten-free γ-γ′ Cobalt-based superalloy by tuning alloying additions. Acta Mater. 85, 85–94 (2015). | 82.8Co-32.0Ni-9.7Al-2.3Nb-5.2Mo
Co-9.8Al-2.1Nb-5.1Mo | -10Al-2Nb-5Mo | W-free | 5Mo-base | Makineni, S. K., Nithin, B. & Chattopadhyay, K. Synthesis of a new tungsten-free γ-γ′ Cobalt-based superalloy by tuning alloying additions. Acta Mater. 85, 85–94 (2015). | 721 | 25 | 0.001 | C | compression, listed as proof stress | 83.0Co-9.8Al-2.1Nb-5.1Mo | 5Mo-baseMakineni, S. K., Nithin, B. & Chattopadhyay, K. Synthesis of a new tungsten-free γ-γ′ Cobalt-based superalloy by tuning alloying additions. Acta Mater. 85, 85–94 (2015). | 83.0Co-9.8Al-2.1Nb-5.1Mo
Co-9.8Al-2.1Nb-5.1Mo |  | W-free | 5Mo-base | Makineni, S. K., Nithin, B. & Chattopadhyay, K. Synthesis of a new tungsten-free γ-γ′ Cobalt-based superalloy by tuning alloying additions. Acta Mater. 85, 85–94 (2015). | 568 | 573 | 0.001 | C | compression, listed as proof stress | 83.0Co-9.8Al-2.1Nb-5.1Mo | 5Mo-baseMakineni, S. K., Nithin, B. & Chattopadhyay, K. Synthesis of a new tungsten-free γ-γ′ Cobalt-based superalloy by tuning alloying additions. Acta Mater. 85, 85–94 (2015). | 83.0Co-9.8Al-2.1Nb-5.1Mo
Co-9.8Al-2.1Nb-5.1Mo |  | W-free | 5Mo-base | Makineni, S. K., Nithin, B. & Chattopadhyay, K. Synthesis of a new tungsten-free γ-γ′ Cobalt-based superalloy by tuning alloying additions. Acta Mater. 85, 85–94 (2015). | 562 | 473 | 0.001 | C | compression, listed as proof stress | 83.0Co-9.8Al-2.1Nb-5.1Mo | 5Mo-baseMakineni, S. K., Nithin, B. & Chattopadhyay, K. Synthesis of a new tungsten-free γ-γ′ Cobalt-based superalloy by tuning alloying additions. Acta Mater. 85, 85–94 (2015). | 83.0Co-9.8Al-2.1Nb-5.1Mo
Co-9.8Al-2.1Nb-5.1Mo |  | W-free | 5Mo-base | Makineni, S. K., Nithin, B. & Chattopadhyay, K. Synthesis of a new tungsten-free γ-γ′ Cobalt-based superalloy by tuning alloying additions. Acta Mater. 85, 85–94 (2015). | 541 | 673 | 0.001 | C | compression, listed as proof stress | 83.0Co-9.8Al-2.1Nb-5.1Mo | 5Mo-baseMakineni, S. K., Nithin, B. & Chattopadhyay, K. Synthesis of a new tungsten-free γ-γ′ Cobalt-based superalloy by tuning alloying additions. Acta Mater. 85, 85–94 (2015). | 83.0Co-9.8Al-2.1Nb-5.1Mo
Co-9.8Al-2.1Nb-5.1Mo |  | W-free | 5Mo-base | Makineni, S. K., Nithin, B. & Chattopadhyay, K. Synthesis of a new tungsten-free γ-γ′ Cobalt-based superalloy by tuning alloying additions. Acta Mater. 85, 85–94 (2015). | 473 | 773 | 0.001 | C | compression, listed as proof stress | 83.0Co-9.8Al-2.1Nb-5.1Mo | 5Mo-baseMakineni, S. K., Nithin, B. & Chattopadhyay, K. Synthesis of a new tungsten-free γ-γ′ Cobalt-based superalloy by tuning alloying additions. Acta Mater. 85, 85–94 (2015). | 83.0Co-9.8Al-2.1Nb-5.1Mo
Co-9.8Al-2.1Nb-5.1Mo |  | W-free | 5Mo-base | Makineni, S. K., Nithin, B. & Chattopadhyay, K. Synthesis of a new tungsten-free γ-γ′ Cobalt-based superalloy by tuning alloying additions. Acta Mater. 85, 85–94 (2015). | 390 | 873 | 0.001 | C | compression, listed as proof stress | 83.0Co-9.8Al-2.1Nb-5.1Mo | 5Mo-baseMakineni, S. K., Nithin, B. & Chattopadhyay, K. Synthesis of a new tungsten-free γ-γ′ Cobalt-based superalloy by tuning alloying additions. Acta Mater. 85, 85–94 (2015). | 83.0Co-9.8Al-2.1Nb-5.1Mo
Co-30.4Ni-9.7Al-11.5Cr-2.1Ti-2.2Ta-5.2Mo | -30Ni-10Al-12Cr-2Ti-2Ta-5Mo | W-free | 10Cr2Ta2Ti | Nithin, B. et al. Effect of Cr addition on γ–γ′ cobalt-based Co–Mo–Al–Ta class of superalloys: a combined experimental and computational study. J. Mater. Sci. 52, 11036–11047 (2017). | 720 | 25 | 0.001 | C | compression, listed as proof stress | #N/A | 10Cr2Ta2TiNithin, B. et al. Effect of Cr addition on γ–γ′ cobalt-based Co–Mo–Al–Ta class of superalloys: a combined experimental and computational study. J. Mater. Sci. 52, 11036–11047 (2017). | 69.3Co-30.4Ni-9.7Al-11.5Cr-2.1Ti-2.2Ta-5.2Mo
Co-30.4Ni-9.7Al-11.5Cr-2.1Ti-2.2Ta-5.2Mo |  | W-free | 10Cr2Ta2Ti | Nithin, B. et al. Effect of Cr addition on γ–γ′ cobalt-based Co–Mo–Al–Ta class of superalloys: a combined experimental and computational study. J. Mater. Sci. 52, 11036–11047 (2017). | 720 | 870 | 0.001 | C | compression, listed as proof stress | #N/A | 10Cr2Ta2TiNithin, B. et al. Effect of Cr addition on γ–γ′ cobalt-based Co–Mo–Al–Ta class of superalloys: a combined experimental and computational study. J. Mater. Sci. 52, 11036–11047 (2017). | 69.3Co-30.4Ni-9.7Al-11.5Cr-2.1Ti-2.2Ta-5.2Mo
Co-30.4Ni-9.7Al-11.5Cr-2.1Ti-2.2Ta-5.2Mo |  | W-free | 10Cr2Ta2Ti | Nithin, B. et al. Effect of Cr addition on γ–γ′ cobalt-based Co–Mo–Al–Ta class of superalloys: a combined experimental and computational study. J. Mater. Sci. 52, 11036–11047 (2017). | 715 | 470 | 0.001 | C | compression, listed as proof stress | #N/A | 10Cr2Ta2TiNithin, B. et al. Effect of Cr addition on γ–γ′ cobalt-based Co–Mo–Al–Ta class of superalloys: a combined experimental and computational study. J. Mater. Sci. 52, 11036–11047 (2017). | 69.3Co-30.4Ni-9.7Al-11.5Cr-2.1Ti-2.2Ta-5.2Mo
Co-30.4Ni-9.7Al-11.5Cr-2.1Ti-2.2Ta-5.2Mo |  | W-free | 10Cr2Ta2Ti | Nithin, B. et al. Effect of Cr addition on γ–γ′ cobalt-based Co–Mo–Al–Ta class of superalloys: a combined experimental and computational study. J. Mater. Sci. 52, 11036–11047 (2017). | 711 | 570 | 0.001 | C | compression, listed as proof stress | #N/A | 10Cr2Ta2TiNithin, B. et al. Effect of Cr addition on γ–γ′ cobalt-based Co–Mo–Al–Ta class of superalloys: a combined experimental and computational study. J. Mater. Sci. 52, 11036–11047 (2017). | 69.3Co-30.4Ni-9.7Al-11.5Cr-2.1Ti-2.2Ta-5.2Mo
Co-30.4Ni-9.7Al-11.5Cr-2.1Ti-2.2Ta-5.2Mo |  | W-free | 10Cr2Ta2Ti | Nithin, B. et al. Effect of Cr addition on γ–γ′ cobalt-based Co–Mo–Al–Ta class of superalloys: a combined experimental and computational study. J. Mater. Sci. 52, 11036–11047 (2017). | 711 | 670 | 0.001 | C | compression, listed as proof stress | #N/A | 10Cr2Ta2TiNithin, B. et al. Effect of Cr addition on γ–γ′ cobalt-based Co–Mo–Al–Ta class of superalloys: a combined experimental and computational study. J. Mater. Sci. 52, 11036–11047 (2017). | 69.3Co-30.4Ni-9.7Al-11.5Cr-2.1Ti-2.2Ta-5.2Mo
Co-30.4Ni-9.7Al-11.5Cr-2.1Ti-2.2Ta-5.2Mo |  | W-free | 10Cr2Ta2Ti | Nithin, B. et al. Effect of Cr addition on γ–γ′ cobalt-based Co–Mo–Al–Ta class of superalloys: a combined experimental and computational study. J. Mater. Sci. 52, 11036–11047 (2017). | 639 | 770 | 0.001 | C | compression, listed as proof stress | #N/A | 10Cr2Ta2TiNithin, B. et al. Effect of Cr addition on γ–γ′ cobalt-based Co–Mo–Al–Ta class of superalloys: a combined experimental and computational study. J. Mater. Sci. 52, 11036–11047 (2017). | 69.3Co-30.4Ni-9.7Al-11.5Cr-2.1Ti-2.2Ta-5.2Mo
Co-30.4Ni-9.7Al-11.5Cr-2.1Ti-2.2Ta-5.2Mo |  | W-free | 10Cr2Ta2Ti | Nithin, B. et al. Effect of Cr addition on γ–γ′ cobalt-based Co–Mo–Al–Ta class of superalloys: a combined experimental and computational study. J. Mater. Sci. 52, 11036–11047 (2017). | 408 | 970 | 0.001 | C | compression, listed as proof stress | #N/A | 10Cr2Ta2TiNithin, B. et al. Effect of Cr addition on γ–γ′ cobalt-based Co–Mo–Al–Ta class of superalloys: a combined experimental and computational study. J. Mater. Sci. 52, 11036–11047 (2017). | 69.3Co-30.4Ni-9.7Al-11.5Cr-2.1Ti-2.2Ta-5.2Mo
Co-31.2Ni-10.1Al-10.5Cr-2.1Ta-5.1Mo | -31Ni-10Al-11Cr-2Ta-5Mo | W-free | 10Cr2Ta | Nithin, B. et al. Effect of Cr addition on γ–γ′ cobalt-based Co–Mo–Al–Ta class of superalloys: a combined experimental and computational study. J. Mater. Sci. 52, 11036–11047 (2017). | 670 | 25 | 0.001 | C | compression, listed as proof stress | #N/A | 10Cr2TaNithin, B. et al. Effect of Cr addition on γ–γ′ cobalt-based Co–Mo–Al–Ta class of superalloys: a combined experimental and computational study. J. Mater. Sci. 52, 11036–11047 (2017). | 72.2Co-31.2Ni-10.1Al-10.5Cr-2.1Ta-5.1Mo
Co-31.2Ni-10.1Al-10.5Cr-2.1Ta-5.1Mo |  | W-free | 10Cr2Ta | Nithin, B. et al. Effect of Cr addition on γ–γ′ cobalt-based Co–Mo–Al–Ta class of superalloys: a combined experimental and computational study. J. Mater. Sci. 52, 11036–11047 (2017). | 637 | 470 | 0.001 | C | compression, listed as proof stress | #N/A | 10Cr2TaNithin, B. et al. Effect of Cr addition on γ–γ′ cobalt-based Co–Mo–Al–Ta class of superalloys: a combined experimental and computational study. J. Mater. Sci. 52, 11036–11047 (2017). | 72.2Co-31.2Ni-10.1Al-10.5Cr-2.1Ta-5.1Mo
Co-31.2Ni-10.1Al-10.5Cr-2.1Ta-5.1Mo |  | W-free | 10Cr2Ta | Nithin, B. et al. Effect of Cr addition on γ–γ′ cobalt-based Co–Mo–Al–Ta class of superalloys: a combined experimental and computational study. J. Mater. Sci. 52, 11036–11047 (2017). | 627 | 570 | 0.001 | C | compression, listed as proof stress | #N/A | 10Cr2TaNithin, B. et al. Effect of Cr addition on γ–γ′ cobalt-based Co–Mo–Al–Ta class of superalloys: a combined experimental and computational study. J. Mater. Sci. 52, 11036–11047 (2017). | 72.2Co-31.2Ni-10.1Al-10.5Cr-2.1Ta-5.1Mo
Co-31.2Ni-10.1Al-10.5Cr-2.1Ta-5.1Mo |  | W-free | 10Cr2Ta | Nithin, B. et al. Effect of Cr addition on γ–γ′ cobalt-based Co–Mo–Al–Ta class of superalloys: a combined experimental and computational study. J. Mater. Sci. 52, 11036–11047 (2017). | 626 | 670 | 0.001 | C | compression, listed as proof stress | #N/A | 10Cr2TaNithin, B. et al. Effect of Cr addition on γ–γ′ cobalt-based Co–Mo–Al–Ta class of superalloys: a combined experimental and computational study. J. Mater. Sci. 52, 11036–11047 (2017). | 72.2Co-31.2Ni-10.1Al-10.5Cr-2.1Ta-5.1Mo
Co-31.2Ni-10.1Al-10.5Cr-2.1Ta-5.1Mo |  | W-free | 10Cr2Ta | Nithin, B. et al. Effect of Cr addition on γ–γ′ cobalt-based Co–Mo–Al–Ta class of superalloys: a combined experimental and computational study. J. Mater. Sci. 52, 11036–11047 (2017). | 580 | 770 | 0.001 | C | compression, listed as proof stress | #N/A | 10Cr2TaNithin, B. et al. Effect of Cr addition on γ–γ′ cobalt-based Co–Mo–Al–Ta class of superalloys: a combined experimental and computational study. J. Mater. Sci. 52, 11036–11047 (2017). | 72.2Co-31.2Ni-10.1Al-10.5Cr-2.1Ta-5.1Mo
Co-31.2Ni-10.1Al-10.5Cr-2.1Ta-5.1Mo |  | W-free | 10Cr2Ta | Nithin, B. et al. Effect of Cr addition on γ–γ′ cobalt-based Co–Mo–Al–Ta class of superalloys: a combined experimental and computational study. J. Mater. Sci. 52, 11036–11047 (2017). | 310 | 970 | 0.001 | C | compression, listed as proof stress | #N/A | 10Cr2TaNithin, B. et al. Effect of Cr addition on γ–γ′ cobalt-based Co–Mo–Al–Ta class of superalloys: a combined experimental and computational study. J. Mater. Sci. 52, 11036–11047 (2017). | 72.2Co-31.2Ni-10.1Al-10.5Cr-2.1Ta-5.1Mo
Co-15.9Ni-13.6Al-1.9W-0.7Ta-0.6Mo-0.3Re | -16Ni-14Al-2W-1Ta-1Mo-0Re | Low-W | Petrushin alloy 1 | Petrushin, N. et al. A single-crystal co-base superalloy strengthened by γ′ precipitates: Structure and mechanical properties. Adv. Eng. Mater. 17, 755–760 (2015). | 505 | 600 | 0.001 | T | SX[001] | #N/A | Petrushin alloy 1Petrushin, N. et al. A single-crystal co-base superalloy strengthened by γ′ precipitates: Structure and mechanical properties. Adv. Eng. Mater. 17, 755–760 (2015).
Co-15.9Ni-13.6Al-1.9W-0.7Ta-0.6Mo-0.3Re |  | Low-W | Petrushin alloy 1 | Petrushin, N. et al. A single-crystal co-base superalloy strengthened by γ′ precipitates: Structure and mechanical properties. Adv. Eng. Mater. 17, 755–760 (2015). | 495 | 15 | 0.001 | T | SX[001] | #N/A | Petrushin alloy 1Petrushin, N. et al. A single-crystal co-base superalloy strengthened by γ′ precipitates: Structure and mechanical properties. Adv. Eng. Mater. 17, 755–760 (2015).
Co-15.9Ni-13.6Al-1.9W-0.7Ta-0.6Mo-0.3Re |  | Low-W | Petrushin alloy 1 | Petrushin, N. et al. A single-crystal co-base superalloy strengthened by γ′ precipitates: Structure and mechanical properties. Adv. Eng. Mater. 17, 755–760 (2015). | 486 | 700 | 0.001 | T | SX[001] | #N/A | Petrushin alloy 1Petrushin, N. et al. A single-crystal co-base superalloy strengthened by γ′ precipitates: Structure and mechanical properties. Adv. Eng. Mater. 17, 755–760 (2015).
Co-15.9Ni-13.6Al-1.9W-0.7Ta-0.6Mo-0.3Re |  | Low-W | Petrushin alloy 1 | Petrushin, N. et al. A single-crystal co-base superalloy strengthened by γ′ precipitates: Structure and mechanical properties. Adv. Eng. Mater. 17, 755–760 (2015). | 398 | 800 | 0.001 | T | SX[001] | #N/A | Petrushin alloy 1Petrushin, N. et al. A single-crystal co-base superalloy strengthened by γ′ precipitates: Structure and mechanical properties. Adv. Eng. Mater. 17, 755–760 (2015).
Co-15.9Ni-13.6Al-1.9W-0.7Ta-0.6Mo-0.3Re |  | Low-W | Petrushin alloy 1 | Petrushin, N. et al. A single-crystal co-base superalloy strengthened by γ′ precipitates: Structure and mechanical properties. Adv. Eng. Mater. 17, 755–760 (2015). | 250 | 900 | 0.001 | T | SX[001] | #N/A | Petrushin alloy 1Petrushin, N. et al. A single-crystal co-base superalloy strengthened by γ′ precipitates: Structure and mechanical properties. Adv. Eng. Mater. 17, 755–760 (2015).
Co-15.9Ni-13.6Al-1.9W-0.7Ta-0.6Mo-0.3Re |  | Low-W | Petrushin alloy 1 | Petrushin, N. et al. A single-crystal co-base superalloy strengthened by γ′ precipitates: Structure and mechanical properties. Adv. Eng. Mater. 17, 755–760 (2015). | 100 | 1000 | 0.001 | T | SX[001] | #N/A | Petrushin alloy 1Petrushin, N. et al. A single-crystal co-base superalloy strengthened by γ′ precipitates: Structure and mechanical properties. Adv. Eng. Mater. 17, 755–760 (2015).
Co-16.Ni-9.5Al-6.Cr-5.W | -16Ni-10Al-6Cr-5W | CoAlWX+ | 0Ta | Shi, L., Yu, J. J., Cui, C. Y. & Sun, X. F. Effect of Ta additions on microstructure and mechanical properties of a single-crystal Co-Al-W-base alloy. Mater. Lett. 149, 58–61 (2015). | 538 | 22 | 0.0001 | T | tensile | #N/A | 0TaShi, L., Yu, J. J., Cui, C. Y. & Sun, X. F. Effect of Ta additions on microstructure and mechanical properties of a single-crystal Co-Al-W-base alloy. Mater. Lett. 149, 58–61 (2015). | 79.5Co-16.0Ni-9.5Al-6.0Cr-5.0W
Co-16.Ni-9.5Al-6.Cr-5.W |  | CoAlWX+ | 0Ta | Shi, L., Yu, J. J., Cui, C. Y. & Sun, X. F. Effect of Ta additions on microstructure and mechanical properties of a single-crystal Co-Al-W-base alloy. Mater. Lett. 149, 58–61 (2015). | 420 | 600 | 0.0001 | T | tensile | #N/A | 0TaShi, L., Yu, J. J., Cui, C. Y. & Sun, X. F. Effect of Ta additions on microstructure and mechanical properties of a single-crystal Co-Al-W-base alloy. Mater. Lett. 149, 58–61 (2015). | 79.5Co-16.0Ni-9.5Al-6.0Cr-5.0W
Co-16.Ni-9.5Al-6.Cr-5.W |  | CoAlWX+ | 0Ta | Shi, L., Yu, J. J., Cui, C. Y. & Sun, X. F. Effect of Ta additions on microstructure and mechanical properties of a single-crystal Co-Al-W-base alloy. Mater. Lett. 149, 58–61 (2015). | 336 | 800 | 0.0001 | T | tensile | #N/A | 0TaShi, L., Yu, J. J., Cui, C. Y. & Sun, X. F. Effect of Ta additions on microstructure and mechanical properties of a single-crystal Co-Al-W-base alloy. Mater. Lett. 149, 58–61 (2015). | 79.5Co-16.0Ni-9.5Al-6.0Cr-5.0W
Co-16.Ni-9.5Al-6.Cr-5.W |  | CoAlWX+ | 0Ta | Shi, L., Yu, J. J., Cui, C. Y. & Sun, X. F. Effect of Ta additions on microstructure and mechanical properties of a single-crystal Co-Al-W-base alloy. Mater. Lett. 149, 58–61 (2015). | 210 | 900 | 0.0001 | T | tensile | #N/A | 0TaShi, L., Yu, J. J., Cui, C. Y. & Sun, X. F. Effect of Ta additions on microstructure and mechanical properties of a single-crystal Co-Al-W-base alloy. Mater. Lett. 149, 58–61 (2015). | 79.5Co-16.0Ni-9.5Al-6.0Cr-5.0W
Co-16.Ni-9.5Al-6.Cr-5.W-1.8Ta | -16Ni-10Al-6Cr-5W-2Ta | CoAlWX+ | 1.8Ta | Shi, L., Yu, J. J., Cui, C. Y. & Sun, X. F. Effect of Ta additions on microstructure and mechanical properties of a single-crystal Co-Al-W-base alloy. Mater. Lett. 149, 58–61 (2015). | 599 | 22 | 0.0001 | T | tensile | #N/A | 1.8TaShi, L., Yu, J. J., Cui, C. Y. & Sun, X. F. Effect of Ta additions on microstructure and mechanical properties of a single-crystal Co-Al-W-base alloy. Mater. Lett. 149, 58–61 (2015). | 77.7Co-16.0Ni-9.5Al-6.0Cr-5.0W-1.8Ta
Co-16.Ni-9.5Al-6.Cr-5.W-1.8Ta |  | CoAlWX+ | 1.8Ta | Shi, L., Yu, J. J., Cui, C. Y. & Sun, X. F. Effect of Ta additions on microstructure and mechanical properties of a single-crystal Co-Al-W-base alloy. Mater. Lett. 149, 58–61 (2015). | 522 | 800 | 0.0001 | T | tensile | #N/A | 1.8TaShi, L., Yu, J. J., Cui, C. Y. & Sun, X. F. Effect of Ta additions on microstructure and mechanical properties of a single-crystal Co-Al-W-base alloy. Mater. Lett. 149, 58–61 (2015). | 77.7Co-16.0Ni-9.5Al-6.0Cr-5.0W-1.8Ta
Co-16.Ni-9.5Al-6.Cr-5.W-1.8Ta |  | CoAlWX+ | 1.8Ta | Shi, L., Yu, J. J., Cui, C. Y. & Sun, X. F. Effect of Ta additions on microstructure and mechanical properties of a single-crystal Co-Al-W-base alloy. Mater. Lett. 149, 58–61 (2015). | 508 | 700 | 0.0001 | T | tensile | #N/A | 1.8TaShi, L., Yu, J. J., Cui, C. Y. & Sun, X. F. Effect of Ta additions on microstructure and mechanical properties of a single-crystal Co-Al-W-base alloy. Mater. Lett. 149, 58–61 (2015). | 77.7Co-16.0Ni-9.5Al-6.0Cr-5.0W-1.8Ta
Co-16.Ni-9.5Al-6.Cr-5.W-1.8Ta |  | CoAlWX+ | 1.8Ta | Shi, L., Yu, J. J., Cui, C. Y. & Sun, X. F. Effect of Ta additions on microstructure and mechanical properties of a single-crystal Co-Al-W-base alloy. Mater. Lett. 149, 58–61 (2015). | 492 | 600 | 0.0001 | T | tensile | #N/A | 1.8TaShi, L., Yu, J. J., Cui, C. Y. & Sun, X. F. Effect of Ta additions on microstructure and mechanical properties of a single-crystal Co-Al-W-base alloy. Mater. Lett. 149, 58–61 (2015). | 77.7Co-16.0Ni-9.5Al-6.0Cr-5.0W-1.8Ta
Co-16.Ni-9.5Al-6.Cr-5.W-1.8Ta |  | CoAlWX+ | 1.8Ta | Shi, L., Yu, J. J., Cui, C. Y. & Sun, X. F. Effect of Ta additions on microstructure and mechanical properties of a single-crystal Co-Al-W-base alloy. Mater. Lett. 149, 58–61 (2015). | 455 | 900 | 0.0001 | T | tensile | #N/A | 1.8TaShi, L., Yu, J. J., Cui, C. Y. & Sun, X. F. Effect of Ta additions on microstructure and mechanical properties of a single-crystal Co-Al-W-base alloy. Mater. Lett. 149, 58–61 (2015). | 77.7Co-16.0Ni-9.5Al-6.0Cr-5.0W-1.8Ta
Co-16.Ni-9.5Al-6.Cr-5.W-2.8Ta | -16Ni-10Al-6Cr-5W-3Ta | CoAlWX+ | 2.8Ta | Shi, L., Yu, J. J., Cui, C. Y. & Sun, X. F. Effect of Ta additions on microstructure and mechanical properties of a single-crystal Co-Al-W-base alloy. Mater. Lett. 149, 58–61 (2015). | 608 | 22 | 0.0001 | T | tensile | #N/A | 2.8TaShi, L., Yu, J. J., Cui, C. Y. & Sun, X. F. Effect of Ta additions on microstructure and mechanical properties of a single-crystal Co-Al-W-base alloy. Mater. Lett. 149, 58–61 (2015). | 76.7Co-16.0Ni-9.5Al-6.0Cr-5.0W-2.8Ta
Co-16.Ni-9.5Al-6.Cr-5.W-2.8Ta |  | CoAlWX+ | 2.8Ta | Shi, L., Yu, J. J., Cui, C. Y. & Sun, X. F. Effect of Ta additions on microstructure and mechanical properties of a single-crystal Co-Al-W-base alloy. Mater. Lett. 149, 58–61 (2015). | 545 | 800 | 0.0001 | T | tensile | #N/A | 2.8TaShi, L., Yu, J. J., Cui, C. Y. & Sun, X. F. Effect of Ta additions on microstructure and mechanical properties of a single-crystal Co-Al-W-base alloy. Mater. Lett. 149, 58–61 (2015). | 76.7Co-16.0Ni-9.5Al-6.0Cr-5.0W-2.8Ta
Co-16.Ni-9.5Al-6.Cr-5.W-2.8Ta |  | CoAlWX+ | 2.8Ta | Shi, L., Yu, J. J., Cui, C. Y. & Sun, X. F. Effect of Ta additions on microstructure and mechanical properties of a single-crystal Co-Al-W-base alloy. Mater. Lett. 149, 58–61 (2015). | 524 | 700 | 0.0001 | T | tensile | #N/A | 2.8TaShi, L., Yu, J. J., Cui, C. Y. & Sun, X. F. Effect of Ta additions on microstructure and mechanical properties of a single-crystal Co-Al-W-base alloy. Mater. Lett. 149, 58–61 (2015). | 76.7Co-16.0Ni-9.5Al-6.0Cr-5.0W-2.8Ta
Co-16.Ni-9.5Al-6.Cr-5.W-2.8Ta |  | CoAlWX+ | 2.8Ta | Shi, L., Yu, J. J., Cui, C. Y. & Sun, X. F. Effect of Ta additions on microstructure and mechanical properties of a single-crystal Co-Al-W-base alloy. Mater. Lett. 149, 58–61 (2015). | 506 | 600 | 0.0001 | T | tensile | #N/A | 2.8TaShi, L., Yu, J. J., Cui, C. Y. & Sun, X. F. Effect of Ta additions on microstructure and mechanical properties of a single-crystal Co-Al-W-base alloy. Mater. Lett. 149, 58–61 (2015). | 76.7Co-16.0Ni-9.5Al-6.0Cr-5.0W-2.8Ta
Co-16.Ni-9.5Al-6.Cr-5.W-2.8Ta |  | CoAlWX+ | 2.8Ta | Shi, L., Yu, J. J., Cui, C. Y. & Sun, X. F. Effect of Ta additions on microstructure and mechanical properties of a single-crystal Co-Al-W-base alloy. Mater. Lett. 149, 58–61 (2015). | 499 | 900 | 0.0001 | T | tensile | #N/A | 2.8TaShi, L., Yu, J. J., Cui, C. Y. & Sun, X. F. Effect of Ta additions on microstructure and mechanical properties of a single-crystal Co-Al-W-base alloy. Mater. Lett. 149, 58–61 (2015). | 76.7Co-16.0Ni-9.5Al-6.0Cr-5.0W-2.8Ta
Co-16.Ni-9.5Al-6.Cr-5.W-2.8Ta |  | CoAlWX+ | 2.8Ta | Shi, L., Yu, J. J., Cui, C. Y. & Sun, X. F. Effect of Ta additions on microstructure and mechanical properties of a single-crystal Co-Al-W-base alloy. Mater. Lett. 149, 58–61 (2015). | 324 | 1000 | 0.0001 | T | tensile | #N/A | 2.8TaShi, L., Yu, J. J., Cui, C. Y. & Sun, X. F. Effect of Ta additions on microstructure and mechanical properties of a single-crystal Co-Al-W-base alloy. Mater. Lett. 149, 58–61 (2015). | 76.7Co-16.0Ni-9.5Al-6.0Cr-5.0W-2.8Ta
Co-16.Ni-9.5Al-6.Cr-5.W-2.8Ta |  | CoAlWX+ | 2.8Ta | Shi, L., Yu, J. J., Cui, C. Y. & Sun, X. F. Effect of Ta additions on microstructure and mechanical properties of a single-crystal Co-Al-W-base alloy. Mater. Lett. 149, 58–61 (2015). | 215 | 1000 | 0.0001 | T | tensile | #N/A | 2.8TaShi, L., Yu, J. J., Cui, C. Y. & Sun, X. F. Effect of Ta additions on microstructure and mechanical properties of a single-crystal Co-Al-W-base alloy. Mater. Lett. 149, 58–61 (2015). | 76.7Co-16.0Ni-9.5Al-6.0Cr-5.0W-2.8Ta
Co-17.Ni-9.Al-5.W-3.Ti | -17Ni-9Al-5W-3Ti | Co3Ti | 3Ti | Shi, L., Yu, J. J., Cui, C. Y. & Sun, X. F. Microstructural stability and tensile properties of a Ti-containing single-crystal Co-Ni-Al-W-base alloy. Mater. Sci. Eng. A 646, 45–51 (2015). | 653 | 19 | 0.0001 | T | tensile | #N/A | 3TiShi, L., Yu, J. J., Cui, C. Y. & Sun, X. F. Microstructural stability and tensile properties of a Ti-containing single-crystal Co-Ni-Al-W-base alloy. Mater. Sci. Eng. A 646, 45–51 (2015). | 83.0Co-17.0Ni-9.0Al-5.0W-3.0Ti
Co-17.Ni-9.Al-5.W-3.Ti |  | Co3Ti | 3Ti | Shi, L., Yu, J. J., Cui, C. Y. & Sun, X. F. Microstructural stability and tensile properties of a Ti-containing single-crystal Co-Ni-Al-W-base alloy. Mater. Sci. Eng. A 646, 45–51 (2015). | 599 | 800 | 0.0001 | T | tensile | #N/A | 3TiShi, L., Yu, J. J., Cui, C. Y. & Sun, X. F. Microstructural stability and tensile properties of a Ti-containing single-crystal Co-Ni-Al-W-base alloy. Mater. Sci. Eng. A 646, 45–51 (2015). | 83.0Co-17.0Ni-9.0Al-5.0W-3.0Ti
Co-17.Ni-9.Al-5.W-3.Ti |  | Co3Ti | 3Ti | Shi, L., Yu, J. J., Cui, C. Y. & Sun, X. F. Microstructural stability and tensile properties of a Ti-containing single-crystal Co-Ni-Al-W-base alloy. Mater. Sci. Eng. A 646, 45–51 (2015). | 569 | 700 | 0.0001 | T | tensile | #N/A | 3TiShi, L., Yu, J. J., Cui, C. Y. & Sun, X. F. Microstructural stability and tensile properties of a Ti-containing single-crystal Co-Ni-Al-W-base alloy. Mater. Sci. Eng. A 646, 45–51 (2015). | 83.0Co-17.0Ni-9.0Al-5.0W-3.0Ti
Co-17.Ni-9.Al-5.W-3.Ti |  | Co3Ti | 3Ti | Shi, L., Yu, J. J., Cui, C. Y. & Sun, X. F. Microstructural stability and tensile properties of a Ti-containing single-crystal Co-Ni-Al-W-base alloy. Mater. Sci. Eng. A 646, 45–51 (2015). | 550 | 600 | 0.0001 | T | tensile | #N/A | 3TiShi, L., Yu, J. J., Cui, C. Y. & Sun, X. F. Microstructural stability and tensile properties of a Ti-containing single-crystal Co-Ni-Al-W-base alloy. Mater. Sci. Eng. A 646, 45–51 (2015). | 83.0Co-17.0Ni-9.0Al-5.0W-3.0Ti
Co-17.Ni-9.Al-5.W-3.Ti |  | Co3Ti | 3Ti | Shi, L., Yu, J. J., Cui, C. Y. & Sun, X. F. Microstructural stability and tensile properties of a Ti-containing single-crystal Co-Ni-Al-W-base alloy. Mater. Sci. Eng. A 646, 45–51 (2015). | 490 | 900 | 0.0001 | T | tensile | #N/A | 3TiShi, L., Yu, J. J., Cui, C. Y. & Sun, X. F. Microstructural stability and tensile properties of a Ti-containing single-crystal Co-Ni-Al-W-base alloy. Mater. Sci. Eng. A 646, 45–51 (2015). | 83.0Co-17.0Ni-9.0Al-5.0W-3.0Ti
Co-17.Ni-9.Al-5.W-3.Ti |  | Co3Ti | 3Ti | Shi, L., Yu, J. J., Cui, C. Y. & Sun, X. F. Microstructural stability and tensile properties of a Ti-containing single-crystal Co-Ni-Al-W-base alloy. Mater. Sci. Eng. A 646, 45–51 (2015). | 236 | 1000 | 0.0001 | T | tensile | #N/A | 3TiShi, L., Yu, J. J., Cui, C. Y. & Sun, X. F. Microstructural stability and tensile properties of a Ti-containing single-crystal Co-Ni-Al-W-base alloy. Mater. Sci. Eng. A 646, 45–51 (2015). | 83.0Co-17.0Ni-9.0Al-5.0W-3.0Ti
Co-17.Ni-10.Al-6.Cr-5.W-2.7Ta | -17Ni-10Al-6Cr-5W-3Ta | CoAlWX+ | 5W | Shi, L., Yu, J. J., Cui, C. Y. & Sun, X. F. Temperature dependence of deformation behavior in a Co-Al-W-base single crystal superalloy. Mater. Sci. Eng. A 620, 36–43 (2015). | 613 | 18 | 0.0001 | T | tensile | 76.3Co-17.0Ni-10.0Al-6.0Cr-5.0W-2.7Ta | 5WShi, L., Yu, J. J., Cui, C. Y. & Sun, X. F. Temperature dependence of deformation behavior in a Co-Al-W-base single crystal superalloy. Mater. Sci. Eng. A 620, 36–43 (2015). | 76.3Co-17.0Ni-10.0Al-6.0Cr-5.0W-2.7Ta
Co-17.Ni-10.Al-6.Cr-5.W-2.7Ta |  | CoAlWX+ | 5W | Shi, L., Yu, J. J., Cui, C. Y. & Sun, X. F. Temperature dependence of deformation behavior in a Co-Al-W-base single crystal superalloy. Mater. Sci. Eng. A 620, 36–43 (2015). | 546 | 800 | 0.0001 | T | tensile | 76.3Co-17.0Ni-10.0Al-6.0Cr-5.0W-2.7Ta | 5WShi, L., Yu, J. J., Cui, C. Y. & Sun, X. F. Temperature dependence of deformation behavior in a Co-Al-W-base single crystal superalloy. Mater. Sci. Eng. A 620, 36–43 (2015). | 76.3Co-17.0Ni-10.0Al-6.0Cr-5.0W-2.7Ta
Co-17.Ni-10.Al-6.Cr-5.W-2.7Ta |  | CoAlWX+ | 5W | Shi, L., Yu, J. J., Cui, C. Y. & Sun, X. F. Temperature dependence of deformation behavior in a Co-Al-W-base single crystal superalloy. Mater. Sci. Eng. A 620, 36–43 (2015). | 527 | 700 | 0.0001 | T | tensile | 76.3Co-17.0Ni-10.0Al-6.0Cr-5.0W-2.7Ta | 5WShi, L., Yu, J. J., Cui, C. Y. & Sun, X. F. Temperature dependence of deformation behavior in a Co-Al-W-base single crystal superalloy. Mater. Sci. Eng. A 620, 36–43 (2015). | 76.3Co-17.0Ni-10.0Al-6.0Cr-5.0W-2.7Ta
Co-17.Ni-10.Al-6.Cr-5.W-2.7Ta |  | CoAlWX+ | 5W | Shi, L., Yu, J. J., Cui, C. Y. & Sun, X. F. Temperature dependence of deformation behavior in a Co-Al-W-base single crystal superalloy. Mater. Sci. Eng. A 620, 36–43 (2015). | 508 | 600 | 0.0001 | T | tensile | 76.3Co-17.0Ni-10.0Al-6.0Cr-5.0W-2.7Ta | 5WShi, L., Yu, J. J., Cui, C. Y. & Sun, X. F. Temperature dependence of deformation behavior in a Co-Al-W-base single crystal superalloy. Mater. Sci. Eng. A 620, 36–43 (2015). | 76.3Co-17.0Ni-10.0Al-6.0Cr-5.0W-2.7Ta
Co-17.Ni-10.Al-6.Cr-5.W-2.7Ta |  | CoAlWX+ | 5W | Shi, L., Yu, J. J., Cui, C. Y. & Sun, X. F. Temperature dependence of deformation behavior in a Co-Al-W-base single crystal superalloy. Mater. Sci. Eng. A 620, 36–43 (2015). | 501 | 900 | 0.0001 | T | tensile | 76.3Co-17.0Ni-10.0Al-6.0Cr-5.0W-2.7Ta | 5WShi, L., Yu, J. J., Cui, C. Y. & Sun, X. F. Temperature dependence of deformation behavior in a Co-Al-W-base single crystal superalloy. Mater. Sci. Eng. A 620, 36–43 (2015). | 76.3Co-17.0Ni-10.0Al-6.0Cr-5.0W-2.7Ta
Co-17.Ni-10.Al-6.Cr-5.W-2.7Ta |  | CoAlWX+ | 5W | Shi, L., Yu, J. J., Cui, C. Y. & Sun, X. F. Temperature dependence of deformation behavior in a Co-Al-W-base single crystal superalloy. Mater. Sci. Eng. A 620, 36–43 (2015). | 325 | 1000 | 0.0001 | T | tensile | 76.3Co-17.0Ni-10.0Al-6.0Cr-5.0W-2.7Ta | 5WShi, L., Yu, J. J., Cui, C. Y. & Sun, X. F. Temperature dependence of deformation behavior in a Co-Al-W-base single crystal superalloy. Mater. Sci. Eng. A 620, 36–43 (2015). | 76.3Co-17.0Ni-10.0Al-6.0Cr-5.0W-2.7Ta
Co-20.Ti | -20Ti | Co3Ti | Co-20Ti | Takasugi, T. HIGH TEMPERATURE STRENGTH AND DUCTILITY OF POLYCRYSTALLINE Co,Ti. Acro nferati vol. 33 (1985). | 338 | 800 | 0.0001 | T | tensile | #N/A | Co-20TiTakasugi, T. HIGH TEMPERATURE STRENGTH AND DUCTILITY OF POLYCRYSTALLINE Co,Ti. Acro nferati vol. 33 (1985). | 80.0Co-20.0Ti
Co-20.Ti |  | Co3Ti | Co-20Ti | Takasugi, T. HIGH TEMPERATURE STRENGTH AND DUCTILITY OF POLYCRYSTALLINE Co,Ti. Acro nferati vol. 33 (1985). | 326 | 950 | 0.0001 | T | tensile | #N/A | Co-20TiTakasugi, T. HIGH TEMPERATURE STRENGTH AND DUCTILITY OF POLYCRYSTALLINE Co,Ti. Acro nferati vol. 33 (1985). | 80.0Co-20.0Ti
Co-20.Ti |  | Co3Ti | Co-20Ti | Takasugi, T. HIGH TEMPERATURE STRENGTH AND DUCTILITY OF POLYCRYSTALLINE Co,Ti. Acro nferati vol. 33 (1985). | 246 | 600 | 0.0001 | T | tensile | #N/A | Co-20TiTakasugi, T. HIGH TEMPERATURE STRENGTH AND DUCTILITY OF POLYCRYSTALLINE Co,Ti. Acro nferati vol. 33 (1985). | 80.0Co-20.0Ti
Co-20.Ti |  | Co3Ti | Co-20Ti | Takasugi, T. HIGH TEMPERATURE STRENGTH AND DUCTILITY OF POLYCRYSTALLINE Co,Ti. Acro nferati vol. 33 (1985). | 227 | 23 | 0.0001 | T | tensile | #N/A | Co-20TiTakasugi, T. HIGH TEMPERATURE STRENGTH AND DUCTILITY OF POLYCRYSTALLINE Co,Ti. Acro nferati vol. 33 (1985). | 80.0Co-20.0Ti
Co-20.Ti |  | Co3Ti | Co-20Ti | Takasugi, T. HIGH TEMPERATURE STRENGTH AND DUCTILITY OF POLYCRYSTALLINE Co,Ti. Acro nferati vol. 33 (1985). | 208 | 400 | 0.0001 | T | tensile | #N/A | Co-20TiTakasugi, T. HIGH TEMPERATURE STRENGTH AND DUCTILITY OF POLYCRYSTALLINE Co,Ti. Acro nferati vol. 33 (1985). | 80.0Co-20.0Ti
Co-20.Ti |  | Co3Ti | Co-20Ti | Takasugi, T. HIGH TEMPERATURE STRENGTH AND DUCTILITY OF POLYCRYSTALLINE Co,Ti. Acro nferati vol. 33 (1985). | 201 | 1050 | 0.0001 | T | tensile | #N/A | Co-20TiTakasugi, T. HIGH TEMPERATURE STRENGTH AND DUCTILITY OF POLYCRYSTALLINE Co,Ti. Acro nferati vol. 33 (1985). | 80.0Co-20.0Ti
Co-21.Ti | -21Ti | Co3Ti | Co-21Ti | Takasugi, T. HIGH TEMPERATURE STRENGTH AND DUCTILITY OF POLYCRYSTALLINE Co,Ti. Acro nferati vol. 33 (1985). | 263 | 600 | 0.0001 | T | tensile | #N/A | Co-21TiTakasugi, T. HIGH TEMPERATURE STRENGTH AND DUCTILITY OF POLYCRYSTALLINE Co,Ti. Acro nferati vol. 33 (1985). | 79.0Co-21.0Ti
Co-21.Ti |  | Co3Ti | Co-21Ti | Takasugi, T. HIGH TEMPERATURE STRENGTH AND DUCTILITY OF POLYCRYSTALLINE Co,Ti. Acro nferati vol. 33 (1985). | 185 | 23 | 0.0001 | T | tensile | #N/A | Co-21TiTakasugi, T. HIGH TEMPERATURE STRENGTH AND DUCTILITY OF POLYCRYSTALLINE Co,Ti. Acro nferati vol. 33 (1985). | 79.0Co-21.0Ti
Co-23.Ti | -23Ti | Co3Ti | Co-23Ti | Takasugi, T. HIGH TEMPERATURE STRENGTH AND DUCTILITY OF POLYCRYSTALLINE Co,Ti. Acro nferati vol. 33 (1985). | 376 | 800 | 0.0001 | T | tensile | #N/A | Co-23TiTakasugi, T. HIGH TEMPERATURE STRENGTH AND DUCTILITY OF POLYCRYSTALLINE Co,Ti. Acro nferati vol. 33 (1985). | 77.0Co-23.0Ti
Co-23.Ti |  | Co3Ti | Co-23Ti | Takasugi, T. HIGH TEMPERATURE STRENGTH AND DUCTILITY OF POLYCRYSTALLINE Co,Ti. Acro nferati vol. 33 (1985). | 324 | 600 | 0.0001 | T | tensile | #N/A | Co-23TiTakasugi, T. HIGH TEMPERATURE STRENGTH AND DUCTILITY OF POLYCRYSTALLINE Co,Ti. Acro nferati vol. 33 (1985). | 77.0Co-23.0Ti
Co-23.Ti |  | Co3Ti | Co-23Ti | Takasugi, T. HIGH TEMPERATURE STRENGTH AND DUCTILITY OF POLYCRYSTALLINE Co,Ti. Acro nferati vol. 33 (1985). | 247 | 950 | 0.0001 | T | tensile | #N/A | Co-23TiTakasugi, T. HIGH TEMPERATURE STRENGTH AND DUCTILITY OF POLYCRYSTALLINE Co,Ti. Acro nferati vol. 33 (1985). | 77.0Co-23.0Ti
Co-23.Ti |  | Co3Ti | Co-23Ti | Takasugi, T. HIGH TEMPERATURE STRENGTH AND DUCTILITY OF POLYCRYSTALLINE Co,Ti. Acro nferati vol. 33 (1985). | 175 | 23 | 0.0001 | T | tensile | #N/A | Co-23TiTakasugi, T. HIGH TEMPERATURE STRENGTH AND DUCTILITY OF POLYCRYSTALLINE Co,Ti. Acro nferati vol. 33 (1985). | 77.0Co-23.0Ti
Co-9.Al-2.Ta-9.Hf | -9Al-2Ta-9Hf | W-free | Co-9Al-2Ta-9Hf | Wang, S., Li, S. & Sha, J. Effect of Hf additions on microstructure and mechanical properties of a Co-9Al-9W-2Ta alloy at room and high-temperatures. in Procedia Engineering vol. 27 1162–1168 (Elsevier Ltd, 2012). | 768 | 25 | 0.0001 | C | compresssion | #N/A | Co-9Al-2Ta-9HfWang, S., Li, S. & Sha, J. Effect of Hf additions on microstructure and mechanical properties of a Co-9Al-9W-2Ta alloy at room and high-temperatures. in Procedia Engineering vol. 27 1162–1168 (Elsevier Ltd, 2012). | 80.0Co-9.0Al-2.0Ta-9.0Hf
Co-9.Al-2.Ta-9.Hf |  | W-free | Co-9Al-2Ta-9Hf | Wang, S., Li, S. & Sha, J. Effect of Hf additions on microstructure and mechanical properties of a Co-9Al-9W-2Ta alloy at room and high-temperatures. in Procedia Engineering vol. 27 1162–1168 (Elsevier Ltd, 2012). | 757 | 600 | 0.0001 | C | compresssion | #N/A | Co-9Al-2Ta-9HfWang, S., Li, S. & Sha, J. Effect of Hf additions on microstructure and mechanical properties of a Co-9Al-9W-2Ta alloy at room and high-temperatures. in Procedia Engineering vol. 27 1162–1168 (Elsevier Ltd, 2012). | 80.0Co-9.0Al-2.0Ta-9.0Hf
Co-9.Al-2.Ta-9.Hf |  | W-free | Co-9Al-2Ta-9Hf | Wang, S., Li, S. & Sha, J. Effect of Hf additions on microstructure and mechanical properties of a Co-9Al-9W-2Ta alloy at room and high-temperatures. in Procedia Engineering vol. 27 1162–1168 (Elsevier Ltd, 2012). | 533 | 700 | 0.0001 | C | compresssion | #N/A | Co-9Al-2Ta-9HfWang, S., Li, S. & Sha, J. Effect of Hf additions on microstructure and mechanical properties of a Co-9Al-9W-2Ta alloy at room and high-temperatures. in Procedia Engineering vol. 27 1162–1168 (Elsevier Ltd, 2012). | 80.0Co-9.0Al-2.0Ta-9.0Hf
Co-9.Al-2.Ta-9.Hf |  | W-free | Co-9Al-2Ta-9Hf | Wang, S., Li, S. & Sha, J. Effect of Hf additions on microstructure and mechanical properties of a Co-9Al-9W-2Ta alloy at room and high-temperatures. in Procedia Engineering vol. 27 1162–1168 (Elsevier Ltd, 2012). | 319 | 800 | 0.0001 | C | compresssion | #N/A | Co-9Al-2Ta-9HfWang, S., Li, S. & Sha, J. Effect of Hf additions on microstructure and mechanical properties of a Co-9Al-9W-2Ta alloy at room and high-temperatures. in Procedia Engineering vol. 27 1162–1168 (Elsevier Ltd, 2012). | 80.0Co-9.0Al-2.0Ta-9.0Hf
Co-9.Al-4.W-2.Ta-5.Hf | -9Al-4W-2Ta-4Hf | CoAlWX+ | Co-9Al-3W-2Ta-5Hf | Wang, S., Li, S. & Sha, J. Effect of Hf additions on microstructure and mechanical properties of a Co-9Al-9W-2Ta alloy at room and high-temperatures. in Procedia Engineering vol. 27 1162–1168 (Elsevier Ltd, 2012). | 1880 | 25 | 0.0001 | C | compresssion | #N/A | Co-9Al-3W-2Ta-5HfWang, S., Li, S. & Sha, J. Effect of Hf additions on microstructure and mechanical properties of a Co-9Al-9W-2Ta alloy at room and high-temperatures. in Procedia Engineering vol. 27 1162–1168 (Elsevier Ltd, 2012). | 81.0Co-9.0Al-3.0W-2.0Ta-5.0Hf
Co-9.Al-4.W-2.Ta-5.Hf |  | CoAlWX+ | Co-9Al-3W-2Ta-5Hf | Wang, S., Li, S. & Sha, J. Effect of Hf additions on microstructure and mechanical properties of a Co-9Al-9W-2Ta alloy at room and high-temperatures. in Procedia Engineering vol. 27 1162–1168 (Elsevier Ltd, 2012). | 911 | 600 | 0.0001 | C | compresssion | #N/A | Co-9Al-3W-2Ta-5HfWang, S., Li, S. & Sha, J. Effect of Hf additions on microstructure and mechanical properties of a Co-9Al-9W-2Ta alloy at room and high-temperatures. in Procedia Engineering vol. 27 1162–1168 (Elsevier Ltd, 2012). | 81.0Co-9.0Al-3.0W-2.0Ta-5.0Hf
Co-9.Al-4.W-2.Ta-5.Hf |  | CoAlWX+ | Co-9Al-3W-2Ta-5Hf | Wang, S., Li, S. & Sha, J. Effect of Hf additions on microstructure and mechanical properties of a Co-9Al-9W-2Ta alloy at room and high-temperatures. in Procedia Engineering vol. 27 1162–1168 (Elsevier Ltd, 2012). | 669 | 700 | 0.0001 | C | compresssion | #N/A | Co-9Al-3W-2Ta-5HfWang, S., Li, S. & Sha, J. Effect of Hf additions on microstructure and mechanical properties of a Co-9Al-9W-2Ta alloy at room and high-temperatures. in Procedia Engineering vol. 27 1162–1168 (Elsevier Ltd, 2012). | 81.0Co-9.0Al-3.0W-2.0Ta-5.0Hf
Co-9.Al-4.W-2.Ta-5.Hf |  | CoAlWX+ | Co-9Al-3W-2Ta-5Hf | Wang, S., Li, S. & Sha, J. Effect of Hf additions on microstructure and mechanical properties of a Co-9Al-9W-2Ta alloy at room and high-temperatures. in Procedia Engineering vol. 27 1162–1168 (Elsevier Ltd, 2012). | 554 | 800 | 0.0001 | C | compresssion | #N/A | Co-9Al-3W-2Ta-5HfWang, S., Li, S. & Sha, J. Effect of Hf additions on microstructure and mechanical properties of a Co-9Al-9W-2Ta alloy at room and high-temperatures. in Procedia Engineering vol. 27 1162–1168 (Elsevier Ltd, 2012). | 81.0Co-9.0Al-3.0W-2.0Ta-5.0Hf
Co-9.Al-3.W-2.Ta-6.Hf | -9Al-3W-2Ta-5Hf | CoAlWX+ | Co-9Al-4W-2Ta-6Hf | Wang, S., Li, S. & Sha, J. Effect of Hf additions on microstructure and mechanical properties of a Co-9Al-9W-2Ta alloy at room and high-temperatures. in Procedia Engineering vol. 27 1162–1168 (Elsevier Ltd, 2012). | 1800 | 25 | 0.0001 | C | compresssion | #N/A | Co-9Al-4W-2Ta-6HfWang, S., Li, S. & Sha, J. Effect of Hf additions on microstructure and mechanical properties of a Co-9Al-9W-2Ta alloy at room and high-temperatures. in Procedia Engineering vol. 27 1162–1168 (Elsevier Ltd, 2012). | 81.0Co-9.0Al-4.0W-2.0Ta-4.0Hf
Co-9.Al-3.W-2.Ta-6.Hf |  | CoAlWX+ | Co-9Al-4W-2Ta-6Hf | Wang, S., Li, S. & Sha, J. Effect of Hf additions on microstructure and mechanical properties of a Co-9Al-9W-2Ta alloy at room and high-temperatures. in Procedia Engineering vol. 27 1162–1168 (Elsevier Ltd, 2012). | 1067 | 600 | 0.0001 | C | compresssion | #N/A | Co-9Al-4W-2Ta-6HfWang, S., Li, S. & Sha, J. Effect of Hf additions on microstructure and mechanical properties of a Co-9Al-9W-2Ta alloy at room and high-temperatures. in Procedia Engineering vol. 27 1162–1168 (Elsevier Ltd, 2012). | 81.0Co-9.0Al-4.0W-2.0Ta-4.0Hf
Co-9.Al-3.W-2.Ta-6.Hf |  | CoAlWX+ | Co-9Al-4W-2Ta-6Hf | Wang, S., Li, S. & Sha, J. Effect of Hf additions on microstructure and mechanical properties of a Co-9Al-9W-2Ta alloy at room and high-temperatures. in Procedia Engineering vol. 27 1162–1168 (Elsevier Ltd, 2012). | 848 | 750 | 0.0001 | C | compresssion | #N/A | Co-9Al-4W-2Ta-6HfWang, S., Li, S. & Sha, J. Effect of Hf additions on microstructure and mechanical properties of a Co-9Al-9W-2Ta alloy at room and high-temperatures. in Procedia Engineering vol. 27 1162–1168 (Elsevier Ltd, 2012). | 81.0Co-9.0Al-4.0W-2.0Ta-4.0Hf
Co-9.Al-3.W-2.Ta-6.Hf |  | CoAlWX+ | Co-9Al-4W-2Ta-6Hf | Wang, S., Li, S. & Sha, J. Effect of Hf additions on microstructure and mechanical properties of a Co-9Al-9W-2Ta alloy at room and high-temperatures. in Procedia Engineering vol. 27 1162–1168 (Elsevier Ltd, 2012). | 550 | 800 | 0.0001 | C | compresssion | #N/A | Co-9Al-4W-2Ta-6HfWang, S., Li, S. & Sha, J. Effect of Hf additions on microstructure and mechanical properties of a Co-9Al-9W-2Ta alloy at room and high-temperatures. in Procedia Engineering vol. 27 1162–1168 (Elsevier Ltd, 2012). | 81.0Co-9.0Al-4.0W-2.0Ta-4.0Hf
Co-9.Al-7.W-2.Ta-2.Hf | -9Al-7W-2Ta-2Hf | CoAlWX+ | Co-9Al-7W-2Ta-2Hf | Wang, S., Li, S. & Sha, J. Effect of Hf additions on microstructure and mechanical properties of a Co-9Al-9W-2Ta alloy at room and high-temperatures. in Procedia Engineering vol. 27 1162–1168 (Elsevier Ltd, 2012). | 1688 | 25 | 0.0001 | C | compresssion | #N/A | Co-9Al-7W-2Ta-2HfWang, S., Li, S. & Sha, J. Effect of Hf additions on microstructure and mechanical properties of a Co-9Al-9W-2Ta alloy at room and high-temperatures. in Procedia Engineering vol. 27 1162–1168 (Elsevier Ltd, 2012). | 80.0Co-9.0Al-7.0W-2.0Ta-2.0Hf
Co-9.Al-7.W-2.Ta-2.Hf |  | CoAlWX+ | Co-9Al-7W-2Ta-2Hf | Wang, S., Li, S. & Sha, J. Effect of Hf additions on microstructure and mechanical properties of a Co-9Al-9W-2Ta alloy at room and high-temperatures. in Procedia Engineering vol. 27 1162–1168 (Elsevier Ltd, 2012). | 788 | 600 | 0.0001 | C | compresssion | #N/A | Co-9Al-7W-2Ta-2HfWang, S., Li, S. & Sha, J. Effect of Hf additions on microstructure and mechanical properties of a Co-9Al-9W-2Ta alloy at room and high-temperatures. in Procedia Engineering vol. 27 1162–1168 (Elsevier Ltd, 2012). | 80.0Co-9.0Al-7.0W-2.0Ta-2.0Hf
Co-9.Al-7.W-2.Ta-2.Hf |  | CoAlWX+ | Co-9Al-7W-2Ta-2Hf | Wang, S., Li, S. & Sha, J. Effect of Hf additions on microstructure and mechanical properties of a Co-9Al-9W-2Ta alloy at room and high-temperatures. in Procedia Engineering vol. 27 1162–1168 (Elsevier Ltd, 2012). | 832 | 700 | 1.0001 | C | compresssion | #N/A | Co-9Al-7W-2Ta-2HfWang, S., Li, S. & Sha, J. Effect of Hf additions on microstructure and mechanical properties of a Co-9Al-9W-2Ta alloy at room and high-temperatures. in Procedia Engineering vol. 27 1162–1168 (Elsevier Ltd, 2012).
Co-9.Al-7.W-2.Ta-2.Hf |  | CoAlWX+ | Co-9Al-7W-2Ta-2Hf | Wang, S., Li, S. & Sha, J. Effect of Hf additions on microstructure and mechanical properties of a Co-9Al-9W-2Ta alloy at room and high-temperatures. in Procedia Engineering vol. 27 1162–1168 (Elsevier Ltd, 2012). | 769 | 800 | 0.0001 | C | compresssion | #N/A | Co-9Al-7W-2Ta-2HfWang, S., Li, S. & Sha, J. Effect of Hf additions on microstructure and mechanical properties of a Co-9Al-9W-2Ta alloy at room and high-temperatures. in Procedia Engineering vol. 27 1162–1168 (Elsevier Ltd, 2012). | 80.0Co-9.0Al-7.0W-2.0Ta-2.0Hf
Co-1.Al-15.Cr-11.Ti | -1Al-15Cr-11Ti | Co3Ti | CTC-Al | Zenk, C. H. et al. The Effect of Alloying on the Thermophysical and Mechanical Properties of Co–Ti–Cr-Based Superalloys. in 909–919 (2020). doi:10.1007/978-3-030-51834-9_89. | 629.91 | 24.867 | 0.0001 | C |  | #N/A | CTC-AlZenk, C. H. et al. The Effect of Alloying on the Thermophysical and Mechanical Properties of Co–Ti–Cr-Based Superalloys. in 909–919 (2020). doi:10.1007/978-3-030-51834-9_89.
Co-1.Al-15.Cr-11.Ti |  | Co3Ti | CTC-Al | Zenk, C. H. et al. The Effect of Alloying on the Thermophysical and Mechanical Properties of Co–Ti–Cr-Based Superalloys. in 909–919 (2020). doi:10.1007/978-3-030-51834-9_89. | 509.87 | 749.56 | 0.0001 | C |  | #N/A | CTC-AlZenk, C. H. et al. The Effect of Alloying on the Thermophysical and Mechanical Properties of Co–Ti–Cr-Based Superalloys. in 909–919 (2020). doi:10.1007/978-3-030-51834-9_89.
Co-1.Al-15.Cr-11.Ti |  | Co3Ti | CTC-Al | Zenk, C. H. et al. The Effect of Alloying on the Thermophysical and Mechanical Properties of Co–Ti–Cr-Based Superalloys. in 909–919 (2020). doi:10.1007/978-3-030-51834-9_89. | 468.82 | 598.58 | 0.0001 | C |  | #N/A | CTC-AlZenk, C. H. et al. The Effect of Alloying on the Thermophysical and Mechanical Properties of Co–Ti–Cr-Based Superalloys. in 909–919 (2020). doi:10.1007/978-3-030-51834-9_89.
Co-1.Al-15.Cr-11.Ti |  | Co3Ti | CTC-Al | Zenk, C. H. et al. The Effect of Alloying on the Thermophysical and Mechanical Properties of Co–Ti–Cr-Based Superalloys. in 909–919 (2020). doi:10.1007/978-3-030-51834-9_89. | 430.04 | 849.02 | 0.0001 | C |  | #N/A | CTC-AlZenk, C. H. et al. The Effect of Alloying on the Thermophysical and Mechanical Properties of Co–Ti–Cr-Based Superalloys. in 909–919 (2020). doi:10.1007/978-3-030-51834-9_89.
Co-1.Al-15.Cr-11.Ti |  | Co3Ti | CTC-Al | Zenk, C. H. et al. The Effect of Alloying on the Thermophysical and Mechanical Properties of Co–Ti–Cr-Based Superalloys. in 909–919 (2020). doi:10.1007/978-3-030-51834-9_89. | 335.25 | 898.76 | 0.0001 | C |  | #N/A | CTC-AlZenk, C. H. et al. The Effect of Alloying on the Thermophysical and Mechanical Properties of Co–Ti–Cr-Based Superalloys. in 909–919 (2020). doi:10.1007/978-3-030-51834-9_89.
Co-1.Al-15.Cr-11.Ti |  | Co3Ti | CTC-Al | Zenk, C. H. et al. The Effect of Alloying on the Thermophysical and Mechanical Properties of Co–Ti–Cr-Based Superalloys. in 909–919 (2020). doi:10.1007/978-3-030-51834-9_89. | 174.05 | 1003.6 | 0.0001 | C |  | #N/A | CTC-AlZenk, C. H. et al. The Effect of Alloying on the Thermophysical and Mechanical Properties of Co–Ti–Cr-Based Superalloys. in 909–919 (2020). doi:10.1007/978-3-030-51834-9_89.
Co-15.Cr-1.W-11.Ti | -15Cr-1W-11Ti | Co3Ti | CTC-W | Zenk, C. H. et al. The Effect of Alloying on the Thermophysical and Mechanical Properties of Co–Ti–Cr-Based Superalloys. in 909–919 (2020). doi:10.1007/978-3-030-51834-9_89. | 682.88 | 26.643 | 0.0001 | C |  | #N/A | CTC-WZenk, C. H. et al. The Effect of Alloying on the Thermophysical and Mechanical Properties of Co–Ti–Cr-Based Superalloys. in 909–919 (2020). doi:10.1007/978-3-030-51834-9_89.
Co-15.Cr-1.W-11.Ti |  | Co3Ti | CTC-W | Zenk, C. H. et al. The Effect of Alloying on the Thermophysical and Mechanical Properties of Co–Ti–Cr-Based Superalloys. in 909–919 (2020). doi:10.1007/978-3-030-51834-9_89. | 526.89 | 751.33 | 0.0001 | C |  | #N/A | CTC-WZenk, C. H. et al. The Effect of Alloying on the Thermophysical and Mechanical Properties of Co–Ti–Cr-Based Superalloys. in 909–919 (2020). doi:10.1007/978-3-030-51834-9_89.
Co-15.Cr-1.W-11.Ti |  | Co3Ti | CTC-W | Zenk, C. H. et al. The Effect of Alloying on the Thermophysical and Mechanical Properties of Co–Ti–Cr-Based Superalloys. in 909–919 (2020). doi:10.1007/978-3-030-51834-9_89. | 525.57 | 600.36 | 0.0001 | C |  | #N/A | CTC-WZenk, C. H. et al. The Effect of Alloying on the Thermophysical and Mechanical Properties of Co–Ti–Cr-Based Superalloys. in 909–919 (2020). doi:10.1007/978-3-030-51834-9_89.
Co-15.Cr-1.W-11.Ti |  | Co3Ti | CTC-W | Zenk, C. H. et al. The Effect of Alloying on the Thermophysical and Mechanical Properties of Co–Ti–Cr-Based Superalloys. in 909–919 (2020). doi:10.1007/978-3-030-51834-9_89. | 464.08 | 852.58 | 0.0001 | C |  | #N/A | CTC-WZenk, C. H. et al. The Effect of Alloying on the Thermophysical and Mechanical Properties of Co–Ti–Cr-Based Superalloys. in 909–919 (2020). doi:10.1007/978-3-030-51834-9_89.
Co-15.Cr-1.W-11.Ti |  | Co3Ti | CTC-W | Zenk, C. H. et al. The Effect of Alloying on the Thermophysical and Mechanical Properties of Co–Ti–Cr-Based Superalloys. in 909–919 (2020). doi:10.1007/978-3-030-51834-9_89. | 386.34 | 898.76 | 0.0001 | C |  | #N/A | CTC-WZenk, C. H. et al. The Effect of Alloying on the Thermophysical and Mechanical Properties of Co–Ti–Cr-Based Superalloys. in 909–919 (2020). doi:10.1007/978-3-030-51834-9_89.
Co-15.Cr-1.W-11.Ti |  | Co3Ti | CTC-W | Zenk, C. H. et al. The Effect of Alloying on the Thermophysical and Mechanical Properties of Co–Ti–Cr-Based Superalloys. in 909–919 (2020). doi:10.1007/978-3-030-51834-9_89. | 204.33 | 1000 | 0.0001 | C |  | #N/A | CTC-WZenk, C. H. et al. The Effect of Alloying on the Thermophysical and Mechanical Properties of Co–Ti–Cr-Based Superalloys. in 909–919 (2020). doi:10.1007/978-3-030-51834-9_89.
Co-15.Cr-11.Ti | -15Cr-11Ti | Co3Ti | CTC-1 | Zenk, C. H. et al. The Effect of Alloying on the Thermophysical and Mechanical Properties of Co–Ti–Cr-Based Superalloys. in 909–919 (2020). doi:10.1007/978-3-030-51834-9_89. | 624.24 | 23.091 | 0.0001 | C |  | #N/A | CTC-1Zenk, C. H. et al. The Effect of Alloying on the Thermophysical and Mechanical Properties of Co–Ti–Cr-Based Superalloys. in 909–919 (2020). doi:10.1007/978-3-030-51834-9_89.
Co-15.Cr-11.Ti |  | Co3Ti | CTC-1 | Zenk, C. H. et al. The Effect of Alloying on the Thermophysical and Mechanical Properties of Co–Ti–Cr-Based Superalloys. in 909–919 (2020). doi:10.1007/978-3-030-51834-9_89. | 581.39 | 849.02 | 0.0001 | C |  | #N/A | CTC-1Zenk, C. H. et al. The Effect of Alloying on the Thermophysical and Mechanical Properties of Co–Ti–Cr-Based Superalloys. in 909–919 (2020). doi:10.1007/978-3-030-51834-9_89.
Co-15.Cr-11.Ti |  | Co3Ti | CTC-1 | Zenk, C. H. et al. The Effect of Alloying on the Thermophysical and Mechanical Properties of Co–Ti–Cr-Based Superalloys. in 909–919 (2020). doi:10.1007/978-3-030-51834-9_89. | 432.88 | 598.58 | 0.0001 | C |  | #N/A | CTC-1Zenk, C. H. et al. The Effect of Alloying on the Thermophysical and Mechanical Properties of Co–Ti–Cr-Based Superalloys. in 909–919 (2020). doi:10.1007/978-3-030-51834-9_89.
Co-15.Cr-11.Ti |  | Co3Ti | CTC-1 | Zenk, C. H. et al. The Effect of Alloying on the Thermophysical and Mechanical Properties of Co–Ti–Cr-Based Superalloys. in 909–919 (2020). doi:10.1007/978-3-030-51834-9_89. | 419.06 | 751.33 | 0.0001 | C |  | #N/A | CTC-1Zenk, C. H. et al. The Effect of Alloying on the Thermophysical and Mechanical Properties of Co–Ti–Cr-Based Superalloys. in 909–919 (2020). doi:10.1007/978-3-030-51834-9_89.
Co-15.Cr-11.Ti |  | Co3Ti | CTC-1 | Zenk, C. H. et al. The Effect of Alloying on the Thermophysical and Mechanical Properties of Co–Ti–Cr-Based Superalloys. in 909–919 (2020). doi:10.1007/978-3-030-51834-9_89. | 354.17 | 898.76 | 0.0001 | C |  | #N/A | CTC-1Zenk, C. H. et al. The Effect of Alloying on the Thermophysical and Mechanical Properties of Co–Ti–Cr-Based Superalloys. in 909–919 (2020). doi:10.1007/978-3-030-51834-9_89.
Co-15.Cr-11.Ti |  | Co3Ti | CTC-1 | Zenk, C. H. et al. The Effect of Alloying on the Thermophysical and Mechanical Properties of Co–Ti–Cr-Based Superalloys. in 909–919 (2020). doi:10.1007/978-3-030-51834-9_89. | 215.68 | 1000 | 0.0001 | C |  | #N/A | CTC-1Zenk, C. H. et al. The Effect of Alloying on the Thermophysical and Mechanical Properties of Co–Ti–Cr-Based Superalloys. in 909–919 (2020). doi:10.1007/978-3-030-51834-9_89.
Co-15.Cr-11.Ti-1.Re | -15Cr-11Ti-1Re | Co3Ti | CTC-Re | Zenk, C. H. et al. The Effect of Alloying on the Thermophysical and Mechanical Properties of Co–Ti–Cr-Based Superalloys. in 909–919 (2020). doi:10.1007/978-3-030-51834-9_89. | 682.89 | 24.867 | 0.0001 | C |  | #N/A | CTC-ReZenk, C. H. et al. The Effect of Alloying on the Thermophysical and Mechanical Properties of Co–Ti–Cr-Based Superalloys. in 909–919 (2020). doi:10.1007/978-3-030-51834-9_89.
Co-15.Cr-11.Ti-1.Re |  | Co3Ti | CTC-Re | Zenk, C. H. et al. The Effect of Alloying on the Thermophysical and Mechanical Properties of Co–Ti–Cr-Based Superalloys. in 909–919 (2020). doi:10.1007/978-3-030-51834-9_89. | 489.63 | 598.58 | 0.0001 | C |  | #N/A | CTC-ReZenk, C. H. et al. The Effect of Alloying on the Thermophysical and Mechanical Properties of Co–Ti–Cr-Based Superalloys. in 909–919 (2020). doi:10.1007/978-3-030-51834-9_89.
Co-15.Cr-11.Ti-1.Re |  | Co3Ti | CTC-Re | Zenk, C. H. et al. The Effect of Alloying on the Thermophysical and Mechanical Properties of Co–Ti–Cr-Based Superalloys. in 909–919 (2020). doi:10.1007/978-3-030-51834-9_89. | 447.43 | 751.33 | 0.0001 | C |  | #N/A | CTC-ReZenk, C. H. et al. The Effect of Alloying on the Thermophysical and Mechanical Properties of Co–Ti–Cr-Based Superalloys. in 909–919 (2020). doi:10.1007/978-3-030-51834-9_89.
Co-15.Cr-11.Ti-1.Re |  | Co3Ti | CTC-Re | Zenk, C. H. et al. The Effect of Alloying on the Thermophysical and Mechanical Properties of Co–Ti–Cr-Based Superalloys. in 909–919 (2020). doi:10.1007/978-3-030-51834-9_89. | 439.48 | 854.35 | 0.0001 | C |  | #N/A | CTC-ReZenk, C. H. et al. The Effect of Alloying on the Thermophysical and Mechanical Properties of Co–Ti–Cr-Based Superalloys. in 909–919 (2020). doi:10.1007/978-3-030-51834-9_89.
Co-15.Cr-11.Ti-1.Re |  | Co3Ti | CTC-Re | Zenk, C. H. et al. The Effect of Alloying on the Thermophysical and Mechanical Properties of Co–Ti–Cr-Based Superalloys. in 909–919 (2020). doi:10.1007/978-3-030-51834-9_89. | 424.16 | 902.31 | 0.0001 | C |  | #N/A | CTC-ReZenk, C. H. et al. The Effect of Alloying on the Thermophysical and Mechanical Properties of Co–Ti–Cr-Based Superalloys. in 909–919 (2020). doi:10.1007/978-3-030-51834-9_89.
Co-15.Cr-11.Ti-1.Re |  | Co3Ti | CTC-Re | Zenk, C. H. et al. The Effect of Alloying on the Thermophysical and Mechanical Properties of Co–Ti–Cr-Based Superalloys. in 909–919 (2020). doi:10.1007/978-3-030-51834-9_89. | 181.61 | 1003.6 | 0.0001 | C |  | #N/A | CTC-ReZenk, C. H. et al. The Effect of Alloying on the Thermophysical and Mechanical Properties of Co–Ti–Cr-Based Superalloys. in 909–919 (2020). doi:10.1007/978-3-030-51834-9_89.
Co-15.Cr-11.Ti-1.Ta | -15Cr-11Ti-1Ta | Co3Ti | CTC-Ta | Zenk, C. H. et al. The Effect of Alloying on the Thermophysical and Mechanical Properties of Co–Ti–Cr-Based Superalloys. in 909–919 (2020). doi:10.1007/978-3-030-51834-9_89. | 699.91 | 24.867 | 0.0001 | C |  | #N/A | CTC-TaZenk, C. H. et al. The Effect of Alloying on the Thermophysical and Mechanical Properties of Co–Ti–Cr-Based Superalloys. in 909–919 (2020). doi:10.1007/978-3-030-51834-9_89.
Co-15.Cr-11.Ti-1.Ta |  | Co3Ti | CTC-Ta | Zenk, C. H. et al. The Effect of Alloying on the Thermophysical and Mechanical Properties of Co–Ti–Cr-Based Superalloys. in 909–919 (2020). doi:10.1007/978-3-030-51834-9_89. | 553.95 | 600.36 | 0.0001 | C |  | #N/A | CTC-TaZenk, C. H. et al. The Effect of Alloying on the Thermophysical and Mechanical Properties of Co–Ti–Cr-Based Superalloys. in 909–919 (2020). doi:10.1007/978-3-030-51834-9_89.
Co-15.Cr-11.Ti-1.Ta |  | Co3Ti | CTC-Ta | Zenk, C. H. et al. The Effect of Alloying on the Thermophysical and Mechanical Properties of Co–Ti–Cr-Based Superalloys. in 909–919 (2020). doi:10.1007/978-3-030-51834-9_89. | 553.38 | 751.33 | 0.0001 | C |  | #N/A | CTC-TaZenk, C. H. et al. The Effect of Alloying on the Thermophysical and Mechanical Properties of Co–Ti–Cr-Based Superalloys. in 909–919 (2020). doi:10.1007/978-3-030-51834-9_89.
Co-15.Cr-11.Ti-1.Ta |  | Co3Ti | CTC-Ta | Zenk, C. H. et al. The Effect of Alloying on the Thermophysical and Mechanical Properties of Co–Ti–Cr-Based Superalloys. in 909–919 (2020). doi:10.1007/978-3-030-51834-9_89. | 445.17 | 849.02 | 0.0001 | C |  | #N/A | CTC-TaZenk, C. H. et al. The Effect of Alloying on the Thermophysical and Mechanical Properties of Co–Ti–Cr-Based Superalloys. in 909–919 (2020). doi:10.1007/978-3-030-51834-9_89.
Co-15.Cr-11.Ti-1.Ta |  | Co3Ti | CTC-Ta | Zenk, C. H. et al. The Effect of Alloying on the Thermophysical and Mechanical Properties of Co–Ti–Cr-Based Superalloys. in 909–919 (2020). doi:10.1007/978-3-030-51834-9_89. | 339.03 | 900.53 | 0.0001 | C |  | #N/A | CTC-TaZenk, C. H. et al. The Effect of Alloying on the Thermophysical and Mechanical Properties of Co–Ti–Cr-Based Superalloys. in 909–919 (2020). doi:10.1007/978-3-030-51834-9_89.
Co-15.Cr-11.Ti-1.Ta |  | Co3Ti | CTC-Ta | Zenk, C. H. et al. The Effect of Alloying on the Thermophysical and Mechanical Properties of Co–Ti–Cr-Based Superalloys. in 909–919 (2020). doi:10.1007/978-3-030-51834-9_89. | 160.8 | 1003.6 | 0.0001 | C |  | #N/A | CTC-TaZenk, C. H. et al. The Effect of Alloying on the Thermophysical and Mechanical Properties of Co–Ti–Cr-Based Superalloys. in 909–919 (2020). doi:10.1007/978-3-030-51834-9_89.
Co-1.2Al-1.W-11.2Ti | -1Al-1W-11Ti | Co3Ti | WF_B | Zenk, C. H., Neumeier, S., Stone, H. J. & Göken, M. Mechanical properties and lattice misfit of γ/γ’ strengthened Co-base superalloys in the Co-W-Al-Ti quaternary system. Intermetallics 55, 28–39 (2014). | 514 | 750 | 0.0001 | C | compresssion | #N/A | WF_BZenk, C. H., Neumeier, S., Stone, H. J. & Göken, M. Mechanical properties and lattice misfit of γ/γ’ strengthened Co-base superalloys in the Co-W-Al-Ti quaternary system. Intermetallics 55, 28–39 (2014). | 86.6Co-1.2Al-1.0W-11.2Ti
Co-1.2Al-1.W-11.2Ti |  | Co3Ti | WF_B | Zenk, C. H., Neumeier, S., Stone, H. J. & Göken, M. Mechanical properties and lattice misfit of γ/γ’ strengthened Co-base superalloys in the Co-W-Al-Ti quaternary system. Intermetallics 55, 28–39 (2014). | 443 | 25 | 0.0001 | C | compresssion | #N/A | WF_BZenk, C. H., Neumeier, S., Stone, H. J. & Göken, M. Mechanical properties and lattice misfit of γ/γ’ strengthened Co-base superalloys in the Co-W-Al-Ti quaternary system. Intermetallics 55, 28–39 (2014). | 86.6Co-1.2Al-1.0W-11.2Ti
Co-1.2Al-1.W-11.2Ti |  | Co3Ti | WF_B | Zenk, C. H., Neumeier, S., Stone, H. J. & Göken, M. Mechanical properties and lattice misfit of γ/γ’ strengthened Co-base superalloys in the Co-W-Al-Ti quaternary system. Intermetallics 55, 28–39 (2014). | 358 | 600 | 0.0001 | C | compresssion | #N/A | WF_BZenk, C. H., Neumeier, S., Stone, H. J. & Göken, M. Mechanical properties and lattice misfit of γ/γ’ strengthened Co-base superalloys in the Co-W-Al-Ti quaternary system. Intermetallics 55, 28–39 (2014). | 86.6Co-1.2Al-1.0W-11.2Ti
Co-1.2Al-1.W-11.2Ti |  | Co3Ti | WF_B | Zenk, C. H., Neumeier, S., Stone, H. J. & Göken, M. Mechanical properties and lattice misfit of γ/γ’ strengthened Co-base superalloys in the Co-W-Al-Ti quaternary system. Intermetallics 55, 28–39 (2014). | 266 | 900 | 0.0001 | C | compresssion | #N/A | WF_BZenk, C. H., Neumeier, S., Stone, H. J. & Göken, M. Mechanical properties and lattice misfit of γ/γ’ strengthened Co-base superalloys in the Co-W-Al-Ti quaternary system. Intermetallics 55, 28–39 (2014). | 86.6Co-1.2Al-1.0W-11.2Ti
Co-12.6Ti | -13Ti | Co3Ti | WG_B | Zenk, C. H., Neumeier, S., Stone, H. J. & Göken, M. Mechanical properties and lattice misfit of γ/γ’ strengthened Co-base superalloys in the Co-W-Al-Ti quaternary system. Intermetallics 55, 28–39 (2014). | 422 | 25 | 0.0001 | C | compresssion | #N/A | WG_BZenk, C. H., Neumeier, S., Stone, H. J. & Göken, M. Mechanical properties and lattice misfit of γ/γ’ strengthened Co-base superalloys in the Co-W-Al-Ti quaternary system. Intermetallics 55, 28–39 (2014). | 87.4Co-12.6Ti
Co-12.6Ti |  | Co3Ti | WG_B | Zenk, C. H., Neumeier, S., Stone, H. J. & Göken, M. Mechanical properties and lattice misfit of γ/γ’ strengthened Co-base superalloys in the Co-W-Al-Ti quaternary system. Intermetallics 55, 28–39 (2014). | 353 | 750 | 0.0001 | C | compresssion | #N/A | WG_BZenk, C. H., Neumeier, S., Stone, H. J. & Göken, M. Mechanical properties and lattice misfit of γ/γ’ strengthened Co-base superalloys in the Co-W-Al-Ti quaternary system. Intermetallics 55, 28–39 (2014). | 87.4Co-12.6Ti
Co-12.6Ti |  | Co3Ti | WG_B | Zenk, C. H., Neumeier, S., Stone, H. J. & Göken, M. Mechanical properties and lattice misfit of γ/γ’ strengthened Co-base superalloys in the Co-W-Al-Ti quaternary system. Intermetallics 55, 28–39 (2014). | 289 | 600 | 0.0001 | C | compresssion | #N/A | WG_BZenk, C. H., Neumeier, S., Stone, H. J. & Göken, M. Mechanical properties and lattice misfit of γ/γ’ strengthened Co-base superalloys in the Co-W-Al-Ti quaternary system. Intermetallics 55, 28–39 (2014). | 87.4Co-12.6Ti
Co-12.6Ti |  | Co3Ti | WG_B | Zenk, C. H., Neumeier, S., Stone, H. J. & Göken, M. Mechanical properties and lattice misfit of γ/γ’ strengthened Co-base superalloys in the Co-W-Al-Ti quaternary system. Intermetallics 55, 28–39 (2014). | 172 | 900 | 0.0001 | C | compresssion | #N/A | WG_BZenk, C. H., Neumeier, S., Stone, H. J. & Göken, M. Mechanical properties and lattice misfit of γ/γ’ strengthened Co-base superalloys in the Co-W-Al-Ti quaternary system. Intermetallics 55, 28–39 (2014). | 87.4Co-12.6Ti
Co-12.6Ti |  | Co3Ti | WG_B | Zenk, C. H., Neumeier, S., Stone, H. J. & Göken, M. Mechanical properties and lattice misfit of γ/γ’ strengthened Co-base superalloys in the Co-W-Al-Ti quaternary system. Intermetallics 55, 28–39 (2014). | 23 | 1050 | 0.0001 | C | compresssion | #N/A | WG_BZenk, C. H., Neumeier, S., Stone, H. J. & Göken, M. Mechanical properties and lattice misfit of γ/γ’ strengthened Co-base superalloys in the Co-W-Al-Ti quaternary system. Intermetallics 55, 28–39 (2014). | 87.4Co-12.6Ti
Co-2.7Al-2.5W-8.8Ti | -3Al-3W-9Ti | Co3Ti | WE_B | Zenk, C. H., Neumeier, S., Stone, H. J. & Göken, M. Mechanical properties and lattice misfit of γ/γ’ strengthened Co-base superalloys in the Co-W-Al-Ti quaternary system. Intermetallics 55, 28–39 (2014). | 527 | 750 | 0.0001 | C | compresssion | #N/A | WE_BZenk, C. H., Neumeier, S., Stone, H. J. & Göken, M. Mechanical properties and lattice misfit of γ/γ’ strengthened Co-base superalloys in the Co-W-Al-Ti quaternary system. Intermetallics 55, 28–39 (2014). | 86.0Co-2.7Al-2.5W-8.8Ti
Co-2.7Al-2.5W-8.8Ti |  | Co3Ti | WE_B | Zenk, C. H., Neumeier, S., Stone, H. J. & Göken, M. Mechanical properties and lattice misfit of γ/γ’ strengthened Co-base superalloys in the Co-W-Al-Ti quaternary system. Intermetallics 55, 28–39 (2014). | 454 | 25 | 0.0001 | C | compresssion | #N/A | WE_BZenk, C. H., Neumeier, S., Stone, H. J. & Göken, M. Mechanical properties and lattice misfit of γ/γ’ strengthened Co-base superalloys in the Co-W-Al-Ti quaternary system. Intermetallics 55, 28–39 (2014). | 86.0Co-2.7Al-2.5W-8.8Ti
Co-2.7Al-2.5W-8.8Ti |  | Co3Ti | WE_B | Zenk, C. H., Neumeier, S., Stone, H. J. & Göken, M. Mechanical properties and lattice misfit of γ/γ’ strengthened Co-base superalloys in the Co-W-Al-Ti quaternary system. Intermetallics 55, 28–39 (2014). | 436 | 600 | 0.0001 | C | compresssion | #N/A | WE_BZenk, C. H., Neumeier, S., Stone, H. J. & Göken, M. Mechanical properties and lattice misfit of γ/γ’ strengthened Co-base superalloys in the Co-W-Al-Ti quaternary system. Intermetallics 55, 28–39 (2014). | 86.0Co-2.7Al-2.5W-8.8Ti
Co-2.7Al-2.5W-8.8Ti |  | Co3Ti | WE_B | Zenk, C. H., Neumeier, S., Stone, H. J. & Göken, M. Mechanical properties and lattice misfit of γ/γ’ strengthened Co-base superalloys in the Co-W-Al-Ti quaternary system. Intermetallics 55, 28–39 (2014). | 278 | 900 | 0.0001 | C | compresssion | #N/A | WE_BZenk, C. H., Neumeier, S., Stone, H. J. & Göken, M. Mechanical properties and lattice misfit of γ/γ’ strengthened Co-base superalloys in the Co-W-Al-Ti quaternary system. Intermetallics 55, 28–39 (2014). | 86.0Co-2.7Al-2.5W-8.8Ti
Co-2.7Al-2.5W-8.8Ti |  | Co3Ti | WE_B | Zenk, C. H., Neumeier, S., Stone, H. J. & Göken, M. Mechanical properties and lattice misfit of γ/γ’ strengthened Co-base superalloys in the Co-W-Al-Ti quaternary system. Intermetallics 55, 28–39 (2014). | 39 | 1050 | 0.0001 | C | compresssion | #N/A | WE_BZenk, C. H., Neumeier, S., Stone, H. J. & Göken, M. Mechanical properties and lattice misfit of γ/γ’ strengthened Co-base superalloys in the Co-W-Al-Ti quaternary system. Intermetallics 55, 28–39 (2014). | 86.0Co-2.7Al-2.5W-8.8Ti
Co-4.2Al-3.7W-6.7Ti | -4Al-4W-7Ti | CoAlW-X | WD_B | Zenk, C. H., Neumeier, S., Stone, H. J. & Göken, M. Mechanical properties and lattice misfit of γ/γ’ strengthened Co-base superalloys in the Co-W-Al-Ti quaternary system. Intermetallics 55, 28–39 (2014). | 562 | 750 | 0.0001 | C | compresssion | #N/A | WD_BZenk, C. H., Neumeier, S., Stone, H. J. & Göken, M. Mechanical properties and lattice misfit of γ/γ’ strengthened Co-base superalloys in the Co-W-Al-Ti quaternary system. Intermetallics 55, 28–39 (2014). | 85.4Co-4.2Al-3.7W-6.7Ti
Co-4.2Al-3.7W-6.7Ti |  | CoAlW-X | WD_B | Zenk, C. H., Neumeier, S., Stone, H. J. & Göken, M. Mechanical properties and lattice misfit of γ/γ’ strengthened Co-base superalloys in the Co-W-Al-Ti quaternary system. Intermetallics 55, 28–39 (2014). | 497 | 25 | 0.0001 | C | compresssion | #N/A | WD_BZenk, C. H., Neumeier, S., Stone, H. J. & Göken, M. Mechanical properties and lattice misfit of γ/γ’ strengthened Co-base superalloys in the Co-W-Al-Ti quaternary system. Intermetallics 55, 28–39 (2014). | 85.4Co-4.2Al-3.7W-6.7Ti
Co-4.2Al-3.7W-6.7Ti |  | CoAlW-X | WD_B | Zenk, C. H., Neumeier, S., Stone, H. J. & Göken, M. Mechanical properties and lattice misfit of γ/γ’ strengthened Co-base superalloys in the Co-W-Al-Ti quaternary system. Intermetallics 55, 28–39 (2014). | 417 | 600 | 0.0001 | C | compresssion | #N/A | WD_BZenk, C. H., Neumeier, S., Stone, H. J. & Göken, M. Mechanical properties and lattice misfit of γ/γ’ strengthened Co-base superalloys in the Co-W-Al-Ti quaternary system. Intermetallics 55, 28–39 (2014). | 85.4Co-4.2Al-3.7W-6.7Ti
Co-4.2Al-3.7W-6.7Ti |  | CoAlW-X | WD_B | Zenk, C. H., Neumeier, S., Stone, H. J. & Göken, M. Mechanical properties and lattice misfit of γ/γ’ strengthened Co-base superalloys in the Co-W-Al-Ti quaternary system. Intermetallics 55, 28–39 (2014). | 323 | 900 | 0.0001 | C | compresssion | #N/A | WD_BZenk, C. H., Neumeier, S., Stone, H. J. & Göken, M. Mechanical properties and lattice misfit of γ/γ’ strengthened Co-base superalloys in the Co-W-Al-Ti quaternary system. Intermetallics 55, 28–39 (2014). | 85.4Co-4.2Al-3.7W-6.7Ti
Co-4.2Al-3.7W-6.7Ti |  | CoAlW-X | WD_B | Zenk, C. H., Neumeier, S., Stone, H. J. & Göken, M. Mechanical properties and lattice misfit of γ/γ’ strengthened Co-base superalloys in the Co-W-Al-Ti quaternary system. Intermetallics 55, 28–39 (2014). | 48 | 1050 | 0.0001 | C | compresssion | #N/A | WD_BZenk, C. H., Neumeier, S., Stone, H. J. & Göken, M. Mechanical properties and lattice misfit of γ/γ’ strengthened Co-base superalloys in the Co-W-Al-Ti quaternary system. Intermetallics 55, 28–39 (2014). | 85.4Co-4.2Al-3.7W-6.7Ti
Co-6.Al-5.5W-4.3Ti | -6Al-6W-4Ti | CoAlWX+ | WC_B | Zenk, C. H., Neumeier, S., Stone, H. J. & Göken, M. Mechanical properties and lattice misfit of γ/γ’ strengthened Co-base superalloys in the Co-W-Al-Ti quaternary system. Intermetallics 55, 28–39 (2014). | 598 | 750 | 0.0001 | C | compresssion | #N/A | WC_BZenk, C. H., Neumeier, S., Stone, H. J. & Göken, M. Mechanical properties and lattice misfit of γ/γ’ strengthened Co-base superalloys in the Co-W-Al-Ti quaternary system. Intermetallics 55, 28–39 (2014). | 84.2Co-6.0Al-5.5W-4.3Ti
Co-6.Al-5.5W-4.3Ti |  | CoAlWX+ | WC_B | Zenk, C. H., Neumeier, S., Stone, H. J. & Göken, M. Mechanical properties and lattice misfit of γ/γ’ strengthened Co-base superalloys in the Co-W-Al-Ti quaternary system. Intermetallics 55, 28–39 (2014). | 548 | 25 | 0.0001 | C | compresssion | #N/A | WC_BZenk, C. H., Neumeier, S., Stone, H. J. & Göken, M. Mechanical properties and lattice misfit of γ/γ’ strengthened Co-base superalloys in the Co-W-Al-Ti quaternary system. Intermetallics 55, 28–39 (2014). | 84.2Co-6.0Al-5.5W-4.3Ti
Co-6.Al-5.5W-4.3Ti |  | CoAlWX+ | WC_B | Zenk, C. H., Neumeier, S., Stone, H. J. & Göken, M. Mechanical properties and lattice misfit of γ/γ’ strengthened Co-base superalloys in the Co-W-Al-Ti quaternary system. Intermetallics 55, 28–39 (2014). | 438 | 600 | 0.0001 | C | compresssion | #N/A | WC_BZenk, C. H., Neumeier, S., Stone, H. J. & Göken, M. Mechanical properties and lattice misfit of γ/γ’ strengthened Co-base superalloys in the Co-W-Al-Ti quaternary system. Intermetallics 55, 28–39 (2014). | 84.2Co-6.0Al-5.5W-4.3Ti
Co-6.Al-5.5W-4.3Ti |  | CoAlWX+ | WC_B | Zenk, C. H., Neumeier, S., Stone, H. J. & Göken, M. Mechanical properties and lattice misfit of γ/γ’ strengthened Co-base superalloys in the Co-W-Al-Ti quaternary system. Intermetallics 55, 28–39 (2014). | 365 | 900 | 0.0001 | C | compresssion | #N/A | WC_BZenk, C. H., Neumeier, S., Stone, H. J. & Göken, M. Mechanical properties and lattice misfit of γ/γ’ strengthened Co-base superalloys in the Co-W-Al-Ti quaternary system. Intermetallics 55, 28–39 (2014). | 84.2Co-6.0Al-5.5W-4.3Ti
Co-6.Al-5.5W-4.3Ti |  | CoAlWX+ | WC_B | Zenk, C. H., Neumeier, S., Stone, H. J. & Göken, M. Mechanical properties and lattice misfit of γ/γ’ strengthened Co-base superalloys in the Co-W-Al-Ti quaternary system. Intermetallics 55, 28–39 (2014). | 51 | 1050 | 0.0001 | C | compresssion | #N/A | WC_BZenk, C. H., Neumeier, S., Stone, H. J. & Göken, M. Mechanical properties and lattice misfit of γ/γ’ strengthened Co-base superalloys in the Co-W-Al-Ti quaternary system. Intermetallics 55, 28–39 (2014). | 84.2Co-6.0Al-5.5W-4.3Ti
Co-7.5Al-6.8W-2.3Ti | -8Al-7W-2Ti | CoAlWX+ | WB_B | Zenk, C. H., Neumeier, S., Stone, H. J. & Göken, M. Mechanical properties and lattice misfit of γ/γ’ strengthened Co-base superalloys in the Co-W-Al-Ti quaternary system. Intermetallics 55, 28–39 (2014). | 574 | 25 | 0.0001 | C | compresssion | #N/A | WB_BZenk, C. H., Neumeier, S., Stone, H. J. & Göken, M. Mechanical properties and lattice misfit of γ/γ’ strengthened Co-base superalloys in the Co-W-Al-Ti quaternary system. Intermetallics 55, 28–39 (2014). | 83.4Co-7.5Al-6.8W-2.3Ti
Co-7.5Al-6.8W-2.3Ti |  | CoAlWX+ | WB_B | Zenk, C. H., Neumeier, S., Stone, H. J. & Göken, M. Mechanical properties and lattice misfit of γ/γ’ strengthened Co-base superalloys in the Co-W-Al-Ti quaternary system. Intermetallics 55, 28–39 (2014). | 505 | 750 | 0.0001 | C | compresssion | #N/A | WB_BZenk, C. H., Neumeier, S., Stone, H. J. & Göken, M. Mechanical properties and lattice misfit of γ/γ’ strengthened Co-base superalloys in the Co-W-Al-Ti quaternary system. Intermetallics 55, 28–39 (2014). | 83.4Co-7.5Al-6.8W-2.3Ti
Co-7.5Al-6.8W-2.3Ti |  | CoAlWX+ | WB_B | Zenk, C. H., Neumeier, S., Stone, H. J. & Göken, M. Mechanical properties and lattice misfit of γ/γ’ strengthened Co-base superalloys in the Co-W-Al-Ti quaternary system. Intermetallics 55, 28–39 (2014). | 431 | 600 | 0.0001 | C | compresssion | #N/A | WB_BZenk, C. H., Neumeier, S., Stone, H. J. & Göken, M. Mechanical properties and lattice misfit of γ/γ’ strengthened Co-base superalloys in the Co-W-Al-Ti quaternary system. Intermetallics 55, 28–39 (2014). | 83.4Co-7.5Al-6.8W-2.3Ti
Co-7.5Al-6.8W-2.3Ti |  | CoAlWX+ | WB_B | Zenk, C. H., Neumeier, S., Stone, H. J. & Göken, M. Mechanical properties and lattice misfit of γ/γ’ strengthened Co-base superalloys in the Co-W-Al-Ti quaternary system. Intermetallics 55, 28–39 (2014). | 339 | 900 | 0.0001 | C | compresssion | #N/A | WB_BZenk, C. H., Neumeier, S., Stone, H. J. & Göken, M. Mechanical properties and lattice misfit of γ/γ’ strengthened Co-base superalloys in the Co-W-Al-Ti quaternary system. Intermetallics 55, 28–39 (2014). | 83.4Co-7.5Al-6.8W-2.3Ti
Co-8.9Al-8.2W | -9Al-8W | CoAlW-X | WA_B | Zenk, C. H., Neumeier, S., Stone, H. J. & Göken, M. Mechanical properties and lattice misfit of γ/γ’ strengthened Co-base superalloys in the Co-W-Al-Ti quaternary system. Intermetallics 55, 28–39 (2014). | 573 | 25 | 0.0001 | C | compresssion | #N/A | WA_BZenk, C. H., Neumeier, S., Stone, H. J. & Göken, M. Mechanical properties and lattice misfit of γ/γ’ strengthened Co-base superalloys in the Co-W-Al-Ti quaternary system. Intermetallics 55, 28–39 (2014). | 82.9Co-8.9Al-8.2W
Co-8.9Al-8.2W |  | CoAlW-X | WA_B | Zenk, C. H., Neumeier, S., Stone, H. J. & Göken, M. Mechanical properties and lattice misfit of γ/γ’ strengthened Co-base superalloys in the Co-W-Al-Ti quaternary system. Intermetallics 55, 28–39 (2014). | 477 | 750 | 0.0001 | C | compresssion | #N/A | WA_BZenk, C. H., Neumeier, S., Stone, H. J. & Göken, M. Mechanical properties and lattice misfit of γ/γ’ strengthened Co-base superalloys in the Co-W-Al-Ti quaternary system. Intermetallics 55, 28–39 (2014). | 82.9Co-8.9Al-8.2W
Co-8.9Al-8.2W |  | CoAlW-X | WA_B | Zenk, C. H., Neumeier, S., Stone, H. J. & Göken, M. Mechanical properties and lattice misfit of γ/γ’ strengthened Co-base superalloys in the Co-W-Al-Ti quaternary system. Intermetallics 55, 28–39 (2014). | 396 | 600 | 0.0001 | C | compresssion | #N/A | WA_BZenk, C. H., Neumeier, S., Stone, H. J. & Göken, M. Mechanical properties and lattice misfit of γ/γ’ strengthened Co-base superalloys in the Co-W-Al-Ti quaternary system. Intermetallics 55, 28–39 (2014). | 82.9Co-8.9Al-8.2W
Co-8.9Al-8.2W |  | CoAlW-X | WA_B | Zenk, C. H., Neumeier, S., Stone, H. J. & Göken, M. Mechanical properties and lattice misfit of γ/γ’ strengthened Co-base superalloys in the Co-W-Al-Ti quaternary system. Intermetallics 55, 28–39 (2014). | 321 | 900 | 0.0001 | C | compresssion | #N/A | WA_BZenk, C. H., Neumeier, S., Stone, H. J. & Göken, M. Mechanical properties and lattice misfit of γ/γ’ strengthened Co-base superalloys in the Co-W-Al-Ti quaternary system. Intermetallics 55, 28–39 (2014). | 82.9Co-8.9Al-8.2W
Co-8.9Al-8.2W |  | CoAlW-X | WA_B | Zenk, C. H., Neumeier, S., Stone, H. J. & Göken, M. Mechanical properties and lattice misfit of γ/γ’ strengthened Co-base superalloys in the Co-W-Al-Ti quaternary system. Intermetallics 55, 28–39 (2014). | 66 | 1050 | 0.0001 | C | compresssion | #N/A | WA_BZenk, C. H., Neumeier, S., Stone, H. J. & Göken, M. Mechanical properties and lattice misfit of γ/γ’ strengthened Co-base superalloys in the Co-W-Al-Ti quaternary system. Intermetallics 55, 28–39 (2014). | 82.9Co-8.9Al-8.2W
Co-9.Al-5.W-2.Ta-4.Mo-0.02B | -9Al-5W-2Ta-4Mo-B | CoAlWX+ | Co–9Al–5W–2Ta–0.02B–4Mo | Zhong, F., Li, S. & Sha, J. Tensile behaviour of Co-Al-W-Ta-B-Mo alloys with a coherent γ/γ’ microstructure at room and high temperatures. Mater. Sci. Eng. A 637, 175–182 (2015). | 580 | 600 | 0.0003 | T | tensile | #N/A | Co–9Al–5W–2Ta–0.02B–4MoZhong, F., Li, S. & Sha, J. Tensile behaviour of Co-Al-W-Ta-B-Mo alloys with a coherent γ/γ’ microstructure at room and high temperatures. Mater. Sci. Eng. A 637, 175–182 (2015). | 80.0Co-9.0Al-5.0W-2.0Ta-4.0Mo-0.02B
Co-9.Al-5.W-2.Ta-4.Mo-0.02B |  | CoAlWX+ | Co–9Al–5W–2Ta–0.02B–4Mo | Zhong, F., Li, S. & Sha, J. Tensile behaviour of Co-Al-W-Ta-B-Mo alloys with a coherent γ/γ’ microstructure at room and high temperatures. Mater. Sci. Eng. A 637, 175–182 (2015). | 515 | 800 | 0.0003 | T | tensile | #N/A | Co–9Al–5W–2Ta–0.02B–4MoZhong, F., Li, S. & Sha, J. Tensile behaviour of Co-Al-W-Ta-B-Mo alloys with a coherent γ/γ’ microstructure at room and high temperatures. Mater. Sci. Eng. A 637, 175–182 (2015). | 80.0Co-9.0Al-5.0W-2.0Ta-4.0Mo-0.02B
Co-9.Al-5.W-2.Ta-4.Mo-0.02B |  | CoAlWX+ | Co–9Al–5W–2Ta–0.02B–4Mo | Zhong, F., Li, S. & Sha, J. Tensile behaviour of Co-Al-W-Ta-B-Mo alloys with a coherent γ/γ’ microstructure at room and high temperatures. Mater. Sci. Eng. A 637, 175–182 (2015). | 439 | 700 | 0.0003 | T | tensile | #N/A | Co–9Al–5W–2Ta–0.02B–4MoZhong, F., Li, S. & Sha, J. Tensile behaviour of Co-Al-W-Ta-B-Mo alloys with a coherent γ/γ’ microstructure at room and high temperatures. Mater. Sci. Eng. A 637, 175–182 (2015). | 80.0Co-9.0Al-5.0W-2.0Ta-4.0Mo-0.02B
Co-9.Al-7.W-2.Ta-2.Mo-0.02B | -9Al-7W-2Ta-2Mo-B | CoAlWX+ | Co–9Al–7W–2Ta–0.02B–2Mo | Zhong, F., Li, S. & Sha, J. Tensile behaviour of Co-Al-W-Ta-B-Mo alloys with a coherent γ/γ’ microstructure at room and high temperatures. Mater. Sci. Eng. A 637, 175–182 (2015). | 628 | 600 | 0.0003 | T | tensile | #N/A | Co–9Al–7W–2Ta–0.02B–2MoZhong, F., Li, S. & Sha, J. Tensile behaviour of Co-Al-W-Ta-B-Mo alloys with a coherent γ/γ’ microstructure at room and high temperatures. Mater. Sci. Eng. A 637, 175–182 (2015). | 80.0Co-9.0Al-7.0W-2.0Ta-2.0Mo-0.02B
Co-9.Al-7.W-2.Ta-2.Mo-0.02B |  | CoAlWX+ | Co–9Al–7W–2Ta–0.02B–2Mo | Zhong, F., Li, S. & Sha, J. Tensile behaviour of Co-Al-W-Ta-B-Mo alloys with a coherent γ/γ’ microstructure at room and high temperatures. Mater. Sci. Eng. A 637, 175–182 (2015). | 540 | 800 | 0.0003 | T | tensile | #N/A | Co–9Al–7W–2Ta–0.02B–2MoZhong, F., Li, S. & Sha, J. Tensile behaviour of Co-Al-W-Ta-B-Mo alloys with a coherent γ/γ’ microstructure at room and high temperatures. Mater. Sci. Eng. A 637, 175–182 (2015). | 80.0Co-9.0Al-7.0W-2.0Ta-2.0Mo-0.02B
Co-9.Al-7.W-2.Ta-2.Mo-0.02B |  | CoAlWX+ | Co–9Al–7W–2Ta–0.02B–2Mo | Zhong, F., Li, S. & Sha, J. Tensile behaviour of Co-Al-W-Ta-B-Mo alloys with a coherent γ/γ’ microstructure at room and high temperatures. Mater. Sci. Eng. A 637, 175–182 (2015). | 453 | 700 | 0.0003 | T | tensile | #N/A | Co–9Al–7W–2Ta–0.02B–2MoZhong, F., Li, S. & Sha, J. Tensile behaviour of Co-Al-W-Ta-B-Mo alloys with a coherent γ/γ’ microstructure at room and high temperatures. Mater. Sci. Eng. A 637, 175–182 (2015). | 80.0Co-9.0Al-7.0W-2.0Ta-2.0Mo-0.02B
Co-9.Al-9.W-2.Ta-0.02B | -9Al-9W-2Ta-B | CoAlW-X | Co–9Al–9W–2Ta–0.02B | Zhong, F., Li, S. & Sha, J. Tensile behaviour of Co-Al-W-Ta-B-Mo alloys with a coherent γ/γ’ microstructure at room and high temperatures. Mater. Sci. Eng. A 637, 175–182 (2015). | 651 | 600 | 0.0003 | T | tensile | #N/A | Co–9Al–9W–2Ta–0.02BZhong, F., Li, S. & Sha, J. Tensile behaviour of Co-Al-W-Ta-B-Mo alloys with a coherent γ/γ’ microstructure at room and high temperatures. Mater. Sci. Eng. A 637, 175–182 (2015). | 80.0Co-9.0Al-9.0W-2.0Ta-0.02B
Co-9.Al-9.W-2.Ta-0.02B |  | CoAlW-X | Co–9Al–9W–2Ta–0.02B | Zhong, F., Li, S. & Sha, J. Tensile behaviour of Co-Al-W-Ta-B-Mo alloys with a coherent γ/γ’ microstructure at room and high temperatures. Mater. Sci. Eng. A 637, 175–182 (2015). | 548 | 800 | 0.0003 | T | tensile | #N/A | Co–9Al–9W–2Ta–0.02BZhong, F., Li, S. & Sha, J. Tensile behaviour of Co-Al-W-Ta-B-Mo alloys with a coherent γ/γ’ microstructure at room and high temperatures. Mater. Sci. Eng. A 637, 175–182 (2015). | 80.0Co-9.0Al-9.0W-2.0Ta-0.02B
Co-9.Al-9.W-2.Ta-0.02B |  | CoAlW-X | Co–9Al–9W–2Ta–0.02B | Zhong, F., Li, S. & Sha, J. Tensile behaviour of Co-Al-W-Ta-B-Mo alloys with a coherent γ/γ’ microstructure at room and high temperatures. Mater. Sci. Eng. A 637, 175–182 (2015). | 462 | 700 | 0.0003 | T | tensile | #N/A | Co–9Al–9W–2Ta–0.02BZhong, F., Li, S. & Sha, J. Tensile behaviour of Co-Al-W-Ta-B-Mo alloys with a coherent γ/γ’ microstructure at room and high temperatures. Mater. Sci. Eng. A 637, 175–182 (2015). | 80.0Co-9.0Al-9.0W-2.0Ta-0.02B
Co-8.Al-14.Cr-2.W | -8Al-14Cr-2W | Low-W | 8Al2W14Cr | Zhuang, X., Lu, S., Li, L. & Feng, Q. Microstructures and properties of a novel γ′-strengthened multi-component CoNi-based wrought superalloy designed by CALPHAD method. Mater. Sci. Eng. A 780, (2020). | 884 | 23 | 0.0001 | C | compression | #N/A | 8Al2W14CrZhuang, X., Lu, S., Li, L. & Feng, Q. Microstructures and properties of a novel γ′-strengthened multi-component CoNi-based wrought superalloy designed by CALPHAD method. Mater. Sci. Eng. A 780, (2020). | 76.0Co-8.0Al-14.0Cr-2.0W
Co-8.Al-14.Cr-2.W |  | Low-W | 8Al2W14Cr | Zhuang, X., Lu, S., Li, L. & Feng, Q. Microstructures and properties of a novel γ′-strengthened multi-component CoNi-based wrought superalloy designed by CALPHAD method. Mater. Sci. Eng. A 780, (2020). | 717 | 600 | 0.0001 | C | compression | #N/A | 8Al2W14CrZhuang, X., Lu, S., Li, L. & Feng, Q. Microstructures and properties of a novel γ′-strengthened multi-component CoNi-based wrought superalloy designed by CALPHAD method. Mater. Sci. Eng. A 780, (2020). | 76.0Co-8.0Al-14.0Cr-2.0W
Co-8.Al-14.Cr-2.W |  | Low-W | 8Al2W14Cr | Zhuang, X., Lu, S., Li, L. & Feng, Q. Microstructures and properties of a novel γ′-strengthened multi-component CoNi-based wrought superalloy designed by CALPHAD method. Mater. Sci. Eng. A 780, (2020). | 676 | 750 | 0.0001 | C | compression | #N/A | 8Al2W14CrZhuang, X., Lu, S., Li, L. & Feng, Q. Microstructures and properties of a novel γ′-strengthened multi-component CoNi-based wrought superalloy designed by CALPHAD method. Mater. Sci. Eng. A 780, (2020). | 76.0Co-8.0Al-14.0Cr-2.0W
Co-8.Al-14.Cr-2.W |  | Low-W | 8Al2W14Cr | Zhuang, X., Lu, S., Li, L. & Feng, Q. Microstructures and properties of a novel γ′-strengthened multi-component CoNi-based wrought superalloy designed by CALPHAD method. Mater. Sci. Eng. A 780, (2020). | 620 | 800 | 0.0001 | C | compression | #N/A | 8Al2W14CrZhuang, X., Lu, S., Li, L. & Feng, Q. Microstructures and properties of a novel γ′-strengthened multi-component CoNi-based wrought superalloy designed by CALPHAD method. Mater. Sci. Eng. A 780, (2020). | 76.0Co-8.0Al-14.0Cr-2.0W
Co-8.Al-14.Cr-2.W |  | Low-W | 8Al2W14Cr | Zhuang, X., Lu, S., Li, L. & Feng, Q. Microstructures and properties of a novel γ′-strengthened multi-component CoNi-based wrought superalloy designed by CALPHAD method. Mater. Sci. Eng. A 780, (2020). | 594 | 850 | 0.0001 | C | compression | #N/A | 8Al2W14CrZhuang, X., Lu, S., Li, L. & Feng, Q. Microstructures and properties of a novel γ′-strengthened multi-component CoNi-based wrought superalloy designed by CALPHAD method. Mater. Sci. Eng. A 780, (2020). | 76.0Co-8.0Al-14.0Cr-2.0W
Co-11.Al-5.9W-2.6Ta | -11Al-6W-3Ta | CoAlW-X | Q14 | Epishin, A., Petrushin, N., Nolze, G., Gerstein, G. & Maier, H. J. Investigation of the γ′-Strengthened Quaternary Co-Based Alloys Co-Al-W-Ta. Metall. Mater. Trans. A Phys. Metall. Mater. Sci. 49, 4042–4057 (2018). | 818 | 30 | 0.0004 | T | tension | #N/A | Q14Epishin, A., Petrushin, N., Nolze, G., Gerstein, G. & Maier, H. J. Investigation of the γ′-Strengthened Quaternary Co-Based Alloys Co-Al-W-Ta. Metall. Mater. Trans. A Phys. Metall. Mater. Sci. 49, 4042–4057 (2018).
Co-11.Al-5.9W-2.6Ta |  | CoAlW-X | Q14 | Epishin, A., Petrushin, N., Nolze, G., Gerstein, G. & Maier, H. J. Investigation of the γ′-Strengthened Quaternary Co-Based Alloys Co-Al-W-Ta. Metall. Mater. Trans. A Phys. Metall. Mater. Sci. 49, 4042–4057 (2018). | 733 | 500 | 0.0004 | T | tension | #N/A | Q14Epishin, A., Petrushin, N., Nolze, G., Gerstein, G. & Maier, H. J. Investigation of the γ′-Strengthened Quaternary Co-Based Alloys Co-Al-W-Ta. Metall. Mater. Trans. A Phys. Metall. Mater. Sci. 49, 4042–4057 (2018).
Co-11.Al-5.9W-2.6Ta |  | CoAlW-X | Q14 | Epishin, A., Petrushin, N., Nolze, G., Gerstein, G. & Maier, H. J. Investigation of the γ′-Strengthened Quaternary Co-Based Alloys Co-Al-W-Ta. Metall. Mater. Trans. A Phys. Metall. Mater. Sci. 49, 4042–4057 (2018). | 709 | 600 | 0.0004 | T | tension | #N/A | Q14Epishin, A., Petrushin, N., Nolze, G., Gerstein, G. & Maier, H. J. Investigation of the γ′-Strengthened Quaternary Co-Based Alloys Co-Al-W-Ta. Metall. Mater. Trans. A Phys. Metall. Mater. Sci. 49, 4042–4057 (2018).
Co-11.Al-5.9W-2.6Ta |  | CoAlW-X | Q14 | Epishin, A., Petrushin, N., Nolze, G., Gerstein, G. & Maier, H. J. Investigation of the γ′-Strengthened Quaternary Co-Based Alloys Co-Al-W-Ta. Metall. Mater. Trans. A Phys. Metall. Mater. Sci. 49, 4042–4057 (2018). | 703 | 700 | 0.0004 | T | tension | #N/A | Q14Epishin, A., Petrushin, N., Nolze, G., Gerstein, G. & Maier, H. J. Investigation of the γ′-Strengthened Quaternary Co-Based Alloys Co-Al-W-Ta. Metall. Mater. Trans. A Phys. Metall. Mater. Sci. 49, 4042–4057 (2018).
Co-11.Al-5.9W-2.6Ta |  | CoAlW-X | Q14 | Epishin, A., Petrushin, N., Nolze, G., Gerstein, G. & Maier, H. J. Investigation of the γ′-Strengthened Quaternary Co-Based Alloys Co-Al-W-Ta. Metall. Mater. Trans. A Phys. Metall. Mater. Sci. 49, 4042–4057 (2018). | 660 | 800 | 0.0004 | T | tension | #N/A | Q14Epishin, A., Petrushin, N., Nolze, G., Gerstein, G. & Maier, H. J. Investigation of the γ′-Strengthened Quaternary Co-Based Alloys Co-Al-W-Ta. Metall. Mater. Trans. A Phys. Metall. Mater. Sci. 49, 4042–4057 (2018).
Co-11.Al-5.9W-2.6Ta |  | CoAlW-X | Q14 | Epishin, A., Petrushin, N., Nolze, G., Gerstein, G. & Maier, H. J. Investigation of the γ′-Strengthened Quaternary Co-Based Alloys Co-Al-W-Ta. Metall. Mater. Trans. A Phys. Metall. Mater. Sci. 49, 4042–4057 (2018). | 606 | 900 | 0.0004 | T | tension | #N/A | Q14Epishin, A., Petrushin, N., Nolze, G., Gerstein, G. & Maier, H. J. Investigation of the γ′-Strengthened Quaternary Co-Based Alloys Co-Al-W-Ta. Metall. Mater. Trans. A Phys. Metall. Mater. Sci. 49, 4042–4057 (2018).
Co-11.Al-5.9W-2.6Ta |  | CoAlW-X | Q14 | Epishin, A., Petrushin, N., Nolze, G., Gerstein, G. & Maier, H. J. Investigation of the γ′-Strengthened Quaternary Co-Based Alloys Co-Al-W-Ta. Metall. Mater. Trans. A Phys. Metall. Mater. Sci. 49, 4042–4057 (2018). | 436 | 1000 | 0.0004 | T | tension | #N/A | Q14Epishin, A., Petrushin, N., Nolze, G., Gerstein, G. & Maier, H. J. Investigation of the γ′-Strengthened Quaternary Co-Based Alloys Co-Al-W-Ta. Metall. Mater. Trans. A Phys. Metall. Mater. Sci. 49, 4042–4057 (2018).
Co-11.Al-5.9W-2.6Ta |  | CoAlW-X | Q14 | Epishin, A., Petrushin, N., Nolze, G., Gerstein, G. & Maier, H. J. Investigation of the γ′-Strengthened Quaternary Co-Based Alloys Co-Al-W-Ta. Metall. Mater. Trans. A Phys. Metall. Mater. Sci. 49, 4042–4057 (2018). | 49 | 1100 | 0.0004 | T | tension | #N/A | Q14Epishin, A., Petrushin, N., Nolze, G., Gerstein, G. & Maier, H. J. Investigation of the γ′-Strengthened Quaternary Co-Based Alloys Co-Al-W-Ta. Metall. Mater. Trans. A Phys. Metall. Mater. Sci. 49, 4042–4057 (2018).
Co-11.Al-5.9W-2.6Ta |  | CoAlW-X | Q14 | Epishin, A., Petrushin, N., Nolze, G., Gerstein, G. & Maier, H. J. Investigation of the γ′-Strengthened Quaternary Co-Based Alloys Co-Al-W-Ta. Metall. Mater. Trans. A Phys. Metall. Mater. Sci. 49, 4042–4057 (2018). | 36 | 1200 | 0.0004 | T | tension | #N/A | Q14Epishin, A., Petrushin, N., Nolze, G., Gerstein, G. & Maier, H. J. Investigation of the γ′-Strengthened Quaternary Co-Based Alloys Co-Al-W-Ta. Metall. Mater. Trans. A Phys. Metall. Mater. Sci. 49, 4042–4057 (2018).
Co-13.3Al-3.9W-3.2Ta | -13Al-4W-3Ta | CoAlW-X | Q13 | Epishin, A., Petrushin, N., Nolze, G., Gerstein, G. & Maier, H. J. Investigation of the γ′-Strengthened Quaternary Co-Based Alloys Co-Al-W-Ta. Metall. Mater. Trans. A Phys. Metall. Mater. Sci. 49, 4042–4057 (2018). | 890 | 30 | 0.0004 | T | tension | #N/A | Q13Epishin, A., Petrushin, N., Nolze, G., Gerstein, G. & Maier, H. J. Investigation of the γ′-Strengthened Quaternary Co-Based Alloys Co-Al-W-Ta. Metall. Mater. Trans. A Phys. Metall. Mater. Sci. 49, 4042–4057 (2018).
Co-13.3Al-3.9W-3.2Ta |  | CoAlW-X | Q13 | Epishin, A., Petrushin, N., Nolze, G., Gerstein, G. & Maier, H. J. Investigation of the γ′-Strengthened Quaternary Co-Based Alloys Co-Al-W-Ta. Metall. Mater. Trans. A Phys. Metall. Mater. Sci. 49, 4042–4057 (2018). | 770 | 600 | 0.0004 | T | tension | #N/A | Q13Epishin, A., Petrushin, N., Nolze, G., Gerstein, G. & Maier, H. J. Investigation of the γ′-Strengthened Quaternary Co-Based Alloys Co-Al-W-Ta. Metall. Mater. Trans. A Phys. Metall. Mater. Sci. 49, 4042–4057 (2018).
Co-13.3Al-3.9W-3.2Ta |  | CoAlW-X | Q13 | Epishin, A., Petrushin, N., Nolze, G., Gerstein, G. & Maier, H. J. Investigation of the γ′-Strengthened Quaternary Co-Based Alloys Co-Al-W-Ta. Metall. Mater. Trans. A Phys. Metall. Mater. Sci. 49, 4042–4057 (2018). | 830 | 700 | 0.0004 | T | tension | #N/A | Q13Epishin, A., Petrushin, N., Nolze, G., Gerstein, G. & Maier, H. J. Investigation of the γ′-Strengthened Quaternary Co-Based Alloys Co-Al-W-Ta. Metall. Mater. Trans. A Phys. Metall. Mater. Sci. 49, 4042–4057 (2018).
Co-13.3Al-3.9W-3.2Ta |  | CoAlW-X | Q13 | Epishin, A., Petrushin, N., Nolze, G., Gerstein, G. & Maier, H. J. Investigation of the γ′-Strengthened Quaternary Co-Based Alloys Co-Al-W-Ta. Metall. Mater. Trans. A Phys. Metall. Mater. Sci. 49, 4042–4057 (2018). | 794 | 800 | 0.0004 | T | tension | #N/A | Q13Epishin, A., Petrushin, N., Nolze, G., Gerstein, G. & Maier, H. J. Investigation of the γ′-Strengthened Quaternary Co-Based Alloys Co-Al-W-Ta. Metall. Mater. Trans. A Phys. Metall. Mater. Sci. 49, 4042–4057 (2018).
Co-13.3Al-3.9W-3.2Ta |  | CoAlW-X | Q13 | Epishin, A., Petrushin, N., Nolze, G., Gerstein, G. & Maier, H. J. Investigation of the γ′-Strengthened Quaternary Co-Based Alloys Co-Al-W-Ta. Metall. Mater. Trans. A Phys. Metall. Mater. Sci. 49, 4042–4057 (2018). | 648 | 900 | 0.0004 | T | tension | #N/A | Q13Epishin, A., Petrushin, N., Nolze, G., Gerstein, G. & Maier, H. J. Investigation of the γ′-Strengthened Quaternary Co-Based Alloys Co-Al-W-Ta. Metall. Mater. Trans. A Phys. Metall. Mater. Sci. 49, 4042–4057 (2018).
Co-28.8Ni-10.Al-10.2Cr-2.1Ti-2.1Ta-1.5Nb-2.2Mo | CoAlWX+ | 0 | MCoHEA | Cao, B. X., Kong, H. J., Ding, Z. Y., Wu, S. W., Luan, J. H., Jiao, Z. B., Lu, J., Liu, C. T., & Yang, T. (2021). A novel L12-strengthened multicomponent Co-rich high-entropy alloy with both high γ′-solvus temperature and superior high-temperature strength. Scripta Materialia, 199. https://doi.org/10.1016/j.scriptamat.2021.113826 | 673 | 23 | 0.01 | T | tensile, PX
Co-28.8Ni-10.Al-10.2Cr-2.1Ti-2.1Ta-1.5Nb-2.2Mo | CoAlWX+ | 0 | MCoHEA | Cao, B. X., Kong, H. J., Ding, Z. Y., Wu, S. W., Luan, J. H., Jiao, Z. B., Lu, J., Liu, C. T., & Yang, T. (2021). A novel L12-strengthened multicomponent Co-rich high-entropy alloy with both high γ′-solvus temperature and superior high-temperature strength. Scripta Materialia, 199. https://doi.org/10.1016/j.scriptamat.2021.113827 | 642 | 600 | 0.01 | T | tensile, PX
Co-28.8Ni-10.Al-10.2Cr-2.1Ti-2.1Ta-1.5Nb-2.2Mo | CoAlWX+ | #N/A | MCoHEA | Cao, B. X., Kong, H. J., Ding, Z. Y., Wu, S. W., Luan, J. H., Jiao, Z. B., Lu, J., Liu, C. T., & Yang, T. (2021). A novel L12-strengthened multicomponent Co-rich high-entropy alloy with both high γ′-solvus temperature and superior high-temperature strength. Scripta Materialia, 199. https://doi.org/10.1016/j.scriptamat.2021.113828 | 756 | 800 | 0.01 | T | tensile, PX
Co-28.8Ni-10.Al-10.2Cr-2.1Ti-2.1Ta-1.5Nb-2.2Mo | CoAlWX+ | #N/A | MCoHEA | Cao, B. X., Kong, H. J., Ding, Z. Y., Wu, S. W., Luan, J. H., Jiao, Z. B., Lu, J., Liu, C. T., & Yang, T. (2021). A novel L12-strengthened multicomponent Co-rich high-entropy alloy with both high γ′-solvus temperature and superior high-temperature strength. Scripta Materialia, 199. https://doi.org/10.1016/j.scriptamat.2021.113829 | 661 | 900 | 0.01 | T | tensile, PX
Co-12.0Ti-4.0Mo |  | 0 | CoTiMo | Im, H. J., Choi, W. S., Ryou, K. H., Seol, J. B., Kang, T. H., Ko, W. S., & Choi, P. P. (2021). Enhanced microstructural stability of γ/γ′-strengthened Co-Ti-Mo-based alloys through Al additions. Acta Materialia, 214. https://doi.org/10.1016/j.actamat.2021.117012 | 1011 | 21 | 0.0001 | C | compression
Co-12.0Ti-4.0Mo |  |  | CoTiMo | Im, H. J., Choi, W. S., Ryou, K. H., Seol, J. B., Kang, T. H., Ko, W. S., & Choi, P. P. (2021). Enhanced microstructural stability of γ/γ′-strengthened Co-Ti-Mo-based alloys through Al additions. Acta Materialia, 214. https://doi.org/10.1016/j.actamat.2021.117013 | 698 | 600 | 0.0001 | C | compression
Co-12.0Ti-4.0Mo |  |  | CoTiMo | Im, H. J., Choi, W. S., Ryou, K. H., Seol, J. B., Kang, T. H., Ko, W. S., & Choi, P. P. (2021). Enhanced microstructural stability of γ/γ′-strengthened Co-Ti-Mo-based alloys through Al additions. Acta Materialia, 214. https://doi.org/10.1016/j.actamat.2021.117014 | 856 | 700 | 0.0001 | C | compression
Co-12.0Ti-4.0Mo |  |  | CoTiMo | Im, H. J., Choi, W. S., Ryou, K. H., Seol, J. B., Kang, T. H., Ko, W. S., & Choi, P. P. (2021). Enhanced microstructural stability of γ/γ′-strengthened Co-Ti-Mo-based alloys through Al additions. Acta Materialia, 214. https://doi.org/10.1016/j.actamat.2021.117015 | 782 | 800 | 0.0001 | C | compression
Co-12.0Ti-4.0Mo |  |  | CoTiMo | Im, H. J., Choi, W. S., Ryou, K. H., Seol, J. B., Kang, T. H., Ko, W. S., & Choi, P. P. (2021). Enhanced microstructural stability of γ/γ′-strengthened Co-Ti-Mo-based alloys through Al additions. Acta Materialia, 214. https://doi.org/10.1016/j.actamat.2021.117016 | 511 | 900 | 0.0001 | C | compression
Co-2.Al-12.0Ti-4.0Mo | #N/A | #N/A | "+"2Al | Im, H. J., Choi, W. S., Ryou, K. H., Seol, J. B., Kang, T. H., Ko, W. S., & Choi, P. P. (2021). Enhanced microstructural stability of γ/γ′-strengthened Co-Ti-Mo-based alloys through Al additions. Acta Materialia, 214. https://doi.org/10.1016/j.actamat.2021.117013 | 726 | 22 | 0.0001 | C | compression
Co-2.Al-12.0Ti-4.0Mo |  |  | "+"2Al | Im, H. J., Choi, W. S., Ryou, K. H., Seol, J. B., Kang, T. H., Ko, W. S., & Choi, P. P. (2021). Enhanced microstructural stability of γ/γ′-strengthened Co-Ti-Mo-based alloys through Al additions. Acta Materialia, 214. https://doi.org/10.1016/j.actamat.2021.117014 | 524 | 600 | 0.0001 | C | compression
Co-2.Al-12.0Ti-4.0Mo |  |  | "+"2Al | Im, H. J., Choi, W. S., Ryou, K. H., Seol, J. B., Kang, T. H., Ko, W. S., & Choi, P. P. (2021). Enhanced microstructural stability of γ/γ′-strengthened Co-Ti-Mo-based alloys through Al additions. Acta Materialia, 214. https://doi.org/10.1016/j.actamat.2021.117015 | 630 | 700 | 0.0001 | C | compression
Co-2.Al-12.0Ti-4.0Mo |  |  | "+"2Al | Im, H. J., Choi, W. S., Ryou, K. H., Seol, J. B., Kang, T. H., Ko, W. S., & Choi, P. P. (2021). Enhanced microstructural stability of γ/γ′-strengthened Co-Ti-Mo-based alloys through Al additions. Acta Materialia, 214. https://doi.org/10.1016/j.actamat.2021.117016 | 659 | 800 | 0.0001 | C | compression
Co-2.Al-12.0Ti-4.0Mo |  |  | "+"2Al | Im, H. J., Choi, W. S., Ryou, K. H., Seol, J. B., Kang, T. H., Ko, W. S., & Choi, P. P. (2021). Enhanced microstructural stability of γ/γ′-strengthened Co-Ti-Mo-based alloys through Al additions. Acta Materialia, 214. https://doi.org/10.1016/j.actamat.2021.117017 | 495 | 900 | 0.0001 | C | compression
Co-4.Al-12.0Ti-4.0Mo |  |  | "+"4Al | Im, H. J., Choi, W. S., Ryou, K. H., Seol, J. B., Kang, T. H., Ko, W. S., & Choi, P. P. (2021). Enhanced microstructural stability of γ/γ′-strengthened Co-Ti-Mo-based alloys through Al additions. Acta Materialia, 214. https://doi.org/10.1016/j.actamat.2021.117010 | 433 | 25 | 0.0001 | C | compression
Co-4.Al-12.0Ti-4.0Mo |  |  | "+"4Al | Im, H. J., Choi, W. S., Ryou, K. H., Seol, J. B., Kang, T. H., Ko, W. S., & Choi, P. P. (2021). Enhanced microstructural stability of γ/γ′-strengthened Co-Ti-Mo-based alloys through Al additions. Acta Materialia, 214. https://doi.org/10.1016/j.actamat.2021.117011 | 432 | 600 | 0.0001 | C | compression
Co-4.Al-12.0Ti-4.0Mo |  |  | "+"4Al | Im, H. J., Choi, W. S., Ryou, K. H., Seol, J. B., Kang, T. H., Ko, W. S., & Choi, P. P. (2021). Enhanced microstructural stability of γ/γ′-strengthened Co-Ti-Mo-based alloys through Al additions. Acta Materialia, 214. https://doi.org/10.1016/j.actamat.2021.117012 | 612 | 700 | 0.0001 | C | compression
Co-4.Al-12.0Ti-4.0Mo |  |  | "+"4Al | Im, H. J., Choi, W. S., Ryou, K. H., Seol, J. B., Kang, T. H., Ko, W. S., & Choi, P. P. (2021). Enhanced microstructural stability of γ/γ′-strengthened Co-Ti-Mo-based alloys through Al additions. Acta Materialia, 214. https://doi.org/10.1016/j.actamat.2021.117013 | 532 | 800 | 0.0001 | C | compression
Co-4.Al-12.0Ti-4.0Mo | #N/A | #N/A | "+"4Al | Im, H. J., Choi, W. S., Ryou, K. H., Seol, J. B., Kang, T. H., Ko, W. S., & Choi, P. P. (2021). Enhanced microstructural stability of γ/γ′-strengthened Co-Ti-Mo-based alloys through Al additions. Acta Materialia, 214. https://doi.org/10.1016/j.actamat.2021.117014 | 402 | 900 | 0.0001 | C | compression
Co-2.Al-10.0Ti-4.0Mo | #N/A | #N/A | 10Ti+2Al | Im, H. J., Choi, W. S., Ryou, K. H., Seol, J. B., Kang, T. H., Ko, W. S., & Choi, P. P. (2021). Enhanced microstructural stability of γ/γ′-strengthened Co-Ti-Mo-based alloys through Al additions. Acta Materialia, 214. https://doi.org/10.1016/j.actamat.2021.117015 | no data | no data | no data | no data | no data
Co-4.Al-8.0Ti-4.0Mo | #N/A | #N/A | 8Ti+4Al | Im, H. J., Choi, W. S., Ryou, K. H., Seol, J. B., Kang, T. H., Ko, W. S., & Choi, P. P. (2021). Enhanced microstructural stability of γ/γ′-strengthened Co-Ti-Mo-based alloys through Al additions. Acta Materialia, 214. https://doi.org/10.1016/j.actamat.2021.117016 | no data | no data | no data | no data | no data
Co-34.6Ni-1.7Fe-4.3Al-19.5Cr-1.0Ti-1.9Nb-4.8Mo-0.70C | #N/A | #N/A | Co-Ni-based superalloy | Li, C., Teng, J., Yang, B., Ye, X., Liu, J., & Li, Y. (2021). Correlation between microstructure and mechanical properties of novel Co-Ni-based powder metallurgy superalloy. Materials Characterization, 181. https://doi.org/10.1016/j.matchar.2021.111480 | 966 | 25 | 0.001 | T | Powder Metallurgy
Co-34.6Ni-1.7Fe-4.3Al-19.5Cr-1.0Ti-1.9Nb-4.8Mo-0.70C |  | #N/A | Co-Ni-based superalloy | Li, C., Teng, J., Yang, B., Ye, X., Liu, J., & Li, Y. (2021). Correlation between microstructure and mechanical properties of novel Co-Ni-based powder metallurgy superalloy. Materials Characterization, 181. https://doi.org/10.1016/j.matchar.2021.111481 | 800 | 300 | 0.001 | T | Powder Metallurgy
Co-34.6Ni-1.7Fe-4.3Al-19.5Cr-1.0Ti-1.9Nb-4.8Mo-0.70C |  | #N/A | Co-Ni-based superalloy | Li, C., Teng, J., Yang, B., Ye, X., Liu, J., & Li, Y. (2021). Correlation between microstructure and mechanical properties of novel Co-Ni-based powder metallurgy superalloy. Materials Characterization, 181. https://doi.org/10.1016/j.matchar.2021.111482 | 805 | 500 | 0.001 | T | Powder Metallurgy
Co-34.6Ni-1.7Fe-4.3Al-19.5Cr-1.0Ti-1.9Nb-4.8Mo-0.70C |  |  | Co-Ni-based superalloy | Li, C., Teng, J., Yang, B., Ye, X., Liu, J., & Li, Y. (2021). Correlation between microstructure and mechanical properties of novel Co-Ni-based powder metallurgy superalloy. Materials Characterization, 181. https://doi.org/10.1016/j.matchar.2021.111483 | 834 | 700 | 0.001 | T | Powder Metallurgy
Co-34.6Ni-1.7Fe-4.3Al-19.5Cr-1.0Ti-1.9Nb-4.8Mo-0.70C |  |  | Co-Ni-based superalloy | Li, C., Teng, J., Yang, B., Ye, X., Liu, J., & Li, Y. (2021). Correlation between microstructure and mechanical properties of novel Co-Ni-based powder metallurgy superalloy. Materials Characterization, 181. https://doi.org/10.1016/j.matchar.2021.111484 | 710 | 800 | 0.001 | T | Powder Metallurgy
Co-31.0Ni-10.1Al-2.1Ta-5.1Mo |  |  | 0Ti | Mukhopadhyay, S., Pandey, P., Baler, N., Biswas, K., Makineni, S. K., & Chattopadhyay, K. (2021). The role of Ti addition on the evolution and stability of γ/γ′ microstructure in a Co-30Ni-10Al-5Mo-2Ta alloy. Acta Materialia, 208, 116736. https://doi.org/10.1016/j.actamat.2021.116736 | 800 | 25 | 0.001 | C | PX, compression
Co-31.0Ni-10.1Al-2.1Ta-5.1Mo | #N/A | #N/A | 0Ti | Mukhopadhyay, S., Pandey, P., Baler, N., Biswas, K., Makineni, S. K., & Chattopadhyay, K. (2021). The role of Ti addition on the evolution and stability of γ/γ′ microstructure in a Co-30Ni-10Al-5Mo-2Ta alloy. Acta Materialia, 208, 116736. https://doi.org/10.1016/j.actamat.2021.116737 | 725 | 768 | 0.001 | C | PX, compression
Co-31.0Ni-10.1Al-2.1Ta-5.1Mo |  | #N/A | 0Ti | Mukhopadhyay, S., Pandey, P., Baler, N., Biswas, K., Makineni, S. K., & Chattopadhyay, K. (2021). The role of Ti addition on the evolution and stability of γ/γ′ microstructure in a Co-30Ni-10Al-5Mo-2Ta alloy. Acta Materialia, 208, 116736. https://doi.org/10.1016/j.actamat.2021.116738 | 567 | 868 | 0.001 | C | PX, compression
Co-31.0Ni-10.1Al-2.1Ta-5.1Mo |  | #N/A | 0Ti | Mukhopadhyay, S., Pandey, P., Baler, N., Biswas, K., Makineni, S. K., & Chattopadhyay, K. (2021). The role of Ti addition on the evolution and stability of γ/γ′ microstructure in a Co-30Ni-10Al-5Mo-2Ta alloy. Acta Materialia, 208, 116736. https://doi.org/10.1016/j.actamat.2021.116739 | 285 | 970 | 0.001 | C | PX, compression
Co-32.0Ni-9.9Al-1.4Ti-1.7Ta-4.6Mo | #N/A | #N/A | 2Ti | Mukhopadhyay, S., Pandey, P., Baler, N., Biswas, K., Makineni, S. K., & Chattopadhyay, K. (2021). The role of Ti addition on the evolution and stability of γ/γ′ microstructure in a Co-30Ni-10Al-5Mo-2Ta alloy. Acta Materialia, 208, 116736. https://doi.org/10.1016/j.actamat.2021.116737 | 740 | 25 | 0.001 | C | PX, compression
Co-32.0Ni-9.9Al-1.4Ti-1.7Ta-4.6Mo |  | #N/A | 2Ti | Mukhopadhyay, S., Pandey, P., Baler, N., Biswas, K., Makineni, S. K., & Chattopadhyay, K. (2021). The role of Ti addition on the evolution and stability of γ/γ′ microstructure in a Co-30Ni-10Al-5Mo-2Ta alloy. Acta Materialia, 208, 116736. https://doi.org/10.1016/j.actamat.2021.116738 | 725 | 768 | 0.001 | C | PX, compression
Co-32.0Ni-9.9Al-1.4Ti-1.7Ta-4.6Mo |  | #N/A | 2Ti | Mukhopadhyay, S., Pandey, P., Baler, N., Biswas, K., Makineni, S. K., & Chattopadhyay, K. (2021). The role of Ti addition on the evolution and stability of γ/γ′ microstructure in a Co-30Ni-10Al-5Mo-2Ta alloy. Acta Materialia, 208, 116736. https://doi.org/10.1016/j.actamat.2021.116739 | 634 | 868 | 0.001 | C | PX, compression
Co-32.0Ni-9.9Al-1.4Ti-1.7Ta-4.6Mo |  | #N/A | 2Ti | Mukhopadhyay, S., Pandey, P., Baler, N., Biswas, K., Makineni, S. K., & Chattopadhyay, K. (2021). The role of Ti addition on the evolution and stability of γ/γ′ microstructure in a Co-30Ni-10Al-5Mo-2Ta alloy. Acta Materialia, 208, 116736. https://doi.org/10.1016/j.actamat.2021.116740 | 365 | 970 | 0.001 | C | PX, compression
Co-30.6Ni-9.2Al-3.2Ti-2.1Ta-5.1Mo | #N/A | #N/A | 3Ti | Mukhopadhyay, S., Pandey, P., Baler, N., Biswas, K., Makineni, S. K., & Chattopadhyay, K. (2021). The role of Ti addition on the evolution and stability of γ/γ′ microstructure in a Co-30Ni-10Al-5Mo-2Ta alloy. Acta Materialia, 208, 116736. https://doi.org/10.1016/j.actamat.2021.116741 | 511 | 25 | 0.001 | C | PX, compression
Co-30.6Ni-9.2Al-3.2Ti-2.1Ta-5.1Mo |  | #N/A | 3Ti | Mukhopadhyay, S., Pandey, P., Baler, N., Biswas, K., Makineni, S. K., & Chattopadhyay, K. (2021). The role of Ti addition on the evolution and stability of γ/γ′ microstructure in a Co-30Ni-10Al-5Mo-2Ta alloy. Acta Materialia, 208, 116736. https://doi.org/10.1016/j.actamat.2021.116742 | 512 | 768 | 0.001 | C | PX, compression
Co-30.6Ni-9.2Al-3.2Ti-2.1Ta-5.1Mo |  | #N/A | 3Ti | Mukhopadhyay, S., Pandey, P., Baler, N., Biswas, K., Makineni, S. K., & Chattopadhyay, K. (2021). The role of Ti addition on the evolution and stability of γ/γ′ microstructure in a Co-30Ni-10Al-5Mo-2Ta alloy. Acta Materialia, 208, 116736. https://doi.org/10.1016/j.actamat.2021.116743 | 568 | 868 | 0.001 | C | PX, compression
Co-30.6Ni-9.2Al-3.2Ti-2.1Ta-5.1Mo |  | #N/A | 3Ti | Mukhopadhyay, S., Pandey, P., Baler, N., Biswas, K., Makineni, S. K., & Chattopadhyay, K. (2021). The role of Ti addition on the evolution and stability of γ/γ′ microstructure in a Co-30Ni-10Al-5Mo-2Ta alloy. Acta Materialia, 208, 116736. https://doi.org/10.1016/j.actamat.2021.116744 | 361 | 1000 | 0.001 | C | PX, compression
Co-30.5Ni-9.3Al-3.9Ti-2.2Ta-5.0Mo | #N/A | #N/A | 4Ti | Mukhopadhyay, S., Pandey, P., Baler, N., Biswas, K., Makineni, S. K., & Chattopadhyay, K. (2021). The role of Ti addition on the evolution and stability of γ/γ′ microstructure in a Co-30Ni-10Al-5Mo-2Ta alloy. Acta Materialia, 208, 116736. https://doi.org/10.1016/j.actamat.2021.116745 | 480 | 25 | 0.001 | C | PX, compression
Co-30.5Ni-9.3Al-3.9Ti-2.2Ta-5.0Mo |  | #N/A | 4Ti | Mukhopadhyay, S., Pandey, P., Baler, N., Biswas, K., Makineni, S. K., & Chattopadhyay, K. (2021). The role of Ti addition on the evolution and stability of γ/γ′ microstructure in a Co-30Ni-10Al-5Mo-2Ta alloy. Acta Materialia, 208, 116736. https://doi.org/10.1016/j.actamat.2021.116746 | 520 | 768 | 0.001 | C | PX, compression
Co-30.5Ni-9.3Al-3.9Ti-2.2Ta-5.0Mo |  | #N/A | 4Ti | Mukhopadhyay, S., Pandey, P., Baler, N., Biswas, K., Makineni, S. K., & Chattopadhyay, K. (2021). The role of Ti addition on the evolution and stability of γ/γ′ microstructure in a Co-30Ni-10Al-5Mo-2Ta alloy. Acta Materialia, 208, 116736. https://doi.org/10.1016/j.actamat.2021.116747 | 549 | 868 | 0.001 | C | PX, compression
Co-30.5Ni-9.3Al-3.9Ti-2.2Ta-5.0Mo |  | #N/A | 4Ti | Mukhopadhyay, S., Pandey, P., Baler, N., Biswas, K., Makineni, S. K., & Chattopadhyay, K. (2021). The role of Ti addition on the evolution and stability of γ/γ′ microstructure in a Co-30Ni-10Al-5Mo-2Ta alloy. Acta Materialia, 208, 116736. https://doi.org/10.1016/j.actamat.2021.116748 | 401 | 1000 | 0.001 | C | PX, compression
Co-1.8Al-3.1W-17.8Ti | #N/A | #N/A | 1AW-3T | Oomae, M., Teramoto, T., & Tanaka, K. (2021). Composition dependence of positive temperature dependence of yield stress for Co3(Al, W)–Co3Ti pseudo-binary alloy with the L12 structure. Intermetallics, 136. https://doi.org/10.1016/j.intermet.2021.107250 | 188 | 28 | 0.0001 | C | compression
Co-1.8Al-3.1W-17.8Ti |  | #N/A | 1AW-3T | Oomae, M., Teramoto, T., & Tanaka, K. (2021). Composition dependence of positive temperature dependence of yield stress for Co3(Al, W)–Co3Ti pseudo-binary alloy with the L12 structure. Intermetallics, 136. https://doi.org/10.1016/j.intermet.2021.107251 | 185 | 200 | 0.0001 | C | compression
Co-1.8Al-3.1W-17.8Ti |  | #N/A | 1AW-3T | Oomae, M., Teramoto, T., & Tanaka, K. (2021). Composition dependence of positive temperature dependence of yield stress for Co3(Al, W)–Co3Ti pseudo-binary alloy with the L12 structure. Intermetallics, 136. https://doi.org/10.1016/j.intermet.2021.107252 | 184 | 400 | 0.0001 | C | compression
Co-1.8Al-3.1W-17.8Ti |  | #N/A | 1AW-3T | Oomae, M., Teramoto, T., & Tanaka, K. (2021). Composition dependence of positive temperature dependence of yield stress for Co3(Al, W)–Co3Ti pseudo-binary alloy with the L12 structure. Intermetallics, 136. https://doi.org/10.1016/j.intermet.2021.107253 | 221 | 500 | 0.0001 | C | compression
Co-1.8Al-3.1W-17.8Ti |  | #N/A | 1AW-3T | Oomae, M., Teramoto, T., & Tanaka, K. (2021). Composition dependence of positive temperature dependence of yield stress for Co3(Al, W)–Co3Ti pseudo-binary alloy with the L12 structure. Intermetallics, 136. https://doi.org/10.1016/j.intermet.2021.107254 | 285 | 600 | 0.0001 | C | compression
Co-1.8Al-3.1W-17.8Ti |  | #N/A | 1AW-3T | Oomae, M., Teramoto, T., & Tanaka, K. (2021). Composition dependence of positive temperature dependence of yield stress for Co3(Al, W)–Co3Ti pseudo-binary alloy with the L12 structure. Intermetallics, 136. https://doi.org/10.1016/j.intermet.2021.107255 | 341 | 700 | 0.0001 | C | compression
Co-1.8Al-3.1W-17.8Ti |  | #N/A | 1AW-3T | Oomae, M., Teramoto, T., & Tanaka, K. (2021). Composition dependence of positive temperature dependence of yield stress for Co3(Al, W)–Co3Ti pseudo-binary alloy with the L12 structure. Intermetallics, 136. https://doi.org/10.1016/j.intermet.2021.107256 | 379 | 800 | 0.0001 | C | compression
Co-1.8Al-3.1W-17.8Ti |  | #N/A | 1AW-3T | Oomae, M., Teramoto, T., & Tanaka, K. (2021). Composition dependence of positive temperature dependence of yield stress for Co3(Al, W)–Co3Ti pseudo-binary alloy with the L12 structure. Intermetallics, 136. https://doi.org/10.1016/j.intermet.2021.107257 | 291 | 900 | 0.0001 | C | compression
Co-1.8Al-3.1W-17.8Ti |  | #N/A | 1AW-3T | Oomae, M., Teramoto, T., & Tanaka, K. (2021). Composition dependence of positive temperature dependence of yield stress for Co3(Al, W)–Co3Ti pseudo-binary alloy with the L12 structure. Intermetallics, 136. https://doi.org/10.1016/j.intermet.2021.107258 | 182 | 1000 | 0.0001 | C | compression
Co-0.9Al-1.2W-20.7Ti | #N/A | #N/A | 1AW-9T | Oomae, M., Teramoto, T., & Tanaka, K. (2021). Composition dependence of positive temperature dependence of yield stress for Co3(Al, W)–Co3Ti pseudo-binary alloy with the L12 structure. Intermetallics, 136. https://doi.org/10.1016/j.intermet.2021.107251 | 167 | 30 | 0.0001 | C | compression
Co-0.9Al-1.2W-20.7Ti |  | #N/A | 1AW-9T | Oomae, M., Teramoto, T., & Tanaka, K. (2021). Composition dependence of positive temperature dependence of yield stress for Co3(Al, W)–Co3Ti pseudo-binary alloy with the L12 structure. Intermetallics, 136. https://doi.org/10.1016/j.intermet.2021.107252 | 166 | 200 | 0.0001 | C | compression
Co-0.9Al-1.2W-20.7Ti |  | #N/A | 1AW-9T | Oomae, M., Teramoto, T., & Tanaka, K. (2021). Composition dependence of positive temperature dependence of yield stress for Co3(Al, W)–Co3Ti pseudo-binary alloy with the L12 structure. Intermetallics, 136. https://doi.org/10.1016/j.intermet.2021.107253 | 187 | 400 | 0.0001 | C | compression
Co-0.9Al-1.2W-20.7Ti |  | #N/A | 1AW-9T | Oomae, M., Teramoto, T., & Tanaka, K. (2021). Composition dependence of positive temperature dependence of yield stress for Co3(Al, W)–Co3Ti pseudo-binary alloy with the L12 structure. Intermetallics, 136. https://doi.org/10.1016/j.intermet.2021.107254 | 217 | 500 | 0.0001 | C | compression
Co-0.9Al-1.2W-20.7Ti |  | #N/A | 1AW-9T | Oomae, M., Teramoto, T., & Tanaka, K. (2021). Composition dependence of positive temperature dependence of yield stress for Co3(Al, W)–Co3Ti pseudo-binary alloy with the L12 structure. Intermetallics, 136. https://doi.org/10.1016/j.intermet.2021.107255 | 297 | 600 | 0.0001 | C | compression
Co-0.9Al-1.2W-20.7Ti |  | #N/A | 1AW-9T | Oomae, M., Teramoto, T., & Tanaka, K. (2021). Composition dependence of positive temperature dependence of yield stress for Co3(Al, W)–Co3Ti pseudo-binary alloy with the L12 structure. Intermetallics, 136. https://doi.org/10.1016/j.intermet.2021.107256 | 376 | 700 | 0.0001 | C | compression
Co-0.9Al-1.2W-20.7Ti |  | #N/A | 1AW-9T | Oomae, M., Teramoto, T., & Tanaka, K. (2021). Composition dependence of positive temperature dependence of yield stress for Co3(Al, W)–Co3Ti pseudo-binary alloy with the L12 structure. Intermetallics, 136. https://doi.org/10.1016/j.intermet.2021.107257 | 403 | 800 | 0.0001 | C | compression
Co-0.9Al-1.2W-20.7Ti |  | #N/A | 1AW-9T | Oomae, M., Teramoto, T., & Tanaka, K. (2021). Composition dependence of positive temperature dependence of yield stress for Co3(Al, W)–Co3Ti pseudo-binary alloy with the L12 structure. Intermetallics, 136. https://doi.org/10.1016/j.intermet.2021.107258 | 300 | 900 | 0.0001 | C | compression
Co-0.9Al-1.2W-20.7Ti |  | #N/A | 1AW-9T | Oomae, M., Teramoto, T., & Tanaka, K. (2021). Composition dependence of positive temperature dependence of yield stress for Co3(Al, W)–Co3Ti pseudo-binary alloy with the L12 structure. Intermetallics, 136. https://doi.org/10.1016/j.intermet.2021.107259 | 271 | 1000 | 0.0001 | C | compression
Co-31.0Ni-9.7Al-2.3Nb-5.2Mo | #N/A | #N/A | 2Nb0Ti | Pandey, P., Shankar Prasad, A., Baler, N., & Chattopadhyay, K. (2021). On the effect of Ti addition on microstructural evolution, precipitate coarsening kinetics and mechanical properties in a Co–30Ni–10Al–5Mo–2Nb alloy. Materialia, 16. https://doi.org/10.1016/j.mtla.2021.101072 | 800 | 25 | 0.001 | C | compression
Co-31.0Ni-9.7Al-2.3Nb-5.2Mo |  | #N/A | 2Nb0Ti | Pandey, P., Shankar Prasad, A., Baler, N., & Chattopadhyay, K. (2021). On the effect of Ti addition on microstructural evolution, precipitate coarsening kinetics and mechanical properties in a Co–30Ni–10Al–5Mo–2Nb alloy. Materialia, 16. https://doi.org/10.1016/j.mtla.2021.101073 | 682 | 570 | 0.001 | C | compression
Co-31.0Ni-9.7Al-2.3Nb-5.2Mo |  | #N/A | 2Nb0Ti | Pandey, P., Shankar Prasad, A., Baler, N., & Chattopadhyay, K. (2021). On the effect of Ti addition on microstructural evolution, precipitate coarsening kinetics and mechanical properties in a Co–30Ni–10Al–5Mo–2Nb alloy. Materialia, 16. https://doi.org/10.1016/j.mtla.2021.101074 | 671 | 670 | 0.001 | C | compression
Co-31.0Ni-9.7Al-2.3Nb-5.2Mo |  | #N/A | 2Nb0Ti | Pandey, P., Shankar Prasad, A., Baler, N., & Chattopadhyay, K. (2021). On the effect of Ti addition on microstructural evolution, precipitate coarsening kinetics and mechanical properties in a Co–30Ni–10Al–5Mo–2Nb alloy. Materialia, 16. https://doi.org/10.1016/j.mtla.2021.101075 | 607 | 770 | 0.001 | C | compression
Co-31.0Ni-9.7Al-2.3Nb-5.2Mo |  |  | 2Nb0Ti | Pandey, P., Shankar Prasad, A., Baler, N., & Chattopadhyay, K. (2021). On the effect of Ti addition on microstructural evolution, precipitate coarsening kinetics and mechanical properties in a Co–30Ni–10Al–5Mo–2Nb alloy. Materialia, 16. https://doi.org/10.1016/j.mtla.2021.101076 | 535 | 870 | 0.001 | C | compression
Co-30.5Ni-9.5Al-1.0Ti-2.0Nb-4.9Mo | #N/A | #N/A | 2Nb1Ti | Pandey, P., Shankar Prasad, A., Baler, N., & Chattopadhyay, K. (2021). On the effect of Ti addition on microstructural evolution, precipitate coarsening kinetics and mechanical properties in a Co–30Ni–10Al–5Mo–2Nb alloy. Materialia, 16. https://doi.org/10.1016/j.mtla.2021.101076 | 714 | 25 | 0.001 | C | compression
Co-30.5Ni-9.5Al-1.0Ti-2.0Nb-4.9Mo |  |  | 2Nb1Ti | Pandey, P., Shankar Prasad, A., Baler, N., & Chattopadhyay, K. (2021). On the effect of Ti addition on microstructural evolution, precipitate coarsening kinetics and mechanical properties in a Co–30Ni–10Al–5Mo–2Nb alloy. Materialia, 16. https://doi.org/10.1016/j.mtla.2021.101077 | 599 | 570 | 0.001 | C | compression
Co-30.5Ni-9.5Al-1.0Ti-2.0Nb-4.9Mo |  |  | 2Nb1Ti | Pandey, P., Shankar Prasad, A., Baler, N., & Chattopadhyay, K. (2021). On the effect of Ti addition on microstructural evolution, precipitate coarsening kinetics and mechanical properties in a Co–30Ni–10Al–5Mo–2Nb alloy. Materialia, 16. https://doi.org/10.1016/j.mtla.2021.101078 | 594 | 670 | 0.001 | C | compression
Co-30.5Ni-9.5Al-1.0Ti-2.0Nb-4.9Mo |  |  | 2Nb1Ti | Pandey, P., Shankar Prasad, A., Baler, N., & Chattopadhyay, K. (2021). On the effect of Ti addition on microstructural evolution, precipitate coarsening kinetics and mechanical properties in a Co–30Ni–10Al–5Mo–2Nb alloy. Materialia, 16. https://doi.org/10.1016/j.mtla.2021.101079 | 663 | 770 | 0.001 | C | compression
Co-30.5Ni-9.5Al-1.0Ti-2.0Nb-4.9Mo |  |  | 2Nb1Ti | Pandey, P., Shankar Prasad, A., Baler, N., & Chattopadhyay, K. (2021). On the effect of Ti addition on microstructural evolution, precipitate coarsening kinetics and mechanical properties in a Co–30Ni–10Al–5Mo–2Nb alloy. Materialia, 16. https://doi.org/10.1016/j.mtla.2021.101080 | 503 | 870 | 0.001 | C | compression
Co-30.6Ni-9.3Al-1.9Ti-2.1Nb-5.2Mo |  |  | 2Nb2Ti | Pandey, P., Shankar Prasad, A., Baler, N., & Chattopadhyay, K. (2021). On the effect of Ti addition on microstructural evolution, precipitate coarsening kinetics and mechanical properties in a Co–30Ni–10Al–5Mo–2Nb alloy. Materialia, 16. https://doi.org/10.1016/j.mtla.2021.101080 | 720 | 25 | 0.001 | C | compression
Co-30.6Ni-9.3Al-1.9Ti-2.1Nb-5.2Mo |  |  | 2Nb2Ti | Pandey, P., Shankar Prasad, A., Baler, N., & Chattopadhyay, K. (2021). On the effect of Ti addition on microstructural evolution, precipitate coarsening kinetics and mechanical properties in a Co–30Ni–10Al–5Mo–2Nb alloy. Materialia, 16. https://doi.org/10.1016/j.mtla.2021.101081 | 634 | 570 | 0.001 | C | compression
Co-30.6Ni-9.3Al-1.9Ti-2.1Nb-5.2Mo |  |  | 2Nb2Ti | Pandey, P., Shankar Prasad, A., Baler, N., & Chattopadhyay, K. (2021). On the effect of Ti addition on microstructural evolution, precipitate coarsening kinetics and mechanical properties in a Co–30Ni–10Al–5Mo–2Nb alloy. Materialia, 16. https://doi.org/10.1016/j.mtla.2021.101082 | 602 | 670 | 0.001 | C | compression
Co-30.6Ni-9.3Al-1.9Ti-2.1Nb-5.2Mo |  |  | 2Nb2Ti | Pandey, P., Shankar Prasad, A., Baler, N., & Chattopadhyay, K. (2021). On the effect of Ti addition on microstructural evolution, precipitate coarsening kinetics and mechanical properties in a Co–30Ni–10Al–5Mo–2Nb alloy. Materialia, 16. https://doi.org/10.1016/j.mtla.2021.101083 | 631 | 770 | 0.001 | C | compression
Co-30.6Ni-9.3Al-1.9Ti-2.1Nb-5.2Mo |  |  | 2Nb2Ti | Pandey, P., Shankar Prasad, A., Baler, N., & Chattopadhyay, K. (2021). On the effect of Ti addition on microstructural evolution, precipitate coarsening kinetics and mechanical properties in a Co–30Ni–10Al–5Mo–2Nb alloy. Materialia, 16. https://doi.org/10.1016/j.mtla.2021.101084 | 602 | 870 | 0.001 | C | compression
Co-30.7Ni-9.5Al-3.0Ti-1.9Nb-4.9Mo |  |  | 2Nb3Ti | Pandey, P., Shankar Prasad, A., Baler, N., & Chattopadhyay, K. (2021). On the effect of Ti addition on microstructural evolution, precipitate coarsening kinetics and mechanical properties in a Co–30Ni–10Al–5Mo–2Nb alloy. Materialia, 16. https://doi.org/10.1016/j.mtla.2021.101084 | 680 | 25 | 0.001 | C | compression
Co-30.7Ni-9.5Al-3.0Ti-1.9Nb-4.9Mo |  |  | 2Nb3Ti | Pandey, P., Shankar Prasad, A., Baler, N., & Chattopadhyay, K. (2021). On the effect of Ti addition on microstructural evolution, precipitate coarsening kinetics and mechanical properties in a Co–30Ni–10Al–5Mo–2Nb alloy. Materialia, 16. https://doi.org/10.1016/j.mtla.2021.101085 | 663 | 570 | 0.001 | C | compression
Co-30.7Ni-9.5Al-3.0Ti-1.9Nb-4.9Mo |  |  | 2Nb3Ti | Pandey, P., Shankar Prasad, A., Baler, N., & Chattopadhyay, K. (2021). On the effect of Ti addition on microstructural evolution, precipitate coarsening kinetics and mechanical properties in a Co–30Ni–10Al–5Mo–2Nb alloy. Materialia, 16. https://doi.org/10.1016/j.mtla.2021.101086 | 618 | 670 | 0.001 | C | compression
Co-30.7Ni-9.5Al-3.0Ti-1.9Nb-4.9Mo |  |  | 2Nb3Ti | Pandey, P., Shankar Prasad, A., Baler, N., & Chattopadhyay, K. (2021). On the effect of Ti addition on microstructural evolution, precipitate coarsening kinetics and mechanical properties in a Co–30Ni–10Al–5Mo–2Nb alloy. Materialia, 16. https://doi.org/10.1016/j.mtla.2021.101087 | 669 | 770 | 0.001 | C | compression
Co-30.7Ni-9.5Al-3.0Ti-1.9Nb-4.9Mo |  |  | 2Nb3Ti | Pandey, P., Shankar Prasad, A., Baler, N., & Chattopadhyay, K. (2021). On the effect of Ti addition on microstructural evolution, precipitate coarsening kinetics and mechanical properties in a Co–30Ni–10Al–5Mo–2Nb alloy. Materialia, 16. https://doi.org/10.1016/j.mtla.2021.101088 | 548 | 870 | 0.001 | C | compression
Co-30.3Ni-9.4Al-3.9Ti-1.8Nb-4.7Mo |  |  | 2Nb4Ti | Pandey, P., Shankar Prasad, A., Baler, N., & Chattopadhyay, K. (2021). On the effect of Ti addition on microstructural evolution, precipitate coarsening kinetics and mechanical properties in a Co–30Ni–10Al–5Mo–2Nb alloy. Materialia, 16. https://doi.org/10.1016/j.mtla.2021.101088 | 607 | 25 | 0.001 | C | compression
Co-30.3Ni-9.4Al-3.9Ti-1.8Nb-4.7Mo |  |  | 2Nb4Ti | Pandey, P., Shankar Prasad, A., Baler, N., & Chattopadhyay, K. (2021). On the effect of Ti addition on microstructural evolution, precipitate coarsening kinetics and mechanical properties in a Co–30Ni–10Al–5Mo–2Nb alloy. Materialia, 16. https://doi.org/10.1016/j.mtla.2021.101089 | 551 | 570 | 0.001 | C | compression
Co-30.3Ni-9.4Al-3.9Ti-1.8Nb-4.7Mo |  |  | 2Nb4Ti | Pandey, P., Shankar Prasad, A., Baler, N., & Chattopadhyay, K. (2021). On the effect of Ti addition on microstructural evolution, precipitate coarsening kinetics and mechanical properties in a Co–30Ni–10Al–5Mo–2Nb alloy. Materialia, 16. https://doi.org/10.1016/j.mtla.2021.101090 | 613 | 670 | 0.001 | C | compression
Co-30.3Ni-9.4Al-3.9Ti-1.8Nb-4.7Mo |  |  | 2Nb4Ti | Pandey, P., Shankar Prasad, A., Baler, N., & Chattopadhyay, K. (2021). On the effect of Ti addition on microstructural evolution, precipitate coarsening kinetics and mechanical properties in a Co–30Ni–10Al–5Mo–2Nb alloy. Materialia, 16. https://doi.org/10.1016/j.mtla.2021.101091 | 618 | 770 | 0.001 | C | compression
Co-30.3Ni-9.4Al-3.9Ti-1.8Nb-4.7Mo |  |  | 2Nb4Ti | Pandey, P., Shankar Prasad, A., Baler, N., & Chattopadhyay, K. (2021). On the effect of Ti addition on microstructural evolution, precipitate coarsening kinetics and mechanical properties in a Co–30Ni–10Al–5Mo–2Nb alloy. Materialia, 16. https://doi.org/10.1016/j.mtla.2021.101092 | 575 | 870 | 0.001 | C | compression
Co-29.8Ni-9.5Al-5.5Cr-2.1Ti-1.9Nb |  |  | 10Al5Cr2Ti | Pandey, P., Mazumder, N., Singh, M. P., Patil, C., Sharma, A., Makineni, S. K., Banerjee, D., & Chattopadhyay, K. (2021). Design of low mass density γ/γ′ CoNi-based superalloys with promising high-temperature mechanical properties. Physical Review Materials, 5(9). https://doi.org/10.1103/PhysRevMaterials.5.093607 | 808 | 25 | 0.001 | C | compression
Co-29.8Ni-9.5Al-5.5Cr-2.1Ti-1.9Nb |  |  | 10Al5Cr2Ti | Pandey, P., Mazumder, N., Singh, M. P., Patil, C., Sharma, A., Makineni, S. K., Banerjee, D., & Chattopadhyay, K. (2021). Design of low mass density γ/γ′ CoNi-based superalloys with promising high-temperature mechanical properties. Physical Review Materials, 5(9). https://doi.org/10.1103/PhysRevMaterials.5.093608 | 696 | 568 | 0.001 | C | compression
Co-29.8Ni-9.5Al-5.5Cr-2.1Ti-1.9Nb |  |  | 10Al5Cr2Ti | Pandey, P., Mazumder, N., Singh, M. P., Patil, C., Sharma, A., Makineni, S. K., Banerjee, D., & Chattopadhyay, K. (2021). Design of low mass density γ/γ′ CoNi-based superalloys with promising high-temperature mechanical properties. Physical Review Materials, 5(9). https://doi.org/10.1103/PhysRevMaterials.5.093609 | 725 | 670 | 0.001 | C | compression
Co-29.8Ni-9.5Al-5.5Cr-2.1Ti-1.9Nb |  |  | 10Al5Cr2Ti | Pandey, P., Mazumder, N., Singh, M. P., Patil, C., Sharma, A., Makineni, S. K., Banerjee, D., & Chattopadhyay, K. (2021). Design of low mass density γ/γ′ CoNi-based superalloys with promising high-temperature mechanical properties. Physical Review Materials, 5(9). https://doi.org/10.1103/PhysRevMaterials.5.093610 | 731 | 769 | 0.001 | C | compression
Co-29.8Ni-9.5Al-5.5Cr-2.1Ti-1.9Nb |  |  | 10Al5Cr2Ti | Pandey, P., Mazumder, N., Singh, M. P., Patil, C., Sharma, A., Makineni, S. K., Banerjee, D., & Chattopadhyay, K. (2021). Design of low mass density γ/γ′ CoNi-based superalloys with promising high-temperature mechanical properties. Physical Review Materials, 5(9). https://doi.org/10.1103/PhysRevMaterials.5.093611 | 547 | 867 | 0.001 | C | compression
Co-30.3Ni-9.5Al-8.5Cr-2.0Ti-2.0Nb |  |  | 10Al8Cr2Ti | Pandey, P., Mazumder, N., Singh, M. P., Patil, C., Sharma, A., Makineni, S. K., Banerjee, D., & Chattopadhyay, K. (2021). Design of low mass density γ/γ′ CoNi-based superalloys with promising high-temperature mechanical properties. Physical Review Materials, 5(9). https://doi.org/10.1103/PhysRevMaterials.5.093612 | 715 | 25 | 0.001 | C | compression
Co-30.3Ni-9.5Al-8.5Cr-2.0Ti-2.0Nb |  |  | 10Al8Cr2Ti | Pandey, P., Mazumder, N., Singh, M. P., Patil, C., Sharma, A., Makineni, S. K., Banerjee, D., & Chattopadhyay, K. (2021). Design of low mass density γ/γ′ CoNi-based superalloys with promising high-temperature mechanical properties. Physical Review Materials, 5(9). https://doi.org/10.1103/PhysRevMaterials.5.093613 | 534 | 568 | 0.001 | C | compression
Co-30.3Ni-9.5Al-8.5Cr-2.0Ti-2.0Nb |  |  | 10Al8Cr2Ti | Pandey, P., Mazumder, N., Singh, M. P., Patil, C., Sharma, A., Makineni, S. K., Banerjee, D., & Chattopadhyay, K. (2021). Design of low mass density γ/γ′ CoNi-based superalloys with promising high-temperature mechanical properties. Physical Review Materials, 5(9). https://doi.org/10.1103/PhysRevMaterials.5.093614 | 607 | 670 | 0.001 | C | compression
Co-30.3Ni-9.5Al-8.5Cr-2.0Ti-2.0Nb |  |  | 10Al8Cr2Ti | Pandey, P., Mazumder, N., Singh, M. P., Patil, C., Sharma, A., Makineni, S. K., Banerjee, D., & Chattopadhyay, K. (2021). Design of low mass density γ/γ′ CoNi-based superalloys with promising high-temperature mechanical properties. Physical Review Materials, 5(9). https://doi.org/10.1103/PhysRevMaterials.5.093615 | 716 | 769 | 0.001 | C | compression
Co-30.3Ni-9.5Al-8.5Cr-2.0Ti-2.0Nb |  |  | 10Al8Cr2Ti | Pandey, P., Mazumder, N., Singh, M. P., Patil, C., Sharma, A., Makineni, S. K., Banerjee, D., & Chattopadhyay, K. (2021). Design of low mass density γ/γ′ CoNi-based superalloys with promising high-temperature mechanical properties. Physical Review Materials, 5(9). https://doi.org/10.1103/PhysRevMaterials.5.093616 | 598 | 867 | 0.001 | C | compression
Co-29.9Ni-10.Al-11.9Cr-2.2Ti-1.9Nb |  |  | 10Al12Cr2Ti | Pandey, P., Mazumder, N., Singh, M. P., Patil, C., Sharma, A., Makineni, S. K., Banerjee, D., & Chattopadhyay, K. (2021). Design of low mass density γ/γ′ CoNi-based superalloys with promising high-temperature mechanical properties. Physical Review Materials, 5(9). https://doi.org/10.1103/PhysRevMaterials.5.093617 | 754 | 25 | 0.001 | C | compression
Co-29.9Ni-10.Al-11.9Cr-2.2Ti-1.9Nb |  |  | 10Al12Cr2Ti | Pandey, P., Mazumder, N., Singh, M. P., Patil, C., Sharma, A., Makineni, S. K., Banerjee, D., & Chattopadhyay, K. (2021). Design of low mass density γ/γ′ CoNi-based superalloys with promising high-temperature mechanical properties. Physical Review Materials, 5(9). https://doi.org/10.1103/PhysRevMaterials.5.093618 | 622 | 568 | 0.001 | C | compression
Co-29.9Ni-10.Al-11.9Cr-2.2Ti-1.9Nb |  |  | 10Al12Cr2Ti | Pandey, P., Mazumder, N., Singh, M. P., Patil, C., Sharma, A., Makineni, S. K., Banerjee, D., & Chattopadhyay, K. (2021). Design of low mass density γ/γ′ CoNi-based superalloys with promising high-temperature mechanical properties. Physical Review Materials, 5(9). https://doi.org/10.1103/PhysRevMaterials.5.093619 | 607 | 670 | 0.001 | C | compression
Co-29.9Ni-10.Al-11.9Cr-2.2Ti-1.9Nb |  |  | 10Al12Cr2Ti | Pandey, P., Mazumder, N., Singh, M. P., Patil, C., Sharma, A., Makineni, S. K., Banerjee, D., & Chattopadhyay, K. (2021). Design of low mass density γ/γ′ CoNi-based superalloys with promising high-temperature mechanical properties. Physical Review Materials, 5(9). https://doi.org/10.1103/PhysRevMaterials.5.093620 | 665 | 769 | 0.001 | C | compression
Co-29.9Ni-10.Al-11.9Cr-2.2Ti-1.9Nb |  |  | 10Al12Cr2Ti | Pandey, P., Mazumder, N., Singh, M. P., Patil, C., Sharma, A., Makineni, S. K., Banerjee, D., & Chattopadhyay, K. (2021). Design of low mass density γ/γ′ CoNi-based superalloys with promising high-temperature mechanical properties. Physical Review Materials, 5(9). https://doi.org/10.1103/PhysRevMaterials.5.093621 | 508 | 867 | 0.001 | C | compression
Co-30.0Ni-9.1Al-5.3Cr-4.2Ti-2.0Nb |  |  | 10Al5Cr4Ti | Pandey, P., Mazumder, N., Singh, M. P., Patil, C., Sharma, A., Makineni, S. K., Banerjee, D., & Chattopadhyay, K. (2021). Design of low mass density γ/γ′ CoNi-based superalloys with promising high-temperature mechanical properties. Physical Review Materials, 5(9). https://doi.org/10.1103/PhysRevMaterials.5.093622 | 776 | 25 | 0.001 | C | compression
Co-30.0Ni-9.1Al-5.3Cr-4.2Ti-2.0Nb |  |  | 10Al5Cr4Ti | Pandey, P., Mazumder, N., Singh, M. P., Patil, C., Sharma, A., Makineni, S. K., Banerjee, D., & Chattopadhyay, K. (2021). Design of low mass density γ/γ′ CoNi-based superalloys with promising high-temperature mechanical properties. Physical Review Materials, 5(9). https://doi.org/10.1103/PhysRevMaterials.5.093623 | 641 | 568 | 0.001 | C | compression
Co-30.0Ni-9.1Al-5.3Cr-4.2Ti-2.0Nb |  |  | 10Al5Cr4Ti | Pandey, P., Mazumder, N., Singh, M. P., Patil, C., Sharma, A., Makineni, S. K., Banerjee, D., & Chattopadhyay, K. (2021). Design of low mass density γ/γ′ CoNi-based superalloys with promising high-temperature mechanical properties. Physical Review Materials, 5(9). https://doi.org/10.1103/PhysRevMaterials.5.093624 | 641 | 670 | 0.001 | C | compression
Co-30.0Ni-9.1Al-5.3Cr-4.2Ti-2.0Nb |  |  | 10Al5Cr4Ti | Pandey, P., Mazumder, N., Singh, M. P., Patil, C., Sharma, A., Makineni, S. K., Banerjee, D., & Chattopadhyay, K. (2021). Design of low mass density γ/γ′ CoNi-based superalloys with promising high-temperature mechanical properties. Physical Review Materials, 5(9). https://doi.org/10.1103/PhysRevMaterials.5.093625 | 673 | 769 | 0.001 | C | compression
Co-30.0Ni-9.1Al-5.3Cr-4.2Ti-2.0Nb |  |  | 10Al5Cr4Ti | Pandey, P., Mazumder, N., Singh, M. P., Patil, C., Sharma, A., Makineni, S. K., Banerjee, D., & Chattopadhyay, K. (2021). Design of low mass density γ/γ′ CoNi-based superalloys with promising high-temperature mechanical properties. Physical Review Materials, 5(9). https://doi.org/10.1103/PhysRevMaterials.5.093626 | 554 | 867 | 0.001 | C | compression
Co-30.2Ni-9.4Al-8.8Cr-4.4Ti-2.0Nb |  |  | 10Al8Cr4Ti | Pandey, P., Mazumder, N., Singh, M. P., Patil, C., Sharma, A., Makineni, S. K., Banerjee, D., & Chattopadhyay, K. (2021). Design of low mass density γ/γ′ CoNi-based superalloys with promising high-temperature mechanical properties. Physical Review Materials, 5(9). https://doi.org/10.1103/PhysRevMaterials.5.093627 | 705 | 25 | 0.001 | C | compression
Co-30.2Ni-9.4Al-8.8Cr-4.4Ti-2.0Nb |  |  | 10Al8Cr4Ti | Pandey, P., Mazumder, N., Singh, M. P., Patil, C., Sharma, A., Makineni, S. K., Banerjee, D., & Chattopadhyay, K. (2021). Design of low mass density γ/γ′ CoNi-based superalloys with promising high-temperature mechanical properties. Physical Review Materials, 5(9). https://doi.org/10.1103/PhysRevMaterials.5.093628 | 671 | 568 | 0.001 | C | compression
Co-30.2Ni-9.4Al-8.8Cr-4.4Ti-2.0Nb |  |  | 10Al8Cr4Ti | Pandey, P., Mazumder, N., Singh, M. P., Patil, C., Sharma, A., Makineni, S. K., Banerjee, D., & Chattopadhyay, K. (2021). Design of low mass density γ/γ′ CoNi-based superalloys with promising high-temperature mechanical properties. Physical Review Materials, 5(9). https://doi.org/10.1103/PhysRevMaterials.5.093629 | 623 | 670 | 0.001 | C | compression
Co-30.2Ni-9.4Al-8.8Cr-4.4Ti-2.0Nb |  |  | 10Al8Cr4Ti | Pandey, P., Mazumder, N., Singh, M. P., Patil, C., Sharma, A., Makineni, S. K., Banerjee, D., & Chattopadhyay, K. (2021). Design of low mass density γ/γ′ CoNi-based superalloys with promising high-temperature mechanical properties. Physical Review Materials, 5(9). https://doi.org/10.1103/PhysRevMaterials.5.093629 | 730 | 769 | 0.001 | C | compression
Co-30.2Ni-9.4Al-8.8Cr-4.4Ti-2.0Nb |  |  | 10Al8Cr4Ti | Pandey, P., Mazumder, N., Singh, M. P., Patil, C., Sharma, A., Makineni, S. K., Banerjee, D., & Chattopadhyay, K. (2021). Design of low mass density γ/γ′ CoNi-based superalloys with promising high-temperature mechanical properties. Physical Review Materials, 5(9). https://doi.org/10.1103/PhysRevMaterials.5.093630 | 610 | 867 | 0.001 | C | compression
Co-29.8Ni-9.4Al-12.8Cr-3.7Ti-2.0Nb |  |  | 10Al12Cr4Ti | Pandey, P., Mazumder, N., Singh, M. P., Patil, C., Sharma, A., Makineni, S. K., Banerjee, D., & Chattopadhyay, K. (2021). Design of low mass density γ/γ′ CoNi-based superalloys with promising high-temperature mechanical properties. Physical Review Materials, 5(9). https://doi.org/10.1103/PhysRevMaterials.5.093607 | 741 | 25 | 0.001 | C | compression
Co-29.8Ni-9.4Al-12.8Cr-3.7Ti-2.0Nb |  |  | 10Al12Cr4Ti | Pandey, P., Mazumder, N., Singh, M. P., Patil, C., Sharma, A., Makineni, S. K., Banerjee, D., & Chattopadhyay, K. (2021). Design of low mass density γ/γ′ CoNi-based superalloys with promising high-temperature mechanical properties. Physical Review Materials, 5(9). https://doi.org/10.1103/PhysRevMaterials.5.093608 | 641 | 568 | 0.001 | C | compression
Co-29.8Ni-9.4Al-12.8Cr-3.7Ti-2.0Nb |  |  | 10Al12Cr4Ti | Pandey, P., Mazumder, N., Singh, M. P., Patil, C., Sharma, A., Makineni, S. K., Banerjee, D., & Chattopadhyay, K. (2021). Design of low mass density γ/γ′ CoNi-based superalloys with promising high-temperature mechanical properties. Physical Review Materials, 5(9). https://doi.org/10.1103/PhysRevMaterials.5.093609 | 619 | 670 | 0.001 | C | compression
Co-29.8Ni-9.4Al-12.8Cr-3.7Ti-2.0Nb |  |  | 10Al12Cr4Ti | Pandey, P., Mazumder, N., Singh, M. P., Patil, C., Sharma, A., Makineni, S. K., Banerjee, D., & Chattopadhyay, K. (2021). Design of low mass density γ/γ′ CoNi-based superalloys with promising high-temperature mechanical properties. Physical Review Materials, 5(9). https://doi.org/10.1103/PhysRevMaterials.5.093610 | 709 | 769 | 0.001 | C | compression
Co-29.8Ni-9.4Al-12.8Cr-3.7Ti-2.0Nb |  |  | 10Al12Cr4Ti | Pandey, P., Mazumder, N., Singh, M. P., Patil, C., Sharma, A., Makineni, S. K., Banerjee, D., & Chattopadhyay, K. (2021). Design of low mass density γ/γ′ CoNi-based superalloys with promising high-temperature mechanical properties. Physical Review Materials, 5(9). https://doi.org/10.1103/PhysRevMaterials.5.093611 | 626 | 867 | 0.001 | C | compression
Co-30.2Ni-9.8Al-4.0W-3.9Ti-1.9Ta |  |  | 4W2Ta | Qu, S., Li, Y., Tong, M., Wang, C., & Yang, Y. (2021). Effects of 1 at.% Ta substitution for 1 at.% W on the coarsening kinetics and deformation behavior of γʹ-strengthened CoNi-base superalloys. Materials Science and Engineering A, 823. https://doi.org/10.1016/j.msea.2021.141776 | 613 | 24 | 0.0001 | C | compression
Co-30.2Ni-9.8Al-4.0W-3.9Ti-1.9Ta |  |  | 4W2Ta | Qu, S., Li, Y., Tong, M., Wang, C., & Yang, Y. (2021). Effects of 1 at.% Ta substitution for 1 at.% W on the coarsening kinetics and deformation behavior of γʹ-strengthened CoNi-base superalloys. Materials Science and Engineering A, 823. https://doi.org/10.1016/j.msea.2021.141777 | 576 | 600 | 0.0001 | C | compression
Co-30.2Ni-9.8Al-4.0W-3.9Ti-1.9Ta |  |  | 4W2Ta | Qu, S., Li, Y., Tong, M., Wang, C., & Yang, Y. (2021). Effects of 1 at.% Ta substitution for 1 at.% W on the coarsening kinetics and deformation behavior of γʹ-strengthened CoNi-base superalloys. Materials Science and Engineering A, 823. https://doi.org/10.1016/j.msea.2021.141778 | 591 | 700 | 0.0001 | C | compression
Co-30.2Ni-9.8Al-4.0W-3.9Ti-1.9Ta |  |  | 4W2Ta | Qu, S., Li, Y., Tong, M., Wang, C., & Yang, Y. (2021). Effects of 1 at.% Ta substitution for 1 at.% W on the coarsening kinetics and deformation behavior of γʹ-strengthened CoNi-base superalloys. Materials Science and Engineering A, 823. https://doi.org/10.1016/j.msea.2021.141779 | 654 | 800 | 0.0001 | C | compression
Co-30.2Ni-9.8Al-4.0W-3.9Ti-1.9Ta |  |  | 4W2Ta | Qu, S., Li, Y., Tong, M., Wang, C., & Yang, Y. (2021). Effects of 1 at.% Ta substitution for 1 at.% W on the coarsening kinetics and deformation behavior of γʹ-strengthened CoNi-base superalloys. Materials Science and Engineering A, 823. https://doi.org/10.1016/j.msea.2021.141780 | 648 | 850 | 0.0001 | C | compression
Co-30.2Ni-9.8Al-4.0W-3.9Ti-1.9Ta |  |  | 4W2Ta | Qu, S., Li, Y., Tong, M., Wang, C., & Yang, Y. (2021). Effects of 1 at.% Ta substitution for 1 at.% W on the coarsening kinetics and deformation behavior of γʹ-strengthened CoNi-base superalloys. Materials Science and Engineering A, 823. https://doi.org/10.1016/j.msea.2021.141781 | 586 | 900 | 0.0001 | C | compression
Co-30.2Ni-9.8Al-4.0W-3.9Ti-1.9Ta |  |  | 4W2Ta | Qu, S., Li, Y., Tong, M., Wang, C., & Yang, Y. (2021). Effects of 1 at.% Ta substitution for 1 at.% W on the coarsening kinetics and deformation behavior of γʹ-strengthened CoNi-base superalloys. Materials Science and Engineering A, 823. https://doi.org/10.1016/j.msea.2021.141782 | 446 | 1000 | 0.0001 | C | compression
Co-9.Al-9.0W-2.0Ta-0.02Ce-0.02B |  |  | Co-9Al-9W-2Ta-0.02B-0.02Ce (SX) | Zhang, B. S., Yu, Y. X., Tao, Z. L., & Sha, J. B. (2021). A comparative study on microstructures and tensile behaviours of a novel polycrystalline and single-crystal Co–9Al–9W–2Ta-0.02B-0.02Ce alloy at room and high temperatures. Intermetallics, 137. https://doi.org/10.1016/j.intermet.2021.107284 | 800 | RT | 0.0003 | T | tensile
Co-9.Al-9.0W-2.0Ta-0.02Ce-0.02B |  |  | Co-9Al-9W-2Ta-0.02B-0.02Ce (SX) | Zhang, B. S., Yu, Y. X., Tao, Z. L., & Sha, J. B. (2021). A comparative study on microstructures and tensile behaviours of a novel polycrystalline and single-crystal Co–9Al–9W–2Ta-0.02B-0.02Ce alloy at room and high temperatures. Intermetallics, 137. https://doi.org/10.1016/j.intermet.2021.107285 | 633 | 600 | 0.0003 | T | tensile
Co-9.Al-9.0W-2.0Ta-0.02Ce-0.02B |  |  | Co-9Al-9W-2Ta-0.02B-0.02Ce (SX) | Zhang, B. S., Yu, Y. X., Tao, Z. L., & Sha, J. B. (2021). A comparative study on microstructures and tensile behaviours of a novel polycrystalline and single-crystal Co–9Al–9W–2Ta-0.02B-0.02Ce alloy at room and high temperatures. Intermetallics, 137. https://doi.org/10.1016/j.intermet.2021.107286 | 608 | 700 | 0.0003 | T | tensile
Co-9.Al-9.0W-2.0Ta-0.02Ce-0.02B |  |  | Co-9Al-9W-2Ta-0.02B-0.02Ce (SX) | Zhang, B. S., Yu, Y. X., Tao, Z. L., & Sha, J. B. (2021). A comparative study on microstructures and tensile behaviours of a novel polycrystalline and single-crystal Co–9Al–9W–2Ta-0.02B-0.02Ce alloy at room and high temperatures. Intermetallics, 137. https://doi.org/10.1016/j.intermet.2021.107287 | 622 | 800 | 0.0003 | T | tensile
Co-9.Al-9.0W-2.0Ta-0.02Ce-0.02B |  |  | Co-9Al-9W-2Ta-0.02B-0.02Ce (SX) | Zhang, B. S., Yu, Y. X., Tao, Z. L., & Sha, J. B. (2021). A comparative study on microstructures and tensile behaviours of a novel polycrystalline and single-crystal Co–9Al–9W–2Ta-0.02B-0.02Ce alloy at room and high temperatures. Intermetallics, 137. https://doi.org/10.1016/j.intermet.2021.107288 | 602 | 900 | 0.0003 | T | tensile
Co-9.Al-9.0W-2.0Ta-0.02Ce-0.02B |  |  | Co-9Al-9W-2Ta-0.02B-0.02Ce (PX) | Zhang, B. S., Yu, Y. X., Tao, Z. L., & Sha, J. B. (2021). A comparative study on microstructures and tensile behaviours of a novel polycrystalline and single-crystal Co–9Al–9W–2Ta-0.02B-0.02Ce alloy at room and high temperatures. Intermetallics, 137. https://doi.org/10.1016/j.intermet.2021.107289 | 746 | RT | 0.0003 | T | tensile
Co-9.Al-9.0W-2.0Ta-0.02Ce-0.02B |  |  | Co-9Al-9W-2Ta-0.02B-0.02Ce (PX) | Zhang, B. S., Yu, Y. X., Tao, Z. L., & Sha, J. B. (2021). A comparative study on microstructures and tensile behaviours of a novel polycrystalline and single-crystal Co–9Al–9W–2Ta-0.02B-0.02Ce alloy at room and high temperatures. Intermetallics, 137. https://doi.org/10.1016/j.intermet.2021.107290 | 602 | 600 | 0.0003 | T | tensile
Co-9.Al-9.0W-2.0Ta-0.02Ce-0.02B |  |  | Co-9Al-9W-2Ta-0.02B-0.02Ce (PX) | Zhang, B. S., Yu, Y. X., Tao, Z. L., & Sha, J. B. (2021). A comparative study on microstructures and tensile behaviours of a novel polycrystalline and single-crystal Co–9Al–9W–2Ta-0.02B-0.02Ce alloy at room and high temperatures. Intermetallics, 137. https://doi.org/10.1016/j.intermet.2021.107291 | 610 | 700 | 0.0003 | T | tensile
Co-9.Al-9.0W-2.0Ta-0.02Ce-0.02B |  |  | Co-9Al-9W-2Ta-0.02B-0.02Ce (PX) | Zhang, B. S., Yu, Y. X., Tao, Z. L., & Sha, J. B. (2021). A comparative study on microstructures and tensile behaviours of a novel polycrystalline and single-crystal Co–9Al–9W–2Ta-0.02B-0.02Ce alloy at room and high temperatures. Intermetallics, 137. https://doi.org/10.1016/j.intermet.2021.107292 | 541 | 800 | 0.0003 | T | tensile
Co-9.Al-9.0W-2.0Ta-0.02Ce-0.02B |  |  | Co-9Al-9W-2Ta-0.02B-0.02Ce (PX) | Zhang, B. S., Yu, Y. X., Tao, Z. L., & Sha, J. B. (2021). A comparative study on microstructures and tensile behaviours of a novel polycrystalline and single-crystal Co–9Al–9W–2Ta-0.02B-0.02Ce alloy at room and high temperatures. Intermetallics, 137. https://doi.org/10.1016/j.intermet.2021.107293 | 500 | 900 | 0.0003 | T | tensile
Co-8.0Ti-11.0V |  |  | Co-8Ti-11V | Zhou, P., Gao, X., Song, D., Liu, Y., & Cheng, J. (2021). Effect of Ni on Microstructure and Mechanical Property of a Co-Ti-V-Based Superalloy. Scanning, 2021. https://doi.org/10.1155/2021/6678085 | 176 | 1000 | 0.0003 | C | compression
Co-5.0Ni-8.0Ti-11.0V |  |  | Co-8Ti-11V-5Ni | Zhou, P., Gao, X., Song, D., Liu, Y., & Cheng, J. (2021). Effect of Ni on Microstructure and Mechanical Property of a Co-Ti-V-Based Superalloy. Scanning, 2021. https://doi.org/10.1155/2021/6678086 | 105 | 1000 | 0.0003 | C | compression
Co-10.0Ni-8.0Ti-11.0V |  |  | Co-8Ti-11V-10Ni | Zhou, P., Gao, X., Song, D., Liu, Y., & Cheng, J. (2021). Effect of Ni on Microstructure and Mechanical Property of a Co-Ti-V-Based Superalloy. Scanning, 2021. https://doi.org/10.1155/2021/6678087 | 219 | 1000 | 0.0003 | C | compression
Co-15.Cr-11.Ti |  |  | CTC-1 | Bezold, A., Volz, N., Lenz, M., Zenk, C. H., Spiecker, E., Mills, M., Göken, M., & Neumeier, S. (2021). Yielding behavior of a single-crystalline γ’-strengthened Co-Ti-Cr superalloy. Scripta Materialia, 200. https://doi.org/10.1016/j.scriptamat.2021.113928 | 537 | 25 | 0.0001 | C | compression
Co-15.Cr-11.Ti |  |  | CTC-1 | Bezold, A., Volz, N., Lenz, M., Zenk, C. H., Spiecker, E., Mills, M., Göken, M., & Neumeier, S. (2021). Yielding behavior of a single-crystalline γ’-strengthened Co-Ti-Cr superalloy. Scripta Materialia, 200. https://doi.org/10.1016/j.scriptamat.2021.113929 | 418 | 750 | 0.0001 | C | compression
Co-15.Cr-11.Ti |  |  | CTC-1 | Bezold, A., Volz, N., Lenz, M., Zenk, C. H., Spiecker, E., Mills, M., Göken, M., & Neumeier, S. (2021). Yielding behavior of a single-crystalline γ’-strengthened Co-Ti-Cr superalloy. Scripta Materialia, 200. https://doi.org/10.1016/j.scriptamat.2021.113930 | 388 | 800 | 0.0001 | C | compression
Co-15.Cr-11.Ti |  |  | CTC-1 | Bezold, A., Volz, N., Lenz, M., Zenk, C. H., Spiecker, E., Mills, M., Göken, M., & Neumeier, S. (2021). Yielding behavior of a single-crystalline γ’-strengthened Co-Ti-Cr superalloy. Scripta Materialia, 200. https://doi.org/10.1016/j.scriptamat.2021.113931 | 443 | 850 | 0.0001 | C | compression
Co-15.Cr-11.Ti |  |  | CTC-1 | Bezold, A., Volz, N., Lenz, M., Zenk, C. H., Spiecker, E., Mills, M., Göken, M., & Neumeier, S. (2021). Yielding behavior of a single-crystalline γ’-strengthened Co-Ti-Cr superalloy. Scripta Materialia, 200. https://doi.org/10.1016/j.scriptamat.2021.113932 | 374 | 900 | 0.0001 | C | compression
Co-15.Cr-11.Ti |  |  | CTC-1 | Bezold, A., Volz, N., Lenz, M., Zenk, C. H., Spiecker, E., Mills, M., Göken, M., & Neumeier, S. (2021). Yielding behavior of a single-crystalline γ’-strengthened Co-Ti-Cr superalloy. Scripta Materialia, 200. https://doi.org/10.1016/j.scriptamat.2021.113933 | 282 | 950 | 0.0001 | C | compression
Co-32.0Ni-8.Al-6.0Cr-5.7W-2.8Ti-1.8Ta-0.4Si-0.1Hf |  |  | ERBOCo-4 (SX) | Bezold, A., Volz, N., Lenz, M., Karpstein, N., Zenk, C. H., Spiecker, E., Göken, M., & Neumeier, S. (2022). Quantification of the temperature-dependent evolution of defect structures in a CoNi-base superalloy. Acta Materialia, 227. https://doi.org/10.1016/j.actamat.2022.117702 | 569 | 26 | 0.0001 | C | compression
Co-32.0Ni-8.Al-6.0Cr-5.7W-2.8Ti-1.8Ta-0.4Si-0.1Hf |  |  | ERBOCo-4 (SX) | Bezold, A., Volz, N., Lenz, M., Karpstein, N., Zenk, C. H., Spiecker, E., Göken, M., & Neumeier, S. (2022). Quantification of the temperature-dependent evolution of defect structures in a CoNi-base superalloy. Acta Materialia, 227. https://doi.org/10.1016/j.actamat.2022.117703 | 581 | 750 | 0.0001 | C | compression
Co-32.0Ni-8.Al-6.0Cr-5.7W-2.8Ti-1.8Ta-0.4Si-0.1Hf |  |  | ERBOCo-4 (SX) | Bezold, A., Volz, N., Lenz, M., Karpstein, N., Zenk, C. H., Spiecker, E., Göken, M., & Neumeier, S. (2022). Quantification of the temperature-dependent evolution of defect structures in a CoNi-base superalloy. Acta Materialia, 227. https://doi.org/10.1016/j.actamat.2022.117704 | 583 | 850 | 0.0001 | C | compression
Co-32.0Ni-8.Al-6.0Cr-5.7W-2.8Ti-1.8Ta-0.4Si-0.1Hf |  |  | ERBOCo-4 (SX) | Bezold, A., Volz, N., Lenz, M., Karpstein, N., Zenk, C. H., Spiecker, E., Göken, M., & Neumeier, S. (2022). Quantification of the temperature-dependent evolution of defect structures in a CoNi-base superalloy. Acta Materialia, 227. https://doi.org/10.1016/j.actamat.2022.117705 | 581 | 900 | 0.0001 | C | compression
Co-32.0Ni-8.Al-6.0Cr-5.7W-2.8Ti-1.8Ta-0.4Si-0.1Hf |  |  | ERBOCo-4 (SX) | Bezold, A., Volz, N., Lenz, M., Karpstein, N., Zenk, C. H., Spiecker, E., Göken, M., & Neumeier, S. (2022). Quantification of the temperature-dependent evolution of defect structures in a CoNi-base superalloy. Acta Materialia, 227. https://doi.org/10.1016/j.actamat.2022.117706 | 539 | 950 | 0.0001 | C | compression
Co-32.0Ni-8.Al-6.0Cr-5.7W-2.8Ti-1.8Ta-0.4Si-0.1Hf |  |  | ERBOCo-4 (SX) | Bezold, A., Volz, N., Lenz, M., Karpstein, N., Zenk, C. H., Spiecker, E., Göken, M., & Neumeier, S. (2022). Quantification of the temperature-dependent evolution of defect structures in a CoNi-base superalloy. Acta Materialia, 227. https://doi.org/10.1016/j.actamat.2022.117707 | 377 | 1000 | 0.0001 | C | compression
Co-34.8Ni-1.7Fe-4.3Al-19.7Cr-1.0Ti-1.9Nb-4.9Mo |  |  | AG | Bian, H., Xu, X., Li, Y., Koizumi, Y., Wang, Z., Chen, M., Yamanaka, K., & Chiba, A. (2015). Regulating the coarsening of the γ’ phase in superalloys. NPG Asia Materials, 7(8). https://doi.org/10.1038/am.2015.96 | 851 | 20 | 0.001 | T | tensile
Co-34.8Ni-1.7Fe-4.3Al-19.7Cr-1.0Ti-1.9Nb-4.9Mo |  |  | AG | Bian, H., Xu, X., Li, Y., Koizumi, Y., Wang, Z., Chen, M., Yamanaka, K., & Chiba, A. (2015). Regulating the coarsening of the γ’ phase in superalloys. NPG Asia Materials, 7(8). https://doi.org/10.1038/am.2015.97 | 780 | 300 | 0.001 | T | tensile
Co-34.8Ni-1.7Fe-4.3Al-19.7Cr-1.0Ti-1.9Nb-4.9Mo |  |  | AG | Bian, H., Xu, X., Li, Y., Koizumi, Y., Wang, Z., Chen, M., Yamanaka, K., & Chiba, A. (2015). Regulating the coarsening of the γ’ phase in superalloys. NPG Asia Materials, 7(8). https://doi.org/10.1038/am.2015.98 | 762 | 500 | 0.001 | T | tensile
Co-34.8Ni-1.7Fe-4.3Al-19.7Cr-1.0Ti-1.9Nb-4.9Mo |  |  | AG | Bian, H., Xu, X., Li, Y., Koizumi, Y., Wang, Z., Chen, M., Yamanaka, K., & Chiba, A. (2015). Regulating the coarsening of the γ’ phase in superalloys. NPG Asia Materials, 7(8). https://doi.org/10.1038/am.2015.99 | 702 | 700 | 0.001 | T | tensile
Co-34.8Ni-1.7Fe-4.3Al-19.7Cr-1.0Ti-1.9Nb-4.9Mo |  |  | AG | Bian, H., Xu, X., Li, Y., Koizumi, Y., Wang, Z., Chen, M., Yamanaka, K., & Chiba, A. (2015). Regulating the coarsening of the γ’ phase in superalloys. NPG Asia Materials, 7(8). https://doi.org/10.1038/am.2015.100 | 662 | 800 | 0.001 | T | tensile
Co-29.2Ni-9.8Al-2.2Ti-2.0Ta-3.2Nb |  |  | 30Ni2Ti2Ta | Cao, B. X., Xu, W. W., Yu, C. Y., Wu, S. W., Kong, H. J., Ding, Z. Y., Zhang, T. L., Luan, J. H., Xiao, B., Jiao, Z. B., Liu, Y., Yang, T., & Liu, C. T. (2022). L12-strengthened multicomponent Co-Al-Nb-based alloys with high strength and matrix-confined stacking-fault-mediated plasticity. Acta Materialia, 229. https://doi.org/10.1016/j.actamat.2022.117766 | 25.22523 | 1024.906 | 0.001 | C | compression
Co-29.2Ni-9.8Al-2.2Ti-2.0Ta-3.2Nb |  |  | 30Ni2Ti2Ta | Cao, B. X., Xu, W. W., Yu, C. Y., Wu, S. W., Kong, H. J., Ding, Z. Y., Zhang, T. L., Luan, J. H., Xiao, B., Jiao, Z. B., Liu, Y., Yang, T., & Liu, C. T. (2022). L12-strengthened multicomponent Co-Al-Nb-based alloys with high strength and matrix-confined stacking-fault-mediated plasticity. Acta Materialia, 229. https://doi.org/10.1016/j.actamat.2022.117767 | 598.1982 | 836.9811 | 0.001 | C | compression
Co-29.2Ni-9.8Al-2.2Ti-2.0Ta-3.2Nb |  |  | 30Ni2Ti2Ta | Cao, B. X., Xu, W. W., Yu, C. Y., Wu, S. W., Kong, H. J., Ding, Z. Y., Zhang, T. L., Luan, J. H., Xiao, B., Jiao, Z. B., Liu, Y., Yang, T., & Liu, C. T. (2022). L12-strengthened multicomponent Co-Al-Nb-based alloys with high strength and matrix-confined stacking-fault-mediated plasticity. Acta Materialia, 229. https://doi.org/10.1016/j.actamat.2022.117768 | 648.6486 | 864.1509 | 0.001 | C | compression
Co-29.2Ni-9.8Al-2.2Ti-2.0Ta-3.2Nb |  |  | 30Ni2Ti2Ta | Cao, B. X., Xu, W. W., Yu, C. Y., Wu, S. W., Kong, H. J., Ding, Z. Y., Zhang, T. L., Luan, J. H., Xiao, B., Jiao, Z. B., Liu, Y., Yang, T., & Liu, C. T. (2022). L12-strengthened multicomponent Co-Al-Nb-based alloys with high strength and matrix-confined stacking-fault-mediated plasticity. Acta Materialia, 229. https://doi.org/10.1016/j.actamat.2022.117769 | 699.0991 | 900.3774 | 0.001 | C | compression
Co-29.2Ni-9.8Al-2.2Ti-2.0Ta-3.2Nb |  |  | 30Ni2Ti2Ta | Cao, B. X., Xu, W. W., Yu, C. Y., Wu, S. W., Kong, H. J., Ding, Z. Y., Zhang, T. L., Luan, J. H., Xiao, B., Jiao, Z. B., Liu, Y., Yang, T., & Liu, C. T. (2022). L12-strengthened multicomponent Co-Al-Nb-based alloys with high strength and matrix-confined stacking-fault-mediated plasticity. Acta Materialia, 229. https://doi.org/10.1016/j.actamat.2022.117770 | 749.5495 | 809.8113 | 0.001 | C | compression
Co-29.2Ni-9.8Al-2.2Ti-2.0Ta-3.2Nb |  |  | 30Ni2Ti2Ta | Cao, B. X., Xu, W. W., Yu, C. Y., Wu, S. W., Kong, H. J., Ding, Z. Y., Zhang, T. L., Luan, J. H., Xiao, B., Jiao, Z. B., Liu, Y., Yang, T., & Liu, C. T. (2022). L12-strengthened multicomponent Co-Al-Nb-based alloys with high strength and matrix-confined stacking-fault-mediated plasticity. Acta Materialia, 229. https://doi.org/10.1016/j.actamat.2022.117771 | 800 | 739.6226 | 0.001 | C | compression
Co-29.2Ni-9.8Al-2.2Ti-2.0Ta-3.2Nb |  |  | 30Ni2Ti2Ta | Cao, B. X., Xu, W. W., Yu, C. Y., Wu, S. W., Kong, H. J., Ding, Z. Y., Zhang, T. L., Luan, J. H., Xiao, B., Jiao, Z. B., Liu, Y., Yang, T., & Liu, C. T. (2022). L12-strengthened multicomponent Co-Al-Nb-based alloys with high strength and matrix-confined stacking-fault-mediated plasticity. Acta Materialia, 229. https://doi.org/10.1016/j.actamat.2022.117772 | 899.0991 | 461.1321 | 0.001 | C | compression
Co-15.4Ni-12.Al-9.0W-2.0Ta |  |  | 20Ni-2Ta | Chen, Z., Kishida, K., Inui, H., Heilmaier, M., Glatzel, U., & Eggeler, G. (2022). Improving the intermediate- and high-temperature strength of L12-Co3(Al,W) by Ni and Ta additions. Acta Materialia, 238. https://doi.org/10.1016/j.actamat.2022.118226 | 342.699 | 24.7024 | 0.0001 | C | compression
Co-15.4Ni-12.Al-9.0W-2.0Ta |  |  | 20Ni-2Ta | Chen, Z., Kishida, K., Inui, H., Heilmaier, M., Glatzel, U., & Eggeler, G. (2022). Improving the intermediate- and high-temperature strength of L12-Co3(Al,W) by Ni and Ta additions. Acta Materialia, 238. https://doi.org/10.1016/j.actamat.2022.118226 | 313.863 | 350.446 | 0.0001 | C | compression
Co-15.4Ni-12.Al-9.0W-2.0Ta |  |  | 20Ni-2Ta | Chen, Z., Kishida, K., Inui, H., Heilmaier, M., Glatzel, U., & Eggeler, G. (2022). Improving the intermediate- and high-temperature strength of L12-Co3(Al,W) by Ni and Ta additions. Acta Materialia, 238. https://doi.org/10.1016/j.actamat.2022.118226 | 316.081 | 397.917 | 0.0001 | C | compression
Co-15.4Ni-12.Al-9.0W-2.0Ta |  |  | 20Ni-2Ta | Chen, Z., Kishida, K., Inui, H., Heilmaier, M., Glatzel, U., & Eggeler, G. (2022). Improving the intermediate- and high-temperature strength of L12-Co3(Al,W) by Ni and Ta additions. Acta Materialia, 238. https://doi.org/10.1016/j.actamat.2022.118226 | 301.664 | 451.935 | 0.0001 | C | compression
Co-15.4Ni-12.Al-9.0W-2.0Ta |  |  | 20Ni-2Ta | Chen, Z., Kishida, K., Inui, H., Heilmaier, M., Glatzel, U., & Eggeler, G. (2022). Improving the intermediate- and high-temperature strength of L12-Co3(Al,W) by Ni and Ta additions. Acta Materialia, 238. https://doi.org/10.1016/j.actamat.2022.118226 | 344.917 | 502.679 | 0.0001 | C | compression
Co-15.4Ni-12.Al-9.0W-2.0Ta |  |  | 20Ni-2Ta | Chen, Z., Kishida, K., Inui, H., Heilmaier, M., Glatzel, U., & Eggeler, G. (2022). Improving the intermediate- and high-temperature strength of L12-Co3(Al,W) by Ni and Ta additions. Acta Materialia, 238. https://doi.org/10.1016/j.actamat.2022.118226 | 371.534 | 523.958 | 0.0001 | C | compression
Co-15.4Ni-12.Al-9.0W-2.0Ta |  |  | 20Ni-2Ta | Chen, Z., Kishida, K., Inui, H., Heilmaier, M., Glatzel, U., & Eggeler, G. (2022). Improving the intermediate- and high-temperature strength of L12-Co3(Al,W) by Ni and Ta additions. Acta Materialia, 238. https://doi.org/10.1016/j.actamat.2022.118226 | 377.079 | 551.786 | 0.0001 | C | compression
Co-15.4Ni-12.Al-9.0W-2.0Ta |  |  | 20Ni-2Ta | Chen, Z., Kishida, K., Inui, H., Heilmaier, M., Glatzel, U., & Eggeler, G. (2022). Improving the intermediate- and high-temperature strength of L12-Co3(Al,W) by Ni and Ta additions. Acta Materialia, 238. https://doi.org/10.1016/j.actamat.2022.118226 | 353.789 | 548.512 | 0.0001 | C | compression
Co-15.4Ni-12.Al-9.0W-2.0Ta |  |  | 20Ni-2Ta | Chen, Z., Kishida, K., Inui, H., Heilmaier, M., Glatzel, U., & Eggeler, G. (2022). Improving the intermediate- and high-temperature strength of L12-Co3(Al,W) by Ni and Ta additions. Acta Materialia, 238. https://doi.org/10.1016/j.actamat.2022.118226 | 374.861 | 600.893 | 0.0001 | C | compression
Co-15.4Ni-12.Al-9.0W-2.0Ta |  |  | 20Ni-2Ta | Chen, Z., Kishida, K., Inui, H., Heilmaier, M., Glatzel, U., & Eggeler, G. (2022). Improving the intermediate- and high-temperature strength of L12-Co3(Al,W) by Ni and Ta additions. Acta Materialia, 238. https://doi.org/10.1016/j.actamat.2022.118226 | 431.423 | 700.744 | 0.0001 | C | compression
Co-15.4Ni-12.Al-9.0W-2.0Ta |  |  | 20Ni-2Ta | Chen, Z., Kishida, K., Inui, H., Heilmaier, M., Glatzel, U., & Eggeler, G. (2022). Improving the intermediate- and high-temperature strength of L12-Co3(Al,W) by Ni and Ta additions. Acta Materialia, 238. https://doi.org/10.1016/j.actamat.2022.118226 | 444.732 | 800.595 | 0.0001 | C | compression
Co-15.4Ni-12.Al-9.0W-2.0Ta |  |  | 20Ni-2Ta | Chen, Z., Kishida, K., Inui, H., Heilmaier, M., Glatzel, U., & Eggeler, G. (2022). Improving the intermediate- and high-temperature strength of L12-Co3(Al,W) by Ni and Ta additions. Acta Materialia, 238. https://doi.org/10.1016/j.actamat.2022.118226 | 495.749 | 898.81 | 0.0001 | C | compression
Co-15.4Ni-12.Al-9.0W-2.0Ta |  |  | 20Ni-2Ta | Chen, Z., Kishida, K., Inui, H., Heilmaier, M., Glatzel, U., & Eggeler, G. (2022). Improving the intermediate- and high-temperature strength of L12-Co3(Al,W) by Ni and Ta additions. Acta Materialia, 238. https://doi.org/10.1016/j.actamat.2022.118226 | 482.44 | 949.554 | 0.0001 | C | compression
Co-15.4Ni-12.Al-9.0W-2.0Ta |  |  | 20Ni-2Ta | Chen, Z., Kishida, K., Inui, H., Heilmaier, M., Glatzel, U., & Eggeler, G. (2022). Improving the intermediate- and high-temperature strength of L12-Co3(Al,W) by Ni and Ta additions. Acta Materialia, 238. https://doi.org/10.1016/j.actamat.2022.118226 | 456.932 | 1000.3 | 0.0001 | C | compression
Co-15.4Ni-12.Al-9.0W-2.0Ta |  |  | 20Ni-2Ta | Chen, Z., Kishida, K., Inui, H., Heilmaier, M., Glatzel, U., & Eggeler, G. (2022). Improving the intermediate- and high-temperature strength of L12-Co3(Al,W) by Ni and Ta additions. Acta Materialia, 238. https://doi.org/10.1016/j.actamat.2022.118226 | 369.316 | 1026.49 | 0.0001 | C | compression
Co-15.4Ni-12.Al-9.0W-2.0Ta |  |  | 20Ni-2Ta | Chen, Z., Kishida, K., Inui, H., Heilmaier, M., Glatzel, U., & Eggeler, G. (2022). Improving the intermediate- and high-temperature strength of L12-Co3(Al,W) by Ni and Ta additions. Acta Materialia, 238. https://doi.org/10.1016/j.actamat.2022.118226 | 180.776 | 1051.04 | 0.0001 | C | compression
Co-15.4Ni-12.Al-11.0W |  |  | 20Ni | Chen, Z., Kishida, K., Inui, H., Heilmaier, M., Glatzel, U., & Eggeler, G. (2022). Improving the intermediate- and high-temperature strength of L12-Co3(Al,W) by Ni and Ta additions. Acta Materialia, 238. https://doi.org/10.1016/j.actamat.2022.118226 | 270.61 | 24.7024 | 0.0001 | C | compression
Co-15.4Ni-12.Al-11.0W |  |  | 20Ni | Chen, Z., Kishida, K., Inui, H., Heilmaier, M., Glatzel, U., & Eggeler, G. (2022). Improving the intermediate- and high-temperature strength of L12-Co3(Al,W) by Ni and Ta additions. Acta Materialia, 238. https://doi.org/10.1016/j.actamat.2022.118226 | 238.447 | 299.702 | 0.0001 | C | compression
Co-15.4Ni-12.Al-11.0W |  |  | 20Ni | Chen, Z., Kishida, K., Inui, H., Heilmaier, M., Glatzel, U., & Eggeler, G. (2022). Improving the intermediate- and high-temperature strength of L12-Co3(Al,W) by Ni and Ta additions. Acta Materialia, 238. https://doi.org/10.1016/j.actamat.2022.118226 | 231.793 | 350.446 | 0.0001 | C | compression
Co-15.4Ni-12.Al-11.0W |  |  | 20Ni | Chen, Z., Kishida, K., Inui, H., Heilmaier, M., Glatzel, U., & Eggeler, G. (2022). Improving the intermediate- and high-temperature strength of L12-Co3(Al,W) by Ni and Ta additions. Acta Materialia, 238. https://doi.org/10.1016/j.actamat.2022.118226 | 251.756 | 450.298 | 0.0001 | C | compression
Co-15.4Ni-12.Al-11.0W |  |  | 20Ni | Chen, Z., Kishida, K., Inui, H., Heilmaier, M., Glatzel, U., & Eggeler, G. (2022). Improving the intermediate- and high-temperature strength of L12-Co3(Al,W) by Ni and Ta additions. Acta Materialia, 238. https://doi.org/10.1016/j.actamat.2022.118226 | 249.538 | 496.131 | 0.0001 | C | compression
Co-15.4Ni-12.Al-11.0W |  |  | 20Ni | Chen, Z., Kishida, K., Inui, H., Heilmaier, M., Glatzel, U., & Eggeler, G. (2022). Improving the intermediate- and high-temperature strength of L12-Co3(Al,W) by Ni and Ta additions. Acta Materialia, 238. https://doi.org/10.1016/j.actamat.2022.118226 | 291.682 | 699.107 | 0.0001 | C | compression
Co-15.4Ni-12.Al-11.0W |  |  | 20Ni | Chen, Z., Kishida, K., Inui, H., Heilmaier, M., Glatzel, U., & Eggeler, G. (2022). Improving the intermediate- and high-temperature strength of L12-Co3(Al,W) by Ni and Ta additions. Acta Materialia, 238. https://doi.org/10.1016/j.actamat.2022.118226 | 352.68 | 802.232 | 0.0001 | C | compression
Co-15.4Ni-12.Al-11.0W |  |  | 20Ni | Chen, Z., Kishida, K., Inui, H., Heilmaier, M., Glatzel, U., & Eggeler, G. (2022). Improving the intermediate- and high-temperature strength of L12-Co3(Al,W) by Ni and Ta additions. Acta Materialia, 238. https://doi.org/10.1016/j.actamat.2022.118226 | 381.516 | 851.339 | 0.0001 | C | compression
Co-15.4Ni-12.Al-11.0W |  |  | 20Ni | Chen, Z., Kishida, K., Inui, H., Heilmaier, M., Glatzel, U., & Eggeler, G. (2022). Improving the intermediate- and high-temperature strength of L12-Co3(Al,W) by Ni and Ta additions. Acta Materialia, 238. https://doi.org/10.1016/j.actamat.2022.118226 | 418.115 | 902.083 | 0.0001 | C | compression
Co-15.4Ni-12.Al-11.0W |  |  | 20Ni | Chen, Z., Kishida, K., Inui, H., Heilmaier, M., Glatzel, U., & Eggeler, G. (2022). Improving the intermediate- and high-temperature strength of L12-Co3(Al,W) by Ni and Ta additions. Acta Materialia, 238. https://doi.org/10.1016/j.actamat.2022.118226 | 385.952 | 949.554 | 0.0001 | C | compression
Co-15.4Ni-12.Al-11.0W |  |  | 20Ni | Chen, Z., Kishida, K., Inui, H., Heilmaier, M., Glatzel, U., & Eggeler, G. (2022). Improving the intermediate- and high-temperature strength of L12-Co3(Al,W) by Ni and Ta additions. Acta Materialia, 238. https://doi.org/10.1016/j.actamat.2022.118226 | 347.135 | 998.661 | 0.0001 | C | compression
Co-15.4Ni-12.Al-11.0W |  |  | 20Ni | Chen, Z., Kishida, K., Inui, H., Heilmaier, M., Glatzel, U., & Eggeler, G. (2022). Improving the intermediate- and high-temperature strength of L12-Co3(Al,W) by Ni and Ta additions. Acta Materialia, 238. https://doi.org/10.1016/j.actamat.2022.118226 | 260.628 | 1052.68 | 0.0001 | C | compression
Co-15.4Ni-12.Al-11.0W |  |  | 20Ni | Chen, Z., Kishida, K., Inui, H., Heilmaier, M., Glatzel, U., & Eggeler, G. (2022). Improving the intermediate- and high-temperature strength of L12-Co3(Al,W) by Ni and Ta additions. Acta Materialia, 238. https://doi.org/10.1016/j.actamat.2022.118226 | 51.0166 | 1100.15 | 0.0001 | C | compression
Co-7.7Ni-12.Al-11.0W |  |  | 10Ni | Chen, Z., Kishida, K., Inui, H., Heilmaier, M., Glatzel, U., & Eggeler, G. (2022). Improving the intermediate- and high-temperature strength of L12-Co3(Al,W) by Ni and Ta additions. Acta Materialia, 238. https://doi.org/10.1016/j.actamat.2022.118226 | 297.227 | 26.3393 | 0.0001 | C | compression
Co-7.7Ni-12.Al-11.0W |  |  | 10Ni | Chen, Z., Kishida, K., Inui, H., Heilmaier, M., Glatzel, U., & Eggeler, G. (2022). Improving the intermediate- and high-temperature strength of L12-Co3(Al,W) by Ni and Ta additions. Acta Materialia, 238. https://doi.org/10.1016/j.actamat.2022.118226 | 293.9 | 299.702 | 0.0001 | C | compression
Co-7.7Ni-12.Al-11.0W |  |  | 10Ni | Chen, Z., Kishida, K., Inui, H., Heilmaier, M., Glatzel, U., & Eggeler, G. (2022). Improving the intermediate- and high-temperature strength of L12-Co3(Al,W) by Ni and Ta additions. Acta Materialia, 238. https://doi.org/10.1016/j.actamat.2022.118226 | 276.155 | 448.661 | 0.0001 | C | compression
Co-7.7Ni-12.Al-11.0W |  |  | 10Ni | Chen, Z., Kishida, K., Inui, H., Heilmaier, M., Glatzel, U., & Eggeler, G. (2022). Improving the intermediate- and high-temperature strength of L12-Co3(Al,W) by Ni and Ta additions. Acta Materialia, 238. https://doi.org/10.1016/j.actamat.2022.118226 | 276.155 | 600.893 | 0.0001 | C | compression
Co-7.7Ni-12.Al-11.0W |  |  | 10Ni | Chen, Z., Kishida, K., Inui, H., Heilmaier, M., Glatzel, U., & Eggeler, G. (2022). Improving the intermediate- and high-temperature strength of L12-Co3(Al,W) by Ni and Ta additions. Acta Materialia, 238. https://doi.org/10.1016/j.actamat.2022.118226 | 256.192 | 650 | 0.0001 | C | compression
Co-7.7Ni-12.Al-11.0W |  |  | 10Ni | Chen, Z., Kishida, K., Inui, H., Heilmaier, M., Glatzel, U., & Eggeler, G. (2022). Improving the intermediate- and high-temperature strength of L12-Co3(Al,W) by Ni and Ta additions. Acta Materialia, 238. https://doi.org/10.1016/j.actamat.2022.118226 | 279.482 | 702.381 | 0.0001 | C | compression
Co-7.7Ni-12.Al-11.0W |  |  | 10Ni | Chen, Z., Kishida, K., Inui, H., Heilmaier, M., Glatzel, U., & Eggeler, G. (2022). Improving the intermediate- and high-temperature strength of L12-Co3(Al,W) by Ni and Ta additions. Acta Materialia, 238. https://doi.org/10.1016/j.actamat.2022.118226 | 324.954 | 798.958 | 0.0001 | C | compression
Co-7.7Ni-12.Al-11.0W |  |  | 10Ni | Chen, Z., Kishida, K., Inui, H., Heilmaier, M., Glatzel, U., & Eggeler, G. (2022). Improving the intermediate- and high-temperature strength of L12-Co3(Al,W) by Ni and Ta additions. Acta Materialia, 238. https://doi.org/10.1016/j.actamat.2022.118226 | 356.007 | 900.446 | 0.0001 | C | compression
Co-7.7Ni-12.Al-11.0W |  |  | 10Ni | Chen, Z., Kishida, K., Inui, H., Heilmaier, M., Glatzel, U., & Eggeler, G. (2022). Improving the intermediate- and high-temperature strength of L12-Co3(Al,W) by Ni and Ta additions. Acta Materialia, 238. https://doi.org/10.1016/j.actamat.2022.118226 | 399.261 | 952.827 | 0.0001 | C | compression
Co-7.7Ni-12.Al-11.0W |  |  | 10Ni | Chen, Z., Kishida, K., Inui, H., Heilmaier, M., Glatzel, U., & Eggeler, G. (2022). Improving the intermediate- and high-temperature strength of L12-Co3(Al,W) by Ni and Ta additions. Acta Materialia, 238. https://doi.org/10.1016/j.actamat.2022.118226 | 369.316 | 997.024 | 0.0001 | C | compression
Co-7.7Ni-12.Al-11.0W |  |  | 10Ni | Chen, Z., Kishida, K., Inui, H., Heilmaier, M., Glatzel, U., & Eggeler, G. (2022). Improving the intermediate- and high-temperature strength of L12-Co3(Al,W) by Ni and Ta additions. Acta Materialia, 238. https://doi.org/10.1016/j.actamat.2022.118226 | 222.921 | 1023.21 | 0.0001 | C | compression
Co-7.7Ni-12.Al-11.0W |  |  | 10Ni | Chen, Z., Kishida, K., Inui, H., Heilmaier, M., Glatzel, U., & Eggeler, G. (2022). Improving the intermediate- and high-temperature strength of L12-Co3(Al,W) by Ni and Ta additions. Acta Materialia, 238. https://doi.org/10.1016/j.actamat.2022.118226 | 190.758 | 1051.04 | 0.0001 | C | compression
Co-30.0Ni-10.Al-2.0Ti-4.0Ta-5.0V |  |  | 30Ni4Ta2Ti | Chen, Y., Wang, C., Ruan, J., Omori, T., Kainuma, R., Ishida, K., & Liu, X. (2019). High-strength Co–Al–V-base superalloys strengthened by γ′-Co 3 (Al,V) with high solvus temperature. Acta Materialia, 170, 62–74. https://doi.org/10.1016/j.actamat.2019.03.026 | 684.11 | 20 | 0.0001 | C | compression
Co-30.0Ni-10.Al-2.0Ti-4.0Ta-5.0V |  |  | 30Ni4Ta2Ti | Chen, Y., Wang, C., Ruan, J., Omori, T., Kainuma, R., Ishida, K., & Liu, X. (2019). High-strength Co–Al–V-base superalloys strengthened by γ′-Co 3 (Al,V) with high solvus temperature. Acta Materialia, 170, 62–74. https://doi.org/10.1016/j.actamat.2019.03.026 | 746.12 | 500 | 0.0001 | C | compression
Co-30.0Ni-10.Al-2.0Ti-4.0Ta-5.0V |  |  | 30Ni4Ta2Ti | Chen, Y., Wang, C., Ruan, J., Omori, T., Kainuma, R., Ishida, K., & Liu, X. (2019). High-strength Co–Al–V-base superalloys strengthened by γ′-Co 3 (Al,V) with high solvus temperature. Acta Materialia, 170, 62–74. https://doi.org/10.1016/j.actamat.2019.03.026 | 804.26 | 600 | 0.0001 | C | compression
Co-30.0Ni-10.Al-2.0Ti-4.0Ta-5.0V |  |  | 30Ni4Ta2Ti | Chen, Y., Wang, C., Ruan, J., Omori, T., Kainuma, R., Ishida, K., & Liu, X. (2019). High-strength Co–Al–V-base superalloys strengthened by γ′-Co 3 (Al,V) with high solvus temperature. Acta Materialia, 170, 62–74. https://doi.org/10.1016/j.actamat.2019.03.026 | 831.4 | 700 | 0.0001 | C | compression
Co-30.0Ni-10.Al-2.0Ti-4.0Ta-5.0V |  |  | 30Ni4Ta2Ti | Chen, Y., Wang, C., Ruan, J., Omori, T., Kainuma, R., Ishida, K., & Liu, X. (2019). High-strength Co–Al–V-base superalloys strengthened by γ′-Co 3 (Al,V) with high solvus temperature. Acta Materialia, 170, 62–74. https://doi.org/10.1016/j.actamat.2019.03.026 | 815.89 | 750 | 0.0001 | C | compression
Co-30.0Ni-10.Al-2.0Ti-4.0Ta-5.0V |  |  | 30Ni4Ta2Ti | Chen, Y., Wang, C., Ruan, J., Omori, T., Kainuma, R., Ishida, K., & Liu, X. (2019). High-strength Co–Al–V-base superalloys strengthened by γ′-Co 3 (Al,V) with high solvus temperature. Acta Materialia, 170, 62–74. https://doi.org/10.1016/j.actamat.2019.03.026 | 686.05 | 800 | 0.0001 | C | compression
Co-30.0Ni-10.Al-2.0Ti-4.0Ta-5.0V |  |  | 30Ni4Ta2Ti | Chen, Y., Wang, C., Ruan, J., Omori, T., Kainuma, R., Ishida, K., & Liu, X. (2019). High-strength Co–Al–V-base superalloys strengthened by γ′-Co 3 (Al,V) with high solvus temperature. Acta Materialia, 170, 62–74. https://doi.org/10.1016/j.actamat.2019.03.026 | 593.02 | 900 | 0.0001 | C | compression
Co-29.1Ni-8.7Al-6.4Cr-5.8W-1.9Ti-0.11C |  |  | CoNi-based superalloy | Guan, Y., Liu, Y., Ma, Z., Li, H., & Yu, H. (2022). Effect of microstructure on temperature dependence of deformation behavior in polycrystalline CoNi-based superalloy. Journal of Materials Science, 57(1), 687–699. https://doi.org/10.1007/s10853-021-06582-x | 25.27646 | 538.2227 | 0.0001 | C | compression
Co-29.1Ni-8.7Al-6.4Cr-5.8W-1.9Ti-0.11C |  |  | CoNi-based superalloy | Guan, Y., Liu, Y., Ma, Z., Li, H., & Yu, H. (2022). Effect of microstructure on temperature dependence of deformation behavior in polycrystalline CoNi-based superalloy. Journal of Materials Science, 57(1), 687–699. https://doi.org/10.1007/s10853-021-06582-x | 599.0521 | 467.5867 | 0.0001 | C | compression
Co-29.1Ni-8.7Al-6.4Cr-5.8W-1.9Ti-0.11C |  |  | CoNi-based superalloy | Guan, Y., Liu, Y., Ma, Z., Li, H., & Yu, H. (2022). Effect of microstructure on temperature dependence of deformation behavior in polycrystalline CoNi-based superalloy. Journal of Materials Science, 57(1), 687–699. https://doi.org/10.1007/s10853-021-06582-x | 698.8942 | 496.8579 | 0.0001 | C | compression
Co-29.1Ni-8.7Al-6.4Cr-5.8W-1.9Ti-0.11C |  |  | CoNi-based superalloy | Guan, Y., Liu, Y., Ma, Z., Li, H., & Yu, H. (2022). Effect of microstructure on temperature dependence of deformation behavior in polycrystalline CoNi-based superalloy. Journal of Materials Science, 57(1), 687–699. https://doi.org/10.1007/s10853-021-06582-x | 798.7362 | 475.8778 | 0.0001 | C | compression
Co-29.1Ni-8.7Al-6.4Cr-5.8W-1.9Ti-0.11C |  |  | CoNi-based superalloy | Guan, Y., Liu, Y., Ma, Z., Li, H., & Yu, H. (2022). Effect of microstructure on temperature dependence of deformation behavior in polycrystalline CoNi-based superalloy. Journal of Materials Science, 57(1), 687–699. https://doi.org/10.1007/s10853-021-06582-x | 898.5782 | 432.7872 | 0.0001 | C | compression
Co-30.1Ni-11.Al-5.0Cr-4.1W-3.9Ti-1.0Ta |  |  | CoNi-based single crystal | Lian, Y., Gao, L., Hu, P., Yin, Q., Wang, X., Wen, Z., & Wang, J. (2022). Effect of withdrawal rate on the microstructure and mechanical properties of a novel monocrystalline CoNi-based superalloy. Materials Today Communications, 30. https://doi.org/10.1016/j.mtcomm.2021.103053 | 343.5 | RT | 0.002 | T | tensile, sr not reported in this paper, so using value of 3mm/min with 25mm gauge taken from experimental methods of another paper from this group
Co-30.1Ni-11.Al-5.0Cr-4.1W-3.9Ti-1.0Ta |  |  | CoNi-based single crystal | Lian, Y., Gao, L., Hu, P., Yin, Q., Wang, X., Wen, Z., & Wang, J. (2022). Effect of withdrawal rate on the microstructure and mechanical properties of a novel monocrystalline CoNi-based superalloy. Materials Today Communications, 30. https://doi.org/10.1016/j.mtcomm.2021.103053 | 554.1 | 850 | 0.002 | T | tensile, sr not reported in this paper, so using value of 3mm/min with 25mm gauge taken from experimental methods of another paper from this group
Co-30.4Ni-10.5Al-5.0Cr-4.1W-3.9Ti-1.0Ta-0.09C-0.05B |  |  | Lian alloy | Lian, Y., Wang, X., Gao, L., Yin, Q., Hu, P., Wen, Z., & Wang, J. (2022). Microstructure and Tensile Behavior of a Novel Monocrystalline Co-Based Superalloy at Different Temperatures. Advanced Engineering Materials, 24(4). https://doi.org/10.1002/adem.202101037 | 370 | 23 | 0.002 | T | tensile, sr reported as 3mm/min
Co-30.4Ni-10.5Al-5.0Cr-4.1W-3.9Ti-1.0Ta-0.09C-0.05B |  |  | Lian alloy | Lian, Y., Wang, X., Gao, L., Yin, Q., Hu, P., Wen, Z., & Wang, J. (2022). Microstructure and Tensile Behavior of a Novel Monocrystalline Co-Based Superalloy at Different Temperatures. Advanced Engineering Materials, 24(4). https://doi.org/10.1002/adem.202101037 | 480 | 600 | 0.002 | T | tensile, sr reported as 3mm/min
Co-30.4Ni-10.5Al-5.0Cr-4.1W-3.9Ti-1.0Ta-0.09C-0.05B |  |  | Lian alloy | Lian, Y., Wang, X., Gao, L., Yin, Q., Hu, P., Wen, Z., & Wang, J. (2022). Microstructure and Tensile Behavior of a Novel Monocrystalline Co-Based Superalloy at Different Temperatures. Advanced Engineering Materials, 24(4). https://doi.org/10.1002/adem.202101037 | 560 | 750 | 0.002 | T | tensile, sr reported as 3mm/min
Co-30.4Ni-10.5Al-5.0Cr-4.1W-3.9Ti-1.0Ta-0.09C-0.05B |  |  | Lian alloy | Lian, Y., Wang, X., Gao, L., Yin, Q., Hu, P., Wen, Z., & Wang, J. (2022). Microstructure and Tensile Behavior of a Novel Monocrystalline Co-Based Superalloy at Different Temperatures. Advanced Engineering Materials, 24(4). https://doi.org/10.1002/adem.202101037 | 640 | 850 | 0.002 | T | tensile, sr reported as 3mm/min
Co-30.4Ni-10.5Al-5.0Cr-4.1W-3.9Ti-1.0Ta-0.09C-0.05B |  |  | Lian alloy | Lian, Y., Wang, X., Gao, L., Yin, Q., Hu, P., Wen, Z., & Wang, J. (2022). Microstructure and Tensile Behavior of a Novel Monocrystalline Co-Based Superalloy at Different Temperatures. Advanced Engineering Materials, 24(4). https://doi.org/10.1002/adem.202101037 | 620 | 900 | 0.002 | T | tensile, sr reported as 3mm/min
Co-30.4Ni-10.5Al-5.0Cr-4.1W-3.9Ti-1.0Ta-0.09C-0.05B |  |  | Lian alloy | Lian, Y., Wang, X., Gao, L., Yin, Q., Hu, P., Wen, Z., & Wang, J. (2022). Microstructure and Tensile Behavior of a Novel Monocrystalline Co-Based Superalloy at Different Temperatures. Advanced Engineering Materials, 24(4). https://doi.org/10.1002/adem.202101037 | 450 | 1000 | 0.002 | T | tensile, sr reported as 3mm/min
Co-29.3Ni-4.7Al-15.5Cr-5.3Ti |  |  | Co-30Ni-15Cr-5Al-5Ti | Liang, Z., Neumeier, S., Rao, Z., Göken, M., & Pyczak, F. (2022). CALPHAD informed design of multicomponent CoNiCr-based superalloys exhibiting large lattice misfit and high yield stress. Materials Science and Engineering A, 854. https://doi.org/10.1016/j.msea.2022.143798 | 776 | 20 | 0.0001 | C | compression
Co-29.3Ni-4.7Al-15.5Cr-5.3Ti |  |  | Co-30Ni-15Cr-5Al-5Ti | Liang, Z., Neumeier, S., Rao, Z., Göken, M., & Pyczak, F. (2022). CALPHAD informed design of multicomponent CoNiCr-based superalloys exhibiting large lattice misfit and high yield stress. Materials Science and Engineering A, 854. https://doi.org/10.1016/j.msea.2022.143798 | 677 | 600 | 0.0001 | C | compression
Co-29.3Ni-4.7Al-15.5Cr-5.3Ti |  |  | Co-30Ni-15Cr-5Al-5Ti | Liang, Z., Neumeier, S., Rao, Z., Göken, M., & Pyczak, F. (2022). CALPHAD informed design of multicomponent CoNiCr-based superalloys exhibiting large lattice misfit and high yield stress. Materials Science and Engineering A, 854. https://doi.org/10.1016/j.msea.2022.143798 | 652 | 700 | 0.0001 | C | compression
Co-29.3Ni-4.7Al-15.5Cr-5.3Ti |  |  | Co-30Ni-15Cr-5Al-5Ti | Liang, Z., Neumeier, S., Rao, Z., Göken, M., & Pyczak, F. (2022). CALPHAD informed design of multicomponent CoNiCr-based superalloys exhibiting large lattice misfit and high yield stress. Materials Science and Engineering A, 854. https://doi.org/10.1016/j.msea.2022.143798 | 625 | 750 | 0.0001 | C | compression
Co-29.3Ni-4.7Al-15.5Cr-5.3Ti |  |  | Co-30Ni-15Cr-5Al-5Ti | Liang, Z., Neumeier, S., Rao, Z., Göken, M., & Pyczak, F. (2022). CALPHAD informed design of multicomponent CoNiCr-based superalloys exhibiting large lattice misfit and high yield stress. Materials Science and Engineering A, 854. https://doi.org/10.1016/j.msea.2022.143798 | 652 | 800 | 0.0001 | C | compression
Co-29.3Ni-4.7Al-15.5Cr-5.3Ti |  |  | Co-30Ni-15Cr-5Al-5Ti | Liang, Z., Neumeier, S., Rao, Z., Göken, M., & Pyczak, F. (2022). CALPHAD informed design of multicomponent CoNiCr-based superalloys exhibiting large lattice misfit and high yield stress. Materials Science and Engineering A, 854. https://doi.org/10.1016/j.msea.2022.143798 | 459 | 850 | 0.0001 | C | compression
Co-29.3Ni-4.7Al-15.5Cr-5.3Ti |  |  | Co-30Ni-15Cr-5Al-5Ti | Liang, Z., Neumeier, S., Rao, Z., Göken, M., & Pyczak, F. (2022). CALPHAD informed design of multicomponent CoNiCr-based superalloys exhibiting large lattice misfit and high yield stress. Materials Science and Engineering A, 854. https://doi.org/10.1016/j.msea.2022.143798 | 373 | 900 | 0.0001 | C | compression
Co-29.3Ni-6.4Al-15.2Cr-5.1Ti-2.1Ta |  |  | Co-30Ni-15Cr-5Al-5Ti-2Ta | Liang, Z., Neumeier, S., Rao, Z., Göken, M., & Pyczak, F. (2022). CALPHAD informed design of multicomponent CoNiCr-based superalloys exhibiting large lattice misfit and high yield stress. Materials Science and Engineering A, 854. https://doi.org/10.1016/j.msea.2022.143798 | 1010 | 20 | 0.0001 | C | compression
Co-29.3Ni-6.4Al-15.2Cr-5.1Ti-2.1Ta |  |  | Co-30Ni-15Cr-5Al-5Ti-2Ta | Liang, Z., Neumeier, S., Rao, Z., Göken, M., & Pyczak, F. (2022). CALPHAD informed design of multicomponent CoNiCr-based superalloys exhibiting large lattice misfit and high yield stress. Materials Science and Engineering A, 854. https://doi.org/10.1016/j.msea.2022.143798 | 843 | 600 | 0.0001 | C | compression
Co-29.3Ni-6.4Al-15.2Cr-5.1Ti-2.1Ta |  |  | Co-30Ni-15Cr-5Al-5Ti-2Ta | Liang, Z., Neumeier, S., Rao, Z., Göken, M., & Pyczak, F. (2022). CALPHAD informed design of multicomponent CoNiCr-based superalloys exhibiting large lattice misfit and high yield stress. Materials Science and Engineering A, 854. https://doi.org/10.1016/j.msea.2022.143798 | 750 | 700 | 0.0001 | C | compression
Co-29.3Ni-6.4Al-15.2Cr-5.1Ti-2.1Ta |  |  | Co-30Ni-15Cr-5Al-5Ti-2Ta | Liang, Z., Neumeier, S., Rao, Z., Göken, M., & Pyczak, F. (2022). CALPHAD informed design of multicomponent CoNiCr-based superalloys exhibiting large lattice misfit and high yield stress. Materials Science and Engineering A, 854. https://doi.org/10.1016/j.msea.2022.143798 | 755 | 750 | 0.0001 | C | compression
Co-29.3Ni-6.4Al-15.2Cr-5.1Ti-2.1Ta |  |  | Co-30Ni-15Cr-5Al-5Ti-2Ta | Liang, Z., Neumeier, S., Rao, Z., Göken, M., & Pyczak, F. (2022). CALPHAD informed design of multicomponent CoNiCr-based superalloys exhibiting large lattice misfit and high yield stress. Materials Science and Engineering A, 854. https://doi.org/10.1016/j.msea.2022.143798 | 595 | 800 | 0.0001 | C | compression
Co-29.3Ni-6.4Al-15.2Cr-5.1Ti-2.1Ta |  |  | Co-30Ni-15Cr-5Al-5Ti-2Ta | Liang, Z., Neumeier, S., Rao, Z., Göken, M., & Pyczak, F. (2022). CALPHAD informed design of multicomponent CoNiCr-based superalloys exhibiting large lattice misfit and high yield stress. Materials Science and Engineering A, 854. https://doi.org/10.1016/j.msea.2022.143798 | 493 | 850 | 0.0001 | C | compression
Co-29.3Ni-6.4Al-15.2Cr-5.1Ti-2.1Ta |  |  | Co-30Ni-15Cr-5Al-5Ti-2Ta | Liang, Z., Neumeier, S., Rao, Z., Göken, M., & Pyczak, F. (2022). CALPHAD informed design of multicomponent CoNiCr-based superalloys exhibiting large lattice misfit and high yield stress. Materials Science and Engineering A, 854. https://doi.org/10.1016/j.msea.2022.143798 | 595 | 900 | 0.0001 | C | compression
Co-34.0Ni-4.5Al-15.6Cr-5.5Ti |  |  | CoNi-baseline | Liang, Z., Paul, J. D. H., Stark, A., Bezold, A., Neumeier, S., Göken, M., & Pyczak, F. (2022). High-Temperature CoNi-Based Superalloys Strengthened by γ′-(Ni,Co)3(Cr,Al,Ti,X): The Effect of Refractory Elements. Metallurgical and Materials Transactions A: Physical Metallurgy and Materials Science. https://doi.org/10.1007/s11661-022-06795-y | 612 | 25 | 0.0001 | C | compression
Co-34.0Ni-4.5Al-15.6Cr-5.5Ti |  |  | CoNi-baseline | Liang, Z., Paul, J. D. H., Stark, A., Bezold, A., Neumeier, S., Göken, M., & Pyczak, F. (2022). High-Temperature CoNi-Based Superalloys Strengthened by γ′-(Ni,Co)3(Cr,Al,Ti,X): The Effect of Refractory Elements. Metallurgical and Materials Transactions A: Physical Metallurgy and Materials Science. https://doi.org/10.1007/s11661-022-06795-y | 489 | 600 | 0.0001 | C | compression
Co-34.0Ni-4.5Al-15.6Cr-5.5Ti |  |  | CoNi-baseline | Liang, Z., Paul, J. D. H., Stark, A., Bezold, A., Neumeier, S., Göken, M., & Pyczak, F. (2022). High-Temperature CoNi-Based Superalloys Strengthened by γ′-(Ni,Co)3(Cr,Al,Ti,X): The Effect of Refractory Elements. Metallurgical and Materials Transactions A: Physical Metallurgy and Materials Science. https://doi.org/10.1007/s11661-022-06795-y | 518 | 750 | 0.0001 | C | compression
Co-34.0Ni-4.5Al-15.6Cr-5.5Ti |  |  | CoNi-baseline | Liang, Z., Paul, J. D. H., Stark, A., Bezold, A., Neumeier, S., Göken, M., & Pyczak, F. (2022). High-Temperature CoNi-Based Superalloys Strengthened by γ′-(Ni,Co)3(Cr,Al,Ti,X): The Effect of Refractory Elements. Metallurgical and Materials Transactions A: Physical Metallurgy and Materials Science. https://doi.org/10.1007/s11661-022-06795-y | 446 | 850 | 0.0001 | C | compression
Co-34.3Ni-4.7Al-15.6Cr-5.1Ti-1.9Ta |  |  | CoNi-2Ta | Liang, Z., Paul, J. D. H., Stark, A., Bezold, A., Neumeier, S., Göken, M., & Pyczak, F. (2022). High-Temperature CoNi-Based Superalloys Strengthened by γ′-(Ni,Co)3(Cr,Al,Ti,X): The Effect of Refractory Elements. Metallurgical and Materials Transactions A: Physical Metallurgy and Materials Science. https://doi.org/10.1007/s11661-022-06795-y | 736 | 25 | 0.0001 | C | compression
Co-34.3Ni-4.7Al-15.6Cr-5.1Ti-1.9Ta |  |  | CoNi-2Ta | Liang, Z., Paul, J. D. H., Stark, A., Bezold, A., Neumeier, S., Göken, M., & Pyczak, F. (2022). High-Temperature CoNi-Based Superalloys Strengthened by γ′-(Ni,Co)3(Cr,Al,Ti,X): The Effect of Refractory Elements. Metallurgical and Materials Transactions A: Physical Metallurgy and Materials Science. https://doi.org/10.1007/s11661-022-06795-y | 665 | 600 | 0.0001 | C | compression
Co-34.3Ni-4.7Al-15.6Cr-5.1Ti-1.9Ta |  |  | CoNi-2Ta | Liang, Z., Paul, J. D. H., Stark, A., Bezold, A., Neumeier, S., Göken, M., & Pyczak, F. (2022). High-Temperature CoNi-Based Superalloys Strengthened by γ′-(Ni,Co)3(Cr,Al,Ti,X): The Effect of Refractory Elements. Metallurgical and Materials Transactions A: Physical Metallurgy and Materials Science. https://doi.org/10.1007/s11661-022-06795-y | 816 | 750 | 0.0001 | C | compression
Co-34.3Ni-4.7Al-15.6Cr-5.1Ti-1.9Ta |  |  | CoNi-2Ta | Liang, Z., Paul, J. D. H., Stark, A., Bezold, A., Neumeier, S., Göken, M., & Pyczak, F. (2022). High-Temperature CoNi-Based Superalloys Strengthened by γ′-(Ni,Co)3(Cr,Al,Ti,X): The Effect of Refractory Elements. Metallurgical and Materials Transactions A: Physical Metallurgy and Materials Science. https://doi.org/10.1007/s11661-022-06795-y | 650 | 850 | 0.0001 | C | compression
Co-34.7Ni-4.5Al-15.5Cr-4.9Ti-1.8Nb |  |  | CoNi-2Nb | Liang, Z., Paul, J. D. H., Stark, A., Bezold, A., Neumeier, S., Göken, M., & Pyczak, F. (2022). High-Temperature CoNi-Based Superalloys Strengthened by γ′-(Ni,Co)3(Cr,Al,Ti,X): The Effect of Refractory Elements. Metallurgical and Materials Transactions A: Physical Metallurgy and Materials Science. https://doi.org/10.1007/s11661-022-06795-y | 726 | 25 | 0.0001 | C | compression
Co-34.7Ni-4.5Al-15.5Cr-4.9Ti-1.8Nb |  |  | CoNi-2Nb | Liang, Z., Paul, J. D. H., Stark, A., Bezold, A., Neumeier, S., Göken, M., & Pyczak, F. (2022). High-Temperature CoNi-Based Superalloys Strengthened by γ′-(Ni,Co)3(Cr,Al,Ti,X): The Effect of Refractory Elements. Metallurgical and Materials Transactions A: Physical Metallurgy and Materials Science. https://doi.org/10.1007/s11661-022-06795-y | 624 | 600 | 0.0001 | C | compression
Co-34.7Ni-4.5Al-15.5Cr-4.9Ti-1.8Nb |  |  | CoNi-2Nb | Liang, Z., Paul, J. D. H., Stark, A., Bezold, A., Neumeier, S., Göken, M., & Pyczak, F. (2022). High-Temperature CoNi-Based Superalloys Strengthened by γ′-(Ni,Co)3(Cr,Al,Ti,X): The Effect of Refractory Elements. Metallurgical and Materials Transactions A: Physical Metallurgy and Materials Science. https://doi.org/10.1007/s11661-022-06795-y | 711 | 750 | 0.0001 | C | compression
Co-34.7Ni-4.5Al-15.5Cr-4.9Ti-1.8Nb |  |  | CoNi-2Nb | Liang, Z., Paul, J. D. H., Stark, A., Bezold, A., Neumeier, S., Göken, M., & Pyczak, F. (2022). High-Temperature CoNi-Based Superalloys Strengthened by γ′-(Ni,Co)3(Cr,Al,Ti,X): The Effect of Refractory Elements. Metallurgical and Materials Transactions A: Physical Metallurgy and Materials Science. https://doi.org/10.1007/s11661-022-06795-y | 550 | 850 | 0.0001 | C | compression
Co-34.6Ni-4.4Al-15.4Cr-0.9W-5.2Ti-2.0Mo |  |  | CoNi-3W | Liang, Z., Paul, J. D. H., Stark, A., Bezold, A., Neumeier, S., Göken, M., & Pyczak, F. (2022). High-Temperature CoNi-Based Superalloys Strengthened by γ′-(Ni,Co)3(Cr,Al,Ti,X): The Effect of Refractory Elements. Metallurgical and Materials Transactions A: Physical Metallurgy and Materials Science. https://doi.org/10.1007/s11661-022-06795-y | 713 | 25 | 0.0001 | C | compression
Co-34.6Ni-4.4Al-15.4Cr-0.9W-5.2Ti-2.0Mo |  |  | CoNi-3W | Liang, Z., Paul, J. D. H., Stark, A., Bezold, A., Neumeier, S., Göken, M., & Pyczak, F. (2022). High-Temperature CoNi-Based Superalloys Strengthened by γ′-(Ni,Co)3(Cr,Al,Ti,X): The Effect of Refractory Elements. Metallurgical and Materials Transactions A: Physical Metallurgy and Materials Science. https://doi.org/10.1007/s11661-022-06795-y | 556 | 600 | 0.0001 | C | compression
Co-34.6Ni-4.4Al-15.4Cr-0.9W-5.2Ti-2.0Mo |  |  | CoNi-3W | Liang, Z., Paul, J. D. H., Stark, A., Bezold, A., Neumeier, S., Göken, M., & Pyczak, F. (2022). High-Temperature CoNi-Based Superalloys Strengthened by γ′-(Ni,Co)3(Cr,Al,Ti,X): The Effect of Refractory Elements. Metallurgical and Materials Transactions A: Physical Metallurgy and Materials Science. https://doi.org/10.1007/s11661-022-06795-y | 555 | 750 | 0.0001 | C | compression
Co-34.6Ni-4.4Al-15.4Cr-0.9W-5.2Ti-2.0Mo |  |  | CoNi-3W | Liang, Z., Paul, J. D. H., Stark, A., Bezold, A., Neumeier, S., Göken, M., & Pyczak, F. (2022). High-Temperature CoNi-Based Superalloys Strengthened by γ′-(Ni,Co)3(Cr,Al,Ti,X): The Effect of Refractory Elements. Metallurgical and Materials Transactions A: Physical Metallurgy and Materials Science. https://doi.org/10.1007/s11661-022-06795-y | 517 | 850 | 0.0001 | C | compression
Co-34.8Ni-4.7Al-15.3Cr-3.1W-5.1Ti |  |  | CoNi-2Mo1W | Liang, Z., Paul, J. D. H., Stark, A., Bezold, A., Neumeier, S., Göken, M., & Pyczak, F. (2022). High-Temperature CoNi-Based Superalloys Strengthened by γ′-(Ni,Co)3(Cr,Al,Ti,X): The Effect of Refractory Elements. Metallurgical and Materials Transactions A: Physical Metallurgy and Materials Science. https://doi.org/10.1007/s11661-022-06795-y | 619 | 25 | 0.0001 | C | compression
Co-34.8Ni-4.7Al-15.3Cr-3.1W-5.1Ti |  |  | CoNi-2Mo1W | Liang, Z., Paul, J. D. H., Stark, A., Bezold, A., Neumeier, S., Göken, M., & Pyczak, F. (2022). High-Temperature CoNi-Based Superalloys Strengthened by γ′-(Ni,Co)3(Cr,Al,Ti,X): The Effect of Refractory Elements. Metallurgical and Materials Transactions A: Physical Metallurgy and Materials Science. https://doi.org/10.1007/s11661-022-06795-y | 514 | 600 | 0.0001 | C | compression
Co-34.8Ni-4.7Al-15.3Cr-3.1W-5.1Ti |  |  | CoNi-2Mo1W | Liang, Z., Paul, J. D. H., Stark, A., Bezold, A., Neumeier, S., Göken, M., & Pyczak, F. (2022). High-Temperature CoNi-Based Superalloys Strengthened by γ′-(Ni,Co)3(Cr,Al,Ti,X): The Effect of Refractory Elements. Metallurgical and Materials Transactions A: Physical Metallurgy and Materials Science. https://doi.org/10.1007/s11661-022-06795-y | 482 | 750 | 0.0001 | C | compression
Co-34.8Ni-4.7Al-15.3Cr-3.1W-5.1Ti |  |  | CoNi-2Mo1W | Liang, Z., Paul, J. D. H., Stark, A., Bezold, A., Neumeier, S., Göken, M., & Pyczak, F. (2022). High-Temperature CoNi-Based Superalloys Strengthened by γ′-(Ni,Co)3(Cr,Al,Ti,X): The Effect of Refractory Elements. Metallurgical and Materials Transactions A: Physical Metallurgy and Materials Science. https://doi.org/10.1007/s11661-022-06795-y | 461 | 850 | 0.0001 | C | compression
Co-36.4Ni-4.7Al-15.2Cr-1.2W-5.2Ti-1.0Ta-2.1Mo |  |  | CoNi-2Mo1W2Ti | Liang, Z., Paul, J. D. H., Stark, A., Bezold, A., Neumeier, S., Göken, M., & Pyczak, F. (2022). High-Temperature CoNi-Based Superalloys Strengthened by γ′-(Ni,Co)3(Cr,Al,Ti,X): The Effect of Refractory Elements. Metallurgical and Materials Transactions A: Physical Metallurgy and Materials Science. https://doi.org/10.1007/s11661-022-06795-y | 637 | 25 | 0.0001 | C | compression
Co-36.4Ni-4.7Al-15.2Cr-1.2W-5.2Ti-1.0Ta-2.1Mo |  |  | CoNi-2Mo1W2Ti | Liang, Z., Paul, J. D. H., Stark, A., Bezold, A., Neumeier, S., Göken, M., & Pyczak, F. (2022). High-Temperature CoNi-Based Superalloys Strengthened by γ′-(Ni,Co)3(Cr,Al,Ti,X): The Effect of Refractory Elements. Metallurgical and Materials Transactions A: Physical Metallurgy and Materials Science. https://doi.org/10.1007/s11661-022-06795-y | 495 | 600 | 0.0001 | C | compression
Co-36.4Ni-4.7Al-15.2Cr-1.2W-5.2Ti-1.0Ta-2.1Mo |  |  | CoNi-2Mo1W2Ti | Liang, Z., Paul, J. D. H., Stark, A., Bezold, A., Neumeier, S., Göken, M., & Pyczak, F. (2022). High-Temperature CoNi-Based Superalloys Strengthened by γ′-(Ni,Co)3(Cr,Al,Ti,X): The Effect of Refractory Elements. Metallurgical and Materials Transactions A: Physical Metallurgy and Materials Science. https://doi.org/10.1007/s11661-022-06795-y | 473 | 750 | 0.0001 | C | compression
Co-36.4Ni-4.7Al-15.2Cr-1.2W-5.2Ti-1.0Ta-2.1Mo |  |  | CoNi-2Mo1W2Ti | Liang, Z., Paul, J. D. H., Stark, A., Bezold, A., Neumeier, S., Göken, M., & Pyczak, F. (2022). High-Temperature CoNi-Based Superalloys Strengthened by γ′-(Ni,Co)3(Cr,Al,Ti,X): The Effect of Refractory Elements. Metallurgical and Materials Transactions A: Physical Metallurgy and Materials Science. https://doi.org/10.1007/s11661-022-06795-y | 520 | 850 | 0.0001 | C | compression
Co-34.4Ni-4.5Al-15.7Cr-1.1W-7.4Ti-1.8Mo |  |  | CoNi-2Mo1W1Ta | Liang, Z., Paul, J. D. H., Stark, A., Bezold, A., Neumeier, S., Göken, M., & Pyczak, F. (2022). High-Temperature CoNi-Based Superalloys Strengthened by γ′-(Ni,Co)3(Cr,Al,Ti,X): The Effect of Refractory Elements. Metallurgical and Materials Transactions A: Physical Metallurgy and Materials Science. https://doi.org/10.1007/s11661-022-06795-y | 744 | 25 | 0.0001 | C | compression
Co-34.4Ni-4.5Al-15.7Cr-1.1W-7.4Ti-1.8Mo |  |  | CoNi-2Mo1W1Ta | Liang, Z., Paul, J. D. H., Stark, A., Bezold, A., Neumeier, S., Göken, M., & Pyczak, F. (2022). High-Temperature CoNi-Based Superalloys Strengthened by γ′-(Ni,Co)3(Cr,Al,Ti,X): The Effect of Refractory Elements. Metallurgical and Materials Transactions A: Physical Metallurgy and Materials Science. https://doi.org/10.1007/s11661-022-06795-y | 633 | 600 | 0.0001 | C | compression
Co-34.4Ni-4.5Al-15.7Cr-1.1W-7.4Ti-1.8Mo |  |  | CoNi-2Mo1W1Ta | Liang, Z., Paul, J. D. H., Stark, A., Bezold, A., Neumeier, S., Göken, M., & Pyczak, F. (2022). High-Temperature CoNi-Based Superalloys Strengthened by γ′-(Ni,Co)3(Cr,Al,Ti,X): The Effect of Refractory Elements. Metallurgical and Materials Transactions A: Physical Metallurgy and Materials Science. https://doi.org/10.1007/s11661-022-06795-y | 562 | 750 | 0.0001 | C | compression
Co-34.4Ni-4.5Al-15.7Cr-1.1W-7.4Ti-1.8Mo |  |  | CoNi-2Mo1W1Ta | Liang, Z., Paul, J. D. H., Stark, A., Bezold, A., Neumeier, S., Göken, M., & Pyczak, F. (2022). High-Temperature CoNi-Based Superalloys Strengthened by γ′-(Ni,Co)3(Cr,Al,Ti,X): The Effect of Refractory Elements. Metallurgical and Materials Transactions A: Physical Metallurgy and Materials Science. https://doi.org/10.1007/s11661-022-06795-y | 561 | 850 | 0.0001 | C | compression
Co-2.0W-4.0Ti-2.0Ta-10.0V |  |  | Co-4Ti-10V-2W-2Ta | Liu, X., Chen, Z., Chen, Y., Yang, S., Pan, Y., Lu, Y., Qu, S., Li, Y., Yang, Y., & Wang, C. (2021). Multicomponent Co-Ti-based superalloy with high solvus temperature and low lattice misfit. Materials Letters, 284. https://doi.org/10.1016/j.matlet.2020.128910 | 1020 | 25 | 0.0001 | C | compression
Co-2.0W-4.0Ti-2.0Ta-10.0V |  |  | Co-4Ti-10V-2W-2Ta | Liu, X., Chen, Z., Chen, Y., Yang, S., Pan, Y., Lu, Y., Qu, S., Li, Y., Yang, Y., & Wang, C. (2021). Multicomponent Co-Ti-based superalloy with high solvus temperature and low lattice misfit. Materials Letters, 284. https://doi.org/10.1016/j.matlet.2020.128910 | 737 | 600 | 0.0001 | C | compression
Co-2.0W-4.0Ti-2.0Ta-10.0V |  |  | Co-4Ti-10V-2W-2Ta | Liu, X., Chen, Z., Chen, Y., Yang, S., Pan, Y., Lu, Y., Qu, S., Li, Y., Yang, Y., & Wang, C. (2021). Multicomponent Co-Ti-based superalloy with high solvus temperature and low lattice misfit. Materials Letters, 284. https://doi.org/10.1016/j.matlet.2020.128910 | 751 | 700 | 0.0001 | C | compression
Co-2.0W-4.0Ti-2.0Ta-10.0V |  |  | Co-4Ti-10V-2W-2Ta | Liu, X., Chen, Z., Chen, Y., Yang, S., Pan, Y., Lu, Y., Qu, S., Li, Y., Yang, Y., & Wang, C. (2021). Multicomponent Co-Ti-based superalloy with high solvus temperature and low lattice misfit. Materials Letters, 284. https://doi.org/10.1016/j.matlet.2020.128910 | 863 | 750 | 0.0001 | C | compression
Co-2.0W-4.0Ti-2.0Ta-10.0V |  |  | Co-4Ti-10V-2W-2Ta | Liu, X., Chen, Z., Chen, Y., Yang, S., Pan, Y., Lu, Y., Qu, S., Li, Y., Yang, Y., & Wang, C. (2021). Multicomponent Co-Ti-based superalloy with high solvus temperature and low lattice misfit. Materials Letters, 284. https://doi.org/10.1016/j.matlet.2020.128910 | 752 | 800 | 0.0001 | C | compression
Co-2.0W-4.0Ti-2.0Ta-10.0V |  |  | Co-4Ti-10V-2W-2Ta | Liu, X., Chen, Z., Chen, Y., Yang, S., Pan, Y., Lu, Y., Qu, S., Li, Y., Yang, Y., & Wang, C. (2021). Multicomponent Co-Ti-based superalloy with high solvus temperature and low lattice misfit. Materials Letters, 284. https://doi.org/10.1016/j.matlet.2020.128910 | 548 | 900 | 0.0001 | C | compression
Co-2.0W-4.0Ti-2.0Ta-10.0V |  |  | Co-4Ti-10V-2W-2Ta | Liu, X., Chen, Z., Chen, Y., Yang, S., Pan, Y., Lu, Y., Qu, S., Li, Y., Yang, Y., & Wang, C. (2021). Multicomponent Co-Ti-based superalloy with high solvus temperature and low lattice misfit. Materials Letters, 284. https://doi.org/10.1016/j.matlet.2020.128910 | 363 | 995 | 0.0001 | C | compression
Co-30.0Ni-10.Al-2.0Ta-5.0V |  |  | base | Liu, X., Cai, W., Chen, Z., Chen, Y., Chen, X., Yang, S., Lu, Y., Han, J., & Wang, C. (2022). Effects of alloying additions on the microstructure, lattice misfit, and solvus temperature of a novel Co–Ni-based superalloy. Intermetallics, 141. https://doi.org/10.1016/j.intermet.2021.107431 | 533 | 20 | 0.0001 | C | compression
Co-30.0Ni-10.Al-2.0Ta-5.0V |  |  | base | Liu, X., Cai, W., Chen, Z., Chen, Y., Chen, X., Yang, S., Lu, Y., Han, J., & Wang, C. (2022). Effects of alloying additions on the microstructure, lattice misfit, and solvus temperature of a novel Co–Ni-based superalloy. Intermetallics, 141. https://doi.org/10.1016/j.intermet.2021.107431 | 606 | 600 | 0.0001 | C | compression
Co-30.0Ni-10.Al-2.0Ta-5.0V |  |  | base | Liu, X., Cai, W., Chen, Z., Chen, Y., Chen, X., Yang, S., Lu, Y., Han, J., & Wang, C. (2022). Effects of alloying additions on the microstructure, lattice misfit, and solvus temperature of a novel Co–Ni-based superalloy. Intermetallics, 141. https://doi.org/10.1016/j.intermet.2021.107431 | 502 | 700 | 0.0001 | C | compression
Co-30.0Ni-10.Al-2.0Ta-5.0V |  |  | base | Liu, X., Cai, W., Chen, Z., Chen, Y., Chen, X., Yang, S., Lu, Y., Han, J., & Wang, C. (2022). Effects of alloying additions on the microstructure, lattice misfit, and solvus temperature of a novel Co–Ni-based superalloy. Intermetallics, 141. https://doi.org/10.1016/j.intermet.2021.107431 | 445 | 800 | 0.0001 | C | compression
Co-30.0Ni-10.Al-2.0Ta-5.0V |  |  | base | Liu, X., Cai, W., Chen, Z., Chen, Y., Chen, X., Yang, S., Lu, Y., Han, J., & Wang, C. (2022). Effects of alloying additions on the microstructure, lattice misfit, and solvus temperature of a novel Co–Ni-based superalloy. Intermetallics, 141. https://doi.org/10.1016/j.intermet.2021.107431 | 269 | 900 | 0.0001 | C | compression
Co-30.0Ni-10.Al-2.0Ti-2.0Ta-5.0V |  |  | 2Ti | Liu, X., Cai, W., Chen, Z., Chen, Y., Chen, X., Yang, S., Lu, Y., Han, J., & Wang, C. (2022). Effects of alloying additions on the microstructure, lattice misfit, and solvus temperature of a novel Co–Ni-based superalloy. Intermetallics, 141. https://doi.org/10.1016/j.intermet.2021.107431 | 583 | 20 | 0.0001 | C | compression
Co-30.0Ni-10.Al-2.0Ti-2.0Ta-5.0V |  |  | 2Ti | Liu, X., Cai, W., Chen, Z., Chen, Y., Chen, X., Yang, S., Lu, Y., Han, J., & Wang, C. (2022). Effects of alloying additions on the microstructure, lattice misfit, and solvus temperature of a novel Co–Ni-based superalloy. Intermetallics, 141. https://doi.org/10.1016/j.intermet.2021.107431 | 560 | 600 | 0.0001 | C | compression
Co-30.0Ni-10.Al-2.0Ti-2.0Ta-5.0V |  |  | 2Ti | Liu, X., Cai, W., Chen, Z., Chen, Y., Chen, X., Yang, S., Lu, Y., Han, J., & Wang, C. (2022). Effects of alloying additions on the microstructure, lattice misfit, and solvus temperature of a novel Co–Ni-based superalloy. Intermetallics, 141. https://doi.org/10.1016/j.intermet.2021.107431 | 582 | 700 | 0.0001 | C | compression
Co-30.0Ni-10.Al-2.0Ti-2.0Ta-5.0V |  |  | 2Ti | Liu, X., Cai, W., Chen, Z., Chen, Y., Chen, X., Yang, S., Lu, Y., Han, J., & Wang, C. (2022). Effects of alloying additions on the microstructure, lattice misfit, and solvus temperature of a novel Co–Ni-based superalloy. Intermetallics, 141. https://doi.org/10.1016/j.intermet.2021.107431 | 461 | 800 | 0.0001 | C | compression
Co-30.0Ni-10.Al-2.0Ti-2.0Ta-5.0V |  |  | 2Ti | Liu, X., Cai, W., Chen, Z., Chen, Y., Chen, X., Yang, S., Lu, Y., Han, J., & Wang, C. (2022). Effects of alloying additions on the microstructure, lattice misfit, and solvus temperature of a novel Co–Ni-based superalloy. Intermetallics, 141. https://doi.org/10.1016/j.intermet.2021.107431 | 323 | 900 | 0.0001 | C | compression
Co-30.0Ni-10.Al-2.0Ta-2.0Nb-5.0V |  |  | 2Nb | Liu, X., Cai, W., Chen, Z., Chen, Y., Chen, X., Yang, S., Lu, Y., Han, J., & Wang, C. (2022). Effects of alloying additions on the microstructure, lattice misfit, and solvus temperature of a novel Co–Ni-based superalloy. Intermetallics, 141. https://doi.org/10.1016/j.intermet.2021.107431 | 542 | 20 | 0.0001 | C | compression
Co-30.0Ni-10.Al-2.0Ta-2.0Nb-5.0V |  |  | 2Nb | Liu, X., Cai, W., Chen, Z., Chen, Y., Chen, X., Yang, S., Lu, Y., Han, J., & Wang, C. (2022). Effects of alloying additions on the microstructure, lattice misfit, and solvus temperature of a novel Co–Ni-based superalloy. Intermetallics, 141. https://doi.org/10.1016/j.intermet.2021.107431 | 511 | 600 | 0.0001 | C | compression
Co-30.0Ni-10.Al-2.0Ta-2.0Nb-5.0V |  |  | 2Nb | Liu, X., Cai, W., Chen, Z., Chen, Y., Chen, X., Yang, S., Lu, Y., Han, J., & Wang, C. (2022). Effects of alloying additions on the microstructure, lattice misfit, and solvus temperature of a novel Co–Ni-based superalloy. Intermetallics, 141. https://doi.org/10.1016/j.intermet.2021.107431 | 618 | 700 | 0.0001 | C | compression
Co-30.0Ni-10.Al-2.0Ta-2.0Nb-5.0V |  |  | 2Nb | Liu, X., Cai, W., Chen, Z., Chen, Y., Chen, X., Yang, S., Lu, Y., Han, J., & Wang, C. (2022). Effects of alloying additions on the microstructure, lattice misfit, and solvus temperature of a novel Co–Ni-based superalloy. Intermetallics, 141. https://doi.org/10.1016/j.intermet.2021.107431 | 524 | 800 | 0.0001 | C | compression
Co-30.0Ni-10.Al-2.0Ta-2.0Nb-5.0V |  |  | 2Nb | Liu, X., Cai, W., Chen, Z., Chen, Y., Chen, X., Yang, S., Lu, Y., Han, J., & Wang, C. (2022). Effects of alloying additions on the microstructure, lattice misfit, and solvus temperature of a novel Co–Ni-based superalloy. Intermetallics, 141. https://doi.org/10.1016/j.intermet.2021.107431 | 352 | 900 | 0.0001 | C | compression
Co-30.0Ni-10.Al-2.0Ta-5.0V-2.0Mo |  |  | 2Mo | Liu, X., Cai, W., Chen, Z., Chen, Y., Chen, X., Yang, S., Lu, Y., Han, J., & Wang, C. (2022). Effects of alloying additions on the microstructure, lattice misfit, and solvus temperature of a novel Co–Ni-based superalloy. Intermetallics, 141. https://doi.org/10.1016/j.intermet.2021.107431 | 498 | 20 | 0.0001 | C | compression
Co-30.0Ni-10.Al-2.0Ta-5.0V-2.0Mo |  |  | 2Mo | Liu, X., Cai, W., Chen, Z., Chen, Y., Chen, X., Yang, S., Lu, Y., Han, J., & Wang, C. (2022). Effects of alloying additions on the microstructure, lattice misfit, and solvus temperature of a novel Co–Ni-based superalloy. Intermetallics, 141. https://doi.org/10.1016/j.intermet.2021.107431 | 463 | 600 | 0.0001 | C | compression
Co-30.0Ni-10.Al-2.0Ta-5.0V-2.0Mo |  |  | 2Mo | Liu, X., Cai, W., Chen, Z., Chen, Y., Chen, X., Yang, S., Lu, Y., Han, J., & Wang, C. (2022). Effects of alloying additions on the microstructure, lattice misfit, and solvus temperature of a novel Co–Ni-based superalloy. Intermetallics, 141. https://doi.org/10.1016/j.intermet.2021.107431 | 539 | 700 | 0.0001 | C | compression
Co-30.0Ni-10.Al-2.0Ta-5.0V-2.0Mo |  |  | 2Mo | Liu, X., Cai, W., Chen, Z., Chen, Y., Chen, X., Yang, S., Lu, Y., Han, J., & Wang, C. (2022). Effects of alloying additions on the microstructure, lattice misfit, and solvus temperature of a novel Co–Ni-based superalloy. Intermetallics, 141. https://doi.org/10.1016/j.intermet.2021.107431 | 460 | 800 | 0.0001 | C | compression
Co-30.0Ni-10.Al-2.0Ta-5.0V-2.0Mo |  |  | 2Mo | Liu, X., Cai, W., Chen, Z., Chen, Y., Chen, X., Yang, S., Lu, Y., Han, J., & Wang, C. (2022). Effects of alloying additions on the microstructure, lattice misfit, and solvus temperature of a novel Co–Ni-based superalloy. Intermetallics, 141. https://doi.org/10.1016/j.intermet.2021.107431 | 210 | 900 | 0.0001 | C | compression
Co-30.0Ni-10.Al-2.0W-2.0Ta-5.0V |  |  | 2W | Liu, X., Cai, W., Chen, Z., Chen, Y., Chen, X., Yang, S., Lu, Y., Han, J., & Wang, C. (2022). Effects of alloying additions on the microstructure, lattice misfit, and solvus temperature of a novel Co–Ni-based superalloy. Intermetallics, 141. https://doi.org/10.1016/j.intermet.2021.107431 | 467 | 20 | 0.0001 | C | compression
Co-30.0Ni-10.Al-2.0W-2.0Ta-5.0V |  |  | 2W | Liu, X., Cai, W., Chen, Z., Chen, Y., Chen, X., Yang, S., Lu, Y., Han, J., & Wang, C. (2022). Effects of alloying additions on the microstructure, lattice misfit, and solvus temperature of a novel Co–Ni-based superalloy. Intermetallics, 141. https://doi.org/10.1016/j.intermet.2021.107431 | 473 | 600 | 0.0001 | C | compression
Co-30.0Ni-10.Al-2.0W-2.0Ta-5.0V |  |  | 2W | Liu, X., Cai, W., Chen, Z., Chen, Y., Chen, X., Yang, S., Lu, Y., Han, J., & Wang, C. (2022). Effects of alloying additions on the microstructure, lattice misfit, and solvus temperature of a novel Co–Ni-based superalloy. Intermetallics, 141. https://doi.org/10.1016/j.intermet.2021.107431 | 573 | 700 | 0.0001 | C | compression
Co-30.0Ni-10.Al-2.0W-2.0Ta-5.0V |  |  | 2W | Liu, X., Cai, W., Chen, Z., Chen, Y., Chen, X., Yang, S., Lu, Y., Han, J., & Wang, C. (2022). Effects of alloying additions on the microstructure, lattice misfit, and solvus temperature of a novel Co–Ni-based superalloy. Intermetallics, 141. https://doi.org/10.1016/j.intermet.2021.107431 | 404 | 800 | 0.0001 | C | compression
Co-30.0Ni-10.Al-2.0W-2.0Ta-5.0V |  |  | 2W | Liu, X., Cai, W., Chen, Z., Chen, Y., Chen, X., Yang, S., Lu, Y., Han, J., & Wang, C. (2022). Effects of alloying additions on the microstructure, lattice misfit, and solvus temperature of a novel Co–Ni-based superalloy. Intermetallics, 141. https://doi.org/10.1016/j.intermet.2021.107431 | 260 | 900 | 0.0001 | C | compression
Co-30.0Ni-11.7Al-5.5W-4.1Ti-2.5Ta-0.08B |  |  | L26 | Long, F. R., Baik, S. I., Chung, D. W., Xue, F., Lass, E. A., Seidman, D. N., & Dunand, D. C. (2020). Microstructure and creep performance of a multicomponent co-based L12–ordered intermetallic alloy. Acta Materialia, 196, 396–408. https://doi.org/10.1016/j.actamat.2020.06.050 | 540 | 650 | 0.0001 | C | compression
Co-30.0Ni-11.7Al-5.5W-4.1Ti-2.5Ta-0.08B |  |  | L26 | Long, F. R., Baik, S. I., Chung, D. W., Xue, F., Lass, E. A., Seidman, D. N., & Dunand, D. C. (2020). Microstructure and creep performance of a multicomponent co-based L12–ordered intermetallic alloy. Acta Materialia, 196, 396–408. https://doi.org/10.1016/j.actamat.2020.06.050 | 632 | 750 | 0.0001 | C | compression
Co-30.0Ni-11.7Al-5.5W-4.1Ti-2.5Ta-0.08B |  |  | L26 | Long, F. R., Baik, S. I., Chung, D. W., Xue, F., Lass, E. A., Seidman, D. N., & Dunand, D. C. (2020). Microstructure and creep performance of a multicomponent co-based L12–ordered intermetallic alloy. Acta Materialia, 196, 396–408. https://doi.org/10.1016/j.actamat.2020.06.050 | 674 | 850 | 0.0001 | C | compression
Co-30.0Ni-11.7Al-5.5W-4.1Ti-2.5Ta-0.08B |  |  | L26 | Long, F. R., Baik, S. I., Chung, D. W., Xue, F., Lass, E. A., Seidman, D. N., & Dunand, D. C. (2020). Microstructure and creep performance of a multicomponent co-based L12–ordered intermetallic alloy. Acta Materialia, 196, 396–408. https://doi.org/10.1016/j.actamat.2020.06.050 | 524 | 950 | 0.0001 | C | compression
Co-30.0Ni-11.7Al-5.5W-4.1Ti-2.5Ta-0.08B |  |  | L26 | Long, F. R., Baik, S. I., Chung, D. W., Xue, F., Lass, E. A., Seidman, D. N., & Dunand, D. C. (2020). Microstructure and creep performance of a multicomponent co-based L12–ordered intermetallic alloy. Acta Materialia, 196, 396–408. https://doi.org/10.1016/j.actamat.2020.06.050 | 282 | 20 | 0.0001 | C | compression
Co-30.0Ni-11.7Al-5.5W-4.1Ti-2.5Ta-0.08B |  |  | L26 | Long, F. R., Baik, S. I., Chung, D. W., Xue, F., Lass, E. A., Seidman, D. N., & Dunand, D. C. (2020). Microstructure and creep performance of a multicomponent co-based L12–ordered intermetallic alloy. Acta Materialia, 196, 396–408. https://doi.org/10.1016/j.actamat.2020.06.050 | 533 | 650 | 0.0001 | C | compression
Co-30.0Ni-11.7Al-5.5W-4.1Ti-2.5Ta-0.08B |  |  | L26 | Long, F. R., Baik, S. I., Chung, D. W., Xue, F., Lass, E. A., Seidman, D. N., & Dunand, D. C. (2020). Microstructure and creep performance of a multicomponent co-based L12–ordered intermetallic alloy. Acta Materialia, 196, 396–408. https://doi.org/10.1016/j.actamat.2020.06.050 | 624 | 750 | 0.0001 | C | compression
Co-30.0Ni-11.7Al-5.5W-4.1Ti-2.5Ta-0.08B |  |  | L26 | Long, F. R., Baik, S. I., Chung, D. W., Xue, F., Lass, E. A., Seidman, D. N., & Dunand, D. C. (2020). Microstructure and creep performance of a multicomponent co-based L12–ordered intermetallic alloy. Acta Materialia, 196, 396–408. https://doi.org/10.1016/j.actamat.2020.06.050 | 677 | 850 | 0.0001 | C | compression
Co-30.0Ni-11.7Al-5.5W-4.1Ti-2.5Ta-0.08B |  |  | L26 | Long, F. R., Baik, S. I., Chung, D. W., Xue, F., Lass, E. A., Seidman, D. N., & Dunand, D. C. (2020). Microstructure and creep performance of a multicomponent co-based L12–ordered intermetallic alloy. Acta Materialia, 196, 396–408. https://doi.org/10.1016/j.actamat.2020.06.050 | 597 | 950 | 0.0001 | C | compression
Co-30.0Ni-11.7Al-5.5W-4.1Ti-2.5Ta-0.08B |  |  | L26 | Long, F. R., Baik, S. I., Chung, D. W., Xue, F., Lass, E. A., Seidman, D. N., & Dunand, D. C. (2020). Microstructure and creep performance of a multicomponent co-based L12–ordered intermetallic alloy. Acta Materialia, 196, 396–408. https://doi.org/10.1016/j.actamat.2020.06.050 | 478 | 450 | 0.0001 | C | compression
Co-30.0Ni-11.7Al-5.5W-4.1Ti-2.5Ta-0.08B |  |  | L26 | Long, F. R., Baik, S. I., Chung, D. W., Xue, F., Lass, E. A., Seidman, D. N., & Dunand, D. C. (2020). Microstructure and creep performance of a multicomponent co-based L12–ordered intermetallic alloy. Acta Materialia, 196, 396–408. https://doi.org/10.1016/j.actamat.2020.06.050 | 574 | 550 | 0.0001 | C | compression
Co-30.0Ni-11.7Al-5.5W-4.1Ti-2.5Ta-0.08B |  |  | L26 | Long, F. R., Baik, S. I., Chung, D. W., Xue, F., Lass, E. A., Seidman, D. N., & Dunand, D. C. (2020). Microstructure and creep performance of a multicomponent co-based L12–ordered intermetallic alloy. Acta Materialia, 196, 396–408. https://doi.org/10.1016/j.actamat.2020.06.050 | 738 | 650 | 0.0001 | C | compression
Co-30.0Ni-11.7Al-5.5W-4.1Ti-2.5Ta-0.08B |  |  | L26 | Long, F. R., Baik, S. I., Chung, D. W., Xue, F., Lass, E. A., Seidman, D. N., & Dunand, D. C. (2020). Microstructure and creep performance of a multicomponent co-based L12–ordered intermetallic alloy. Acta Materialia, 196, 396–408. https://doi.org/10.1016/j.actamat.2020.06.050 | 709 | 750 | 0.0001 | C | compression
Co-30.0Ni-11.7Al-5.5W-4.1Ti-2.5Ta-0.08B |  |  | L26 | Long, F. R., Baik, S. I., Chung, D. W., Xue, F., Lass, E. A., Seidman, D. N., & Dunand, D. C. (2020). Microstructure and creep performance of a multicomponent co-based L12–ordered intermetallic alloy. Acta Materialia, 196, 396–408. https://doi.org/10.1016/j.actamat.2020.06.050 | 576 | 900 | 0.0001 | C | compression
Co-30.0Ni-11.7Al-5.5W-4.1Ti-2.5Ta-0.08B |  |  | L26 | Long, F. R., Baik, S. I., Chung, D. W., Xue, F., Lass, E. A., Seidman, D. N., & Dunand, D. C. (2020). Microstructure and creep performance of a multicomponent co-based L12–ordered intermetallic alloy. Acta Materialia, 196, 396–408. https://doi.org/10.1016/j.actamat.2020.06.050 | 381 | 1000 | 0.0001 | C | compression
Co-30.0Ni-7.Al-2.0Ti-2.0Nb |  |  | 2Ti | Mazumder, N., Kumar, D., Singh, M. P., Makineni, S. K., Mukhopadhyay, N. K., & Chattopadhyay, K. (2023). Synergistic effect of multimodal γ’ precipitates tuned through Ti addition on phase stability and strength of Co-Ni based superalloy. Scripta Materialia, 223. https://doi.org/10.1016/j.scriptamat.2022.115105 | 1064 | RT | 0.001 | C | not mentioned
Co-30.0Ni-7.Al-2.0Ti-2.0Nb |  |  | 2Ti | Mazumder, N., Kumar, D., Singh, M. P., Makineni, S. K., Mukhopadhyay, N. K., & Chattopadhyay, K. (2023). Synergistic effect of multimodal γ’ precipitates tuned through Ti addition on phase stability and strength of Co-Ni based superalloy. Scripta Materialia, 223. https://doi.org/10.1016/j.scriptamat.2022.115106 | 1047 | 570 | 0.001 | C | not mentioned
Co-30.0Ni-7.Al-2.0Ti-2.0Nb |  |  | 2Ti | Mazumder, N., Kumar, D., Singh, M. P., Makineni, S. K., Mukhopadhyay, N. K., & Chattopadhyay, K. (2023). Synergistic effect of multimodal γ’ precipitates tuned through Ti addition on phase stability and strength of Co-Ni based superalloy. Scripta Materialia, 223. https://doi.org/10.1016/j.scriptamat.2022.115107 | 951 | 670 | 0.001 | C | not mentioned
Co-30.0Ni-7.Al-2.0Ti-2.0Nb |  |  | 2Ti | Mazumder, N., Kumar, D., Singh, M. P., Makineni, S. K., Mukhopadhyay, N. K., & Chattopadhyay, K. (2023). Synergistic effect of multimodal γ’ precipitates tuned through Ti addition on phase stability and strength of Co-Ni based superalloy. Scripta Materialia, 223. https://doi.org/10.1016/j.scriptamat.2022.115108 | 751 | 770 | 0.001 | C | not mentioned
Co-30.0Ni-7.Al-2.0Ti-2.0Nb |  |  | 2Ti | Mazumder, N., Kumar, D., Singh, M. P., Makineni, S. K., Mukhopadhyay, N. K., & Chattopadhyay, K. (2023). Synergistic effect of multimodal γ’ precipitates tuned through Ti addition on phase stability and strength of Co-Ni based superalloy. Scripta Materialia, 223. https://doi.org/10.1016/j.scriptamat.2022.115109 | 449 | 870 | 0.001 | C | not mentioned
Co-30.0Ni-7.Al-4.0Ti-2.0Nb |  |  | 4Ti | Mazumder, N., Kumar, D., Singh, M. P., Makineni, S. K., Mukhopadhyay, N. K., & Chattopadhyay, K. (2023). Synergistic effect of multimodal γ’ precipitates tuned through Ti addition on phase stability and strength of Co-Ni based superalloy. Scripta Materialia, 223. https://doi.org/10.1016/j.scriptamat.2022.115106 | 1042 | RT | 0.001 | C | not mentioned
Co-30.0Ni-7.Al-4.0Ti-2.0Nb |  |  | 4Ti | Mazumder, N., Kumar, D., Singh, M. P., Makineni, S. K., Mukhopadhyay, N. K., & Chattopadhyay, K. (2023). Synergistic effect of multimodal γ’ precipitates tuned through Ti addition on phase stability and strength of Co-Ni based superalloy. Scripta Materialia, 223. https://doi.org/10.1016/j.scriptamat.2022.115107 | 1085 | 570 | 0.001 | C | not mentioned
Co-30.0Ni-7.Al-4.0Ti-2.0Nb |  |  | 4Ti | Mazumder, N., Kumar, D., Singh, M. P., Makineni, S. K., Mukhopadhyay, N. K., & Chattopadhyay, K. (2023). Synergistic effect of multimodal γ’ precipitates tuned through Ti addition on phase stability and strength of Co-Ni based superalloy. Scripta Materialia, 223. https://doi.org/10.1016/j.scriptamat.2022.115108 | 974 | 670 | 0.001 | C | not mentioned
Co-30.0Ni-7.Al-4.0Ti-2.0Nb |  |  | 4Ti | Mazumder, N., Kumar, D., Singh, M. P., Makineni, S. K., Mukhopadhyay, N. K., & Chattopadhyay, K. (2023). Synergistic effect of multimodal γ’ precipitates tuned through Ti addition on phase stability and strength of Co-Ni based superalloy. Scripta Materialia, 223. https://doi.org/10.1016/j.scriptamat.2022.115109 | 861 | 770 | 0.001 | C | not mentioned
Co-30.0Ni-7.Al-4.0Ti-2.0Nb |  |  | 4Ti | Mazumder, N., Kumar, D., Singh, M. P., Makineni, S. K., Mukhopadhyay, N. K., & Chattopadhyay, K. (2023). Synergistic effect of multimodal γ’ precipitates tuned through Ti addition on phase stability and strength of Co-Ni based superalloy. Scripta Materialia, 223. https://doi.org/10.1016/j.scriptamat.2022.115110 | 640 | 870 | 0.001 | C | not mentioned
Co-30.0Ni-7.Al-6.0Ti-2.0Nb |  |  | 6Ti | Mazumder, N., Kumar, D., Singh, M. P., Makineni, S. K., Mukhopadhyay, N. K., & Chattopadhyay, K. (2023). Synergistic effect of multimodal γ’ precipitates tuned through Ti addition on phase stability and strength of Co-Ni based superalloy. Scripta Materialia, 223. https://doi.org/10.1016/j.scriptamat.2022.115107 | 851 | RT | 0.001 | C | not mentioned
Co-30.0Ni-7.Al-6.0Ti-2.0Nb |  |  | 6Ti | Mazumder, N., Kumar, D., Singh, M. P., Makineni, S. K., Mukhopadhyay, N. K., & Chattopadhyay, K. (2023). Synergistic effect of multimodal γ’ precipitates tuned through Ti addition on phase stability and strength of Co-Ni based superalloy. Scripta Materialia, 223. https://doi.org/10.1016/j.scriptamat.2022.115108 | 1017 | 570 | 0.001 | C | not mentioned
Co-30.0Ni-7.Al-6.0Ti-2.0Nb |  |  | 6Ti | Mazumder, N., Kumar, D., Singh, M. P., Makineni, S. K., Mukhopadhyay, N. K., & Chattopadhyay, K. (2023). Synergistic effect of multimodal γ’ precipitates tuned through Ti addition on phase stability and strength of Co-Ni based superalloy. Scripta Materialia, 223. https://doi.org/10.1016/j.scriptamat.2022.115109 | 1170 | 670 | 0.001 | C | not mentioned
Co-30.0Ni-7.Al-6.0Ti-2.0Nb |  |  | 6Ti | Mazumder, N., Kumar, D., Singh, M. P., Makineni, S. K., Mukhopadhyay, N. K., & Chattopadhyay, K. (2023). Synergistic effect of multimodal γ’ precipitates tuned through Ti addition on phase stability and strength of Co-Ni based superalloy. Scripta Materialia, 223. https://doi.org/10.1016/j.scriptamat.2022.115110 | 1095 | 770 | 0.001 | C | not mentioned
Co-30.0Ni-7.Al-6.0Ti-2.0Nb |  |  | 6Ti | Mazumder, N., Kumar, D., Singh, M. P., Makineni, S. K., Mukhopadhyay, N. K., & Chattopadhyay, K. (2023). Synergistic effect of multimodal γ’ precipitates tuned through Ti addition on phase stability and strength of Co-Ni based superalloy. Scripta Materialia, 223. https://doi.org/10.1016/j.scriptamat.2022.115111 | 504 | 870 | 0.001 | C | not mentioned
Co-30.2Ni-9.1Al-2.3Nb-5.5Mo-2.1Ru |  |  | 2Nb2Ru | Pandey, P., Sawant, A., Baler, N., Makineni, S. K., & Chattopadhyay, K. (2022). Effect of Ru addition on γ/γ′ microstructural stability in a low-density CoNi based superalloy. Scripta Materialia, 208. https://doi.org/10.1016/j.scriptamat.2021.114318 | 726 | 30 | 0.001 | C | compression
Co-30.2Ni-9.1Al-2.3Nb-5.5Mo-2.1Ru |  |  | 2Nb2Ru | Pandey, P., Sawant, A., Baler, N., Makineni, S. K., & Chattopadhyay, K. (2022). Effect of Ru addition on γ/γ′ microstructural stability in a low-density CoNi based superalloy. Scripta Materialia, 208. https://doi.org/10.1016/j.scriptamat.2021.114319 | 609 | 570 | 0.001 | C | compression
Co-30.2Ni-9.1Al-2.3Nb-5.5Mo-2.1Ru |  |  | 2Nb2Ru | Pandey, P., Sawant, A., Baler, N., Makineni, S. K., & Chattopadhyay, K. (2022). Effect of Ru addition on γ/γ′ microstructural stability in a low-density CoNi based superalloy. Scripta Materialia, 208. https://doi.org/10.1016/j.scriptamat.2021.114320 | 623 | 670 | 0.001 | C | compression
Co-30.2Ni-9.1Al-2.3Nb-5.5Mo-2.1Ru |  |  | 2Nb2Ru | Pandey, P., Sawant, A., Baler, N., Makineni, S. K., & Chattopadhyay, K. (2022). Effect of Ru addition on γ/γ′ microstructural stability in a low-density CoNi based superalloy. Scripta Materialia, 208. https://doi.org/10.1016/j.scriptamat.2021.114321 | 630 | 770 | 0.001 | C | compression
Co-30.2Ni-9.1Al-2.3Nb-5.5Mo-2.1Ru |  |  | 2Nb2Ru | Pandey, P., Sawant, A., Baler, N., Makineni, S. K., & Chattopadhyay, K. (2022). Effect of Ru addition on γ/γ′ microstructural stability in a low-density CoNi based superalloy. Scripta Materialia, 208. https://doi.org/10.1016/j.scriptamat.2021.114322 | 601 | 870 | 0.001 | C | compression
Co-30.2Ni-9.1Al-2.3Nb-5.5Mo-2.1Ru |  |  | 2Nb2Ru | Pandey, P., Sawant, A., Baler, N., Makineni, S. K., & Chattopadhyay, K. (2022). Effect of Ru addition on γ/γ′ microstructural stability in a low-density CoNi based superalloy. Scripta Materialia, 208. https://doi.org/10.1016/j.scriptamat.2021.114323 | 288 | 970 | 0.001 | C | compression
Co-2.Ti-2.Ta-12.V | Co-2.Ti-2.Ta-12.V | W-free | Co-V-Ta-Ti alloy | Qu, S., Li, Y., Wang, C., Liu, X., Qian, K., Ruan, J., Chen, Y., & Yang, Y. (2020). Coarsening behavior of γʹ precipitates and compression deformation mechanism of a novel Co–V–Ta–Ti superalloy. Materials Science and Engineering: A, 787, 139455. https://doi.org/10.1016/j.msea.2020.139455 | 887.8981 | 25.86207 | 0.0001 | C | compression
Co-2.Ti-2.Ta-12.V | Co-2.Ti-2.Ta-12.V | W-free | Co-V-Ta-Ti alloy | Qu, S., Li, Y., Wang, C., Liu, X., Qian, K., Ruan, J., Chen, Y., & Yang, Y. (2020). Coarsening behavior of γʹ precipitates and compression deformation mechanism of a novel Co–V–Ta–Ti superalloy. Materials Science and Engineering: A, 787, 139455. https://doi.org/10.1016/j.msea.2020.139456 | 545.8599 | 600 | 0.0001 | C | compression
Co-2.Ti-2.Ta-12.V | Co-2.Ti-2.Ta-12.V | W-free | Co-V-Ta-Ti alloy | Qu, S., Li, Y., Wang, C., Liu, X., Qian, K., Ruan, J., Chen, Y., & Yang, Y. (2020). Coarsening behavior of γʹ precipitates and compression deformation mechanism of a novel Co–V–Ta–Ti superalloy. Materials Science and Engineering: A, 787, 139455. https://doi.org/10.1016/j.msea.2020.139457 | 551.5924 | 651.7241 | 0.0001 | C | compression
Co-2.Ti-2.Ta-12.V | Co-2.Ti-2.Ta-12.V | W-free | Co-V-Ta-Ti alloy | Qu, S., Li, Y., Wang, C., Liu, X., Qian, K., Ruan, J., Chen, Y., & Yang, Y. (2020). Coarsening behavior of γʹ precipitates and compression deformation mechanism of a novel Co–V–Ta–Ti superalloy. Materials Science and Engineering: A, 787, 139455. https://doi.org/10.1016/j.msea.2020.139458 | 608.9172 | 700 | 0.0001 | C | compression
Co-2.Ti-2.Ta-12.V | Co-2.Ti-2.Ta-12.V | W-free | Co-V-Ta-Ti alloy | Qu, S., Li, Y., Wang, C., Liu, X., Qian, K., Ruan, J., Chen, Y., & Yang, Y. (2020). Coarsening behavior of γʹ precipitates and compression deformation mechanism of a novel Co–V–Ta–Ti superalloy. Materials Science and Engineering: A, 787, 139455. https://doi.org/10.1016/j.msea.2020.139459 | 578.3439 | 751.7241 | 0.0001 | C | compression
Co-2.Ti-2.Ta-12.V | Co-2.Ti-2.Ta-12.V | W-free | Co-V-Ta-Ti alloy | Qu, S., Li, Y., Wang, C., Liu, X., Qian, K., Ruan, J., Chen, Y., & Yang, Y. (2020). Coarsening behavior of γʹ precipitates and compression deformation mechanism of a novel Co–V–Ta–Ti superalloy. Materials Science and Engineering: A, 787, 139455. https://doi.org/10.1016/j.msea.2020.139460 | 561.1465 | 800 | 0.0001 | C | compression
Co-2.Ti-2.Ta-12.V | Co-2.Ti-2.Ta-12.V | W-free | Co-V-Ta-Ti alloy | Qu, S., Li, Y., Wang, C., Liu, X., Qian, K., Ruan, J., Chen, Y., & Yang, Y. (2020). Coarsening behavior of γʹ precipitates and compression deformation mechanism of a novel Co–V–Ta–Ti superalloy. Materials Science and Engineering: A, 787, 139455. https://doi.org/10.1016/j.msea.2020.139461 | 519.1083 | 850 | 0.0001 | C | compression
Co-2.Ti-2.Ta-12.V | Co-2.Ti-2.Ta-12.V | W-free | Co-V-Ta-Ti alloy | Qu, S., Li, Y., Wang, C., Liu, X., Qian, K., Ruan, J., Chen, Y., & Yang, Y. (2020). Coarsening behavior of γʹ precipitates and compression deformation mechanism of a novel Co–V–Ta–Ti superalloy. Materials Science and Engineering: A, 787, 139455. https://doi.org/10.1016/j.msea.2020.139462 | 406.3694 | 900 | 0.0001 | C | compression
Co-2.Ti-2.Ta-12.V | Co-2.Ti-2.Ta-12.V | W-free | Co-V-Ta-Ti alloy | Qu, S., Li, Y., Wang, C., Liu, X., Qian, K., Ruan, J., Chen, Y., & Yang, Y. (2020). Coarsening behavior of γʹ precipitates and compression deformation mechanism of a novel Co–V–Ta–Ti superalloy. Materials Science and Engineering: A, 787, 139455. https://doi.org/10.1016/j.msea.2020.139463 | 324.2038 | 951.7241 | 0.0001 | C | compression
Co-29.9Ni-7.3Al-2.0Cr-2.5Ti |  |  | 2Cr | Shang, H., Ma, Q., Gao, Q., Zhang, H., Li, H., Zhang, H., & Sun, L. (2022). Yield strength anomaly evaluation of W-free Co-Ni-Al-based superalloys during high temperature tensile tests. Materials Characterization, 192. https://doi.org/10.1016/j.matchar.2022.112242 | 495.9 | 500 | 0.004 | T | tensile
Co-29.9Ni-7.3Al-2.0Cr-2.5Ti |  |  | 2Cr | Shang, H., Ma, Q., Gao, Q., Zhang, H., Li, H., Zhang, H., & Sun, L. (2022). Yield strength anomaly evaluation of W-free Co-Ni-Al-based superalloys during high temperature tensile tests. Materials Characterization, 192. https://doi.org/10.1016/j.matchar.2022.112243 | 515.5 | 600 | 0.004 | T | tensile
Co-29.9Ni-7.3Al-2.0Cr-2.5Ti |  |  | 2Cr | Shang, H., Ma, Q., Gao, Q., Zhang, H., Li, H., Zhang, H., & Sun, L. (2022). Yield strength anomaly evaluation of W-free Co-Ni-Al-based superalloys during high temperature tensile tests. Materials Characterization, 192. https://doi.org/10.1016/j.matchar.2022.112244 | 547 | 650 | 0.004 | T | tensile
Co-29.9Ni-7.3Al-2.0Cr-2.5Ti |  |  | 2Cr | Shang, H., Ma, Q., Gao, Q., Zhang, H., Li, H., Zhang, H., & Sun, L. (2022). Yield strength anomaly evaluation of W-free Co-Ni-Al-based superalloys during high temperature tensile tests. Materials Characterization, 192. https://doi.org/10.1016/j.matchar.2022.112245 | 521.1 | 700 | 0.004 | T | tensile
Co-29.9Ni-7.3Al-2.0Cr-2.5Ti |  |  | 2Cr | Shang, H., Ma, Q., Gao, Q., Zhang, H., Li, H., Zhang, H., & Sun, L. (2022). Yield strength anomaly evaluation of W-free Co-Ni-Al-based superalloys during high temperature tensile tests. Materials Characterization, 192. https://doi.org/10.1016/j.matchar.2022.112246 | 432.9 | 750 | 0.004 | T | tensile
Co-29.9Ni-7.3Al-2.0Cr-2.5Ti |  |  | 2Cr | Shang, H., Ma, Q., Gao, Q., Zhang, H., Li, H., Zhang, H., & Sun, L. (2022). Yield strength anomaly evaluation of W-free Co-Ni-Al-based superalloys during high temperature tensile tests. Materials Characterization, 192. https://doi.org/10.1016/j.matchar.2022.112247 | 364.3 | 800 | 0.004 | T | tensile
Co-29.2Ni-7.5Al-2.5Ti-2.0Mo |  |  | 2Mo | Shang, H., Ma, Q., Gao, Q., Zhang, H., Li, H., Zhang, H., & Sun, L. (2022). Yield strength anomaly evaluation of W-free Co-Ni-Al-based superalloys during high temperature tensile tests. Materials Characterization, 192. https://doi.org/10.1016/j.matchar.2022.112243 | 508.6 | 500 | 0.004 | T | tensile
Co-29.2Ni-7.5Al-2.5Ti-2.0Mo |  |  | 2Mo | Shang, H., Ma, Q., Gao, Q., Zhang, H., Li, H., Zhang, H., & Sun, L. (2022). Yield strength anomaly evaluation of W-free Co-Ni-Al-based superalloys during high temperature tensile tests. Materials Characterization, 192. https://doi.org/10.1016/j.matchar.2022.112244 | 583.6 | 600 | 0.004 | T | tensile
Co-29.2Ni-7.5Al-2.5Ti-2.0Mo |  |  | 2Mo | Shang, H., Ma, Q., Gao, Q., Zhang, H., Li, H., Zhang, H., & Sun, L. (2022). Yield strength anomaly evaluation of W-free Co-Ni-Al-based superalloys during high temperature tensile tests. Materials Characterization, 192. https://doi.org/10.1016/j.matchar.2022.112245 | 600.6 | 650 | 0.004 | T | tensile
Co-29.2Ni-7.5Al-2.5Ti-2.0Mo |  |  | 2Mo | Shang, H., Ma, Q., Gao, Q., Zhang, H., Li, H., Zhang, H., & Sun, L. (2022). Yield strength anomaly evaluation of W-free Co-Ni-Al-based superalloys during high temperature tensile tests. Materials Characterization, 192. https://doi.org/10.1016/j.matchar.2022.112246 | 574.5 | 700 | 0.004 | T | tensile
Co-29.2Ni-7.5Al-2.5Ti-2.0Mo |  |  | 2Mo | Shang, H., Ma, Q., Gao, Q., Zhang, H., Li, H., Zhang, H., & Sun, L. (2022). Yield strength anomaly evaluation of W-free Co-Ni-Al-based superalloys during high temperature tensile tests. Materials Characterization, 192. https://doi.org/10.1016/j.matchar.2022.112247 | 481.2 | 750 | 0.004 | T | tensile
Co-29.2Ni-7.5Al-2.5Ti-2.0Mo |  |  | 2Mo | Shang, H., Ma, Q., Gao, Q., Zhang, H., Li, H., Zhang, H., & Sun, L. (2022). Yield strength anomaly evaluation of W-free Co-Ni-Al-based superalloys during high temperature tensile tests. Materials Characterization, 192. https://doi.org/10.1016/j.matchar.2022.112248 | 382.1 | 800 | 0.004 | T | tensile
Co-9.8Al-2.0Nb-2.9V-2.0Mo |  |  | 2Mo3V | Singh, M. P., Makineni, S. K., & Chattopadhyay, K. (2020). Achieving lower mass density with high strength in Nb stabilised γ/γ′ Co–Al–Mo–Nb base superalloy by the replacement of Mo with V. Materials Science and Engineering A, 794. https://doi.org/10.1016/j.msea.2020.139828 | 581 | 25 | 0.001 | C | compression
Co-9.8Al-2.0Nb-2.9V-2.0Mo |  |  | 2Mo3V | Singh, M. P., Makineni, S. K., & Chattopadhyay, K. (2020). Achieving lower mass density with high strength in Nb stabilised γ/γ′ Co–Al–Mo–Nb base superalloy by the replacement of Mo with V. Materials Science and Engineering A, 794. https://doi.org/10.1016/j.msea.2020.139829 | 509 | 570 | 0.001 | C | compression
Co-9.8Al-2.0Nb-2.9V-2.0Mo |  |  | 2Mo3V | Singh, M. P., Makineni, S. K., & Chattopadhyay, K. (2020). Achieving lower mass density with high strength in Nb stabilised γ/γ′ Co–Al–Mo–Nb base superalloy by the replacement of Mo with V. Materials Science and Engineering A, 794. https://doi.org/10.1016/j.msea.2020.139830 | 459 | 670 | 0.001 | C | compression
Co-9.8Al-2.0Nb-2.9V-2.0Mo |  |  | 2Mo3V | Singh, M. P., Makineni, S. K., & Chattopadhyay, K. (2020). Achieving lower mass density with high strength in Nb stabilised γ/γ′ Co–Al–Mo–Nb base superalloy by the replacement of Mo with V. Materials Science and Engineering A, 794. https://doi.org/10.1016/j.msea.2020.139831 | 474 | 770 | 0.001 | C | compression
Co-9.8Al-2.0Nb-2.9V-2.0Mo |  |  | 2Mo3V | Singh, M. P., Makineni, S. K., & Chattopadhyay, K. (2020). Achieving lower mass density with high strength in Nb stabilised γ/γ′ Co–Al–Mo–Nb base superalloy by the replacement of Mo with V. Materials Science and Engineering A, 794. https://doi.org/10.1016/j.msea.2020.139832 | 445 | 870 | 0.001 | C | compression
Co-9.8Al-2.0Nb-2.9V-2.0Mo |  |  | 2Mo3V | Singh, M. P., Makineni, S. K., & Chattopadhyay, K. (2020). Achieving lower mass density with high strength in Nb stabilised γ/γ′ Co–Al–Mo–Nb base superalloy by the replacement of Mo with V. Materials Science and Engineering A, 794. https://doi.org/10.1016/j.msea.2020.139833 | 320 | 970 | 0.001 | C | compression
Co-9.8Al-2.0Nb-5.3V |  |  | 0Mo5V | Singh, M. P., Makineni, S. K., & Chattopadhyay, K. (2020). Achieving lower mass density with high strength in Nb stabilised γ/γ′ Co–Al–Mo–Nb base superalloy by the replacement of Mo with V. Materials Science and Engineering A, 794. https://doi.org/10.1016/j.msea.2020.139830 | 591 | 25 | 0.001 | C | compression
Co-9.8Al-2.0Nb-5.3V |  |  | 0Mo5V | Singh, M. P., Makineni, S. K., & Chattopadhyay, K. (2020). Achieving lower mass density with high strength in Nb stabilised γ/γ′ Co–Al–Mo–Nb base superalloy by the replacement of Mo with V. Materials Science and Engineering A, 794. https://doi.org/10.1016/j.msea.2020.139831 | 475 | 570 | 0.001 | C | compression
Co-9.8Al-2.0Nb-5.3V |  |  | 0Mo5V | Singh, M. P., Makineni, S. K., & Chattopadhyay, K. (2020). Achieving lower mass density with high strength in Nb stabilised γ/γ′ Co–Al–Mo–Nb base superalloy by the replacement of Mo with V. Materials Science and Engineering A, 794. https://doi.org/10.1016/j.msea.2020.139832 | 456 | 670 | 0.001 | C | compression
Co-9.8Al-2.0Nb-5.3V |  |  | 0Mo5V | Singh, M. P., Makineni, S. K., & Chattopadhyay, K. (2020). Achieving lower mass density with high strength in Nb stabilised γ/γ′ Co–Al–Mo–Nb base superalloy by the replacement of Mo with V. Materials Science and Engineering A, 794. https://doi.org/10.1016/j.msea.2020.139833 | 415 | 770 | 0.001 | C | compression
Co-9.8Al-2.0Nb-5.3V |  |  | 0Mo5V | Singh, M. P., Makineni, S. K., & Chattopadhyay, K. (2020). Achieving lower mass density with high strength in Nb stabilised γ/γ′ Co–Al–Mo–Nb base superalloy by the replacement of Mo with V. Materials Science and Engineering A, 794. https://doi.org/10.1016/j.msea.2020.139834 | 386 | 870 | 0.001 | C | compression
Co-36.1Ni-13.1Al-7.6Cr-3.0W-3.9Ti-0.1Mo |  |  | ERBOCo-5 | Wahlmann, B., Bandorf, J., Volz, N., Förner, A., Pröbstle, J., Multerer, K., Göken, M., Markl, M., Neumeier, S., & Körner, C. (2022). Numerical Design of CoNi-Base Superalloys With Improved Casting Structure. Metallurgical and Materials Transactions A. https://doi.org/10.1007/s11661-022-06870-4 | 394 | 23 | 0.0001 | C | compression
Co-36.1Ni-13.1Al-7.6Cr-3.0W-3.9Ti-0.1Mo |  |  | ERBOCo-5 | Wahlmann, B., Bandorf, J., Volz, N., Förner, A., Pröbstle, J., Multerer, K., Göken, M., Markl, M., Neumeier, S., & Körner, C. (2022). Numerical Design of CoNi-Base Superalloys With Improved Casting Structure. Metallurgical and Materials Transactions A. https://doi.org/10.1007/s11661-022-06870-5 | 463 | 600 | 0.0001 | C | compression
Co-36.1Ni-13.1Al-7.6Cr-3.0W-3.9Ti-0.1Mo |  |  | ERBOCo-5 | Wahlmann, B., Bandorf, J., Volz, N., Förner, A., Pröbstle, J., Multerer, K., Göken, M., Markl, M., Neumeier, S., & Körner, C. (2022). Numerical Design of CoNi-Base Superalloys With Improved Casting Structure. Metallurgical and Materials Transactions A. https://doi.org/10.1007/s11661-022-06870-6 | 505 | 700 | 0.0001 | C | compression
Co-36.1Ni-13.1Al-7.6Cr-3.0W-3.9Ti-0.1Mo |  |  | ERBOCo-5 | Wahlmann, B., Bandorf, J., Volz, N., Förner, A., Pröbstle, J., Multerer, K., Göken, M., Markl, M., Neumeier, S., & Körner, C. (2022). Numerical Design of CoNi-Base Superalloys With Improved Casting Structure. Metallurgical and Materials Transactions A. https://doi.org/10.1007/s11661-022-06870-7 | 546 | 800 | 0.0001 | C | compression
Co-36.1Ni-13.1Al-7.6Cr-3.0W-3.9Ti-0.1Mo |  |  | ERBOCo-5 | Wahlmann, B., Bandorf, J., Volz, N., Förner, A., Pröbstle, J., Multerer, K., Göken, M., Markl, M., Neumeier, S., & Körner, C. (2022). Numerical Design of CoNi-Base Superalloys With Improved Casting Structure. Metallurgical and Materials Transactions A. https://doi.org/10.1007/s11661-022-06870-8 | 562 | 850 | 0.0001 | C | compression
Co-36.1Ni-13.1Al-7.6Cr-3.0W-3.9Ti-0.1Mo |  |  | ERBOCo-5 | Wahlmann, B., Bandorf, J., Volz, N., Förner, A., Pröbstle, J., Multerer, K., Göken, M., Markl, M., Neumeier, S., & Körner, C. (2022). Numerical Design of CoNi-Base Superalloys With Improved Casting Structure. Metallurgical and Materials Transactions A. https://doi.org/10.1007/s11661-022-06870-9 | 504 | 900 | 0.0001 | C | compression
Co-36.1Ni-13.1Al-7.6Cr-3.0W-3.9Ti-0.1Mo |  |  | ERBOCo-5 | Wahlmann, B., Bandorf, J., Volz, N., Förner, A., Pröbstle, J., Multerer, K., Göken, M., Markl, M., Neumeier, S., & Körner, C. (2022). Numerical Design of CoNi-Base Superalloys With Improved Casting Structure. Metallurgical and Materials Transactions A. https://doi.org/10.1007/s11661-022-06870-10 | 242 | 1000 | 0.0001 | C | compression
Co-37.3Ni-9.6Al-7.6Cr-2.1W-0.8Ti-5.9Mo |  |  | ERBOCo-6 | Wahlmann, B., Bandorf, J., Volz, N., Förner, A., Pröbstle, J., Multerer, K., Göken, M., Markl, M., Neumeier, S., & Körner, C. (2022). Numerical Design of CoNi-Base Superalloys With Improved Casting Structure. Metallurgical and Materials Transactions A. https://doi.org/10.1007/s11661-022-06870-5 | 704 | 25 | 0.0001 | C | compression
Co-37.3Ni-9.6Al-7.6Cr-2.1W-0.8Ti-5.9Mo |  |  | ERBOCo-6 | Wahlmann, B., Bandorf, J., Volz, N., Förner, A., Pröbstle, J., Multerer, K., Göken, M., Markl, M., Neumeier, S., & Körner, C. (2022). Numerical Design of CoNi-Base Superalloys With Improved Casting Structure. Metallurgical and Materials Transactions A. https://doi.org/10.1007/s11661-022-06870-6 | 531 | 750 | 0.0001 | C | compression
Co-37.3Ni-9.6Al-7.6Cr-2.1W-0.8Ti-5.9Mo |  |  | ERBOCo-6 | Wahlmann, B., Bandorf, J., Volz, N., Förner, A., Pröbstle, J., Multerer, K., Göken, M., Markl, M., Neumeier, S., & Körner, C. (2022). Numerical Design of CoNi-Base Superalloys With Improved Casting Structure. Metallurgical and Materials Transactions A. https://doi.org/10.1007/s11661-022-06870-7 | 496 | 850 | 0.0001 | C | compression
Co-37.3Ni-9.6Al-7.6Cr-2.1W-0.8Ti-5.9Mo |  |  | ERBOCo-6 | Wahlmann, B., Bandorf, J., Volz, N., Förner, A., Pröbstle, J., Multerer, K., Göken, M., Markl, M., Neumeier, S., & Körner, C. (2022). Numerical Design of CoNi-Base Superalloys With Improved Casting Structure. Metallurgical and Materials Transactions A. https://doi.org/10.1007/s11661-022-06870-8 | 427 | 900 | 0.0001 | C | compression
Co-37.3Ni-9.6Al-7.6Cr-2.1W-0.8Ti-5.9Mo |  |  | ERBOCo-6 | Wahlmann, B., Bandorf, J., Volz, N., Förner, A., Pröbstle, J., Multerer, K., Göken, M., Markl, M., Neumeier, S., & Körner, C. (2022). Numerical Design of CoNi-Base Superalloys With Improved Casting Structure. Metallurgical and Materials Transactions A. https://doi.org/10.1007/s11661-022-06870-9 | 324 | 950 | 0.0001 | C | compression
Co-37.3Ni-9.6Al-7.6Cr-2.1W-0.8Ti-5.9Mo |  |  | ERBOCo-6 | Wahlmann, B., Bandorf, J., Volz, N., Förner, A., Pröbstle, J., Multerer, K., Göken, M., Markl, M., Neumeier, S., & Körner, C. (2022). Numerical Design of CoNi-Base Superalloys With Improved Casting Structure. Metallurgical and Materials Transactions A. https://doi.org/10.1007/s11661-022-06870-10 | 199 | 1000 | 0.0001 | C | compression
Co-38.3Ni-8.1Al-7.6Cr-2.6W-6.9Mo |  |  | ERBOCo-7 | Wahlmann, B., Bandorf, J., Volz, N., Förner, A., Pröbstle, J., Multerer, K., Göken, M., Markl, M., Neumeier, S., & Körner, C. (2022). Numerical Design of CoNi-Base Superalloys With Improved Casting Structure. Metallurgical and Materials Transactions A. https://doi.org/10.1007/s11661-022-06870-6 | 680 | 23 | 0.0001 | C | compression
Co-38.3Ni-8.1Al-7.6Cr-2.6W-6.9Mo |  |  | ERBOCo-7 | Wahlmann, B., Bandorf, J., Volz, N., Förner, A., Pröbstle, J., Multerer, K., Göken, M., Markl, M., Neumeier, S., & Körner, C. (2022). Numerical Design of CoNi-Base Superalloys With Improved Casting Structure. Metallurgical and Materials Transactions A. https://doi.org/10.1007/s11661-022-06870-6 | 463 | 750 | 0.0001 | C | compression
Co-38.3Ni-8.1Al-7.6Cr-2.6W-6.9Mo |  |  | ERBOCo-7 | Wahlmann, B., Bandorf, J., Volz, N., Förner, A., Pröbstle, J., Multerer, K., Göken, M., Markl, M., Neumeier, S., & Körner, C. (2022). Numerical Design of CoNi-Base Superalloys With Improved Casting Structure. Metallurgical and Materials Transactions A. https://doi.org/10.1007/s11661-022-06870-6 | 393 | 850 | 0.0001 | C | compression
Co-38.3Ni-8.1Al-7.6Cr-2.6W-6.9Mo |  |  | ERBOCo-7 | Wahlmann, B., Bandorf, J., Volz, N., Förner, A., Pröbstle, J., Multerer, K., Göken, M., Markl, M., Neumeier, S., & Körner, C. (2022). Numerical Design of CoNi-Base Superalloys With Improved Casting Structure. Metallurgical and Materials Transactions A. https://doi.org/10.1007/s11661-022-06870-6 | 330 | 900 | 0.0001 | C | compression
Co-38.3Ni-8.1Al-7.6Cr-2.6W-6.9Mo |  |  | ERBOCo-7 | Wahlmann, B., Bandorf, J., Volz, N., Förner, A., Pröbstle, J., Multerer, K., Göken, M., Markl, M., Neumeier, S., & Körner, C. (2022). Numerical Design of CoNi-Base Superalloys With Improved Casting Structure. Metallurgical and Materials Transactions A. https://doi.org/10.1007/s11661-022-06870-6 | 254 | 950 | 0.0001 | C | compression
Co-38.3Ni-8.1Al-7.6Cr-2.6W-6.9Mo |  |  | ERBOCo-7 | Wahlmann, B., Bandorf, J., Volz, N., Förner, A., Pröbstle, J., Multerer, K., Göken, M., Markl, M., Neumeier, S., & Körner, C. (2022). Numerical Design of CoNi-Base Superalloys With Improved Casting Structure. Metallurgical and Materials Transactions A. https://doi.org/10.1007/s11661-022-06870-6 | 95 | 1000 | 0.0001 | C | compression
Co-16.8Ni-9.7Al-6.3Cr-5.3W-2.9Ta |  |  | Base metal | Wang, S. Y., Hou, X. Y., Cheng, Y., Sun, Y., Yang, Y. H., Li, J. G., Zhang, H. W., & Zhou, Y. Z. (2022). Effect of temperature on the tensile deformation behavior and fracture mechanism of a transient liquid-phase bonding joint of γ′-strengthened Co-based single-crystal superalloy. Journal of Materials Science, 57(25), 12012–12033. https://doi.org/10.1007/s10853-022-07351-0 | 650 | 20 | 0.0001190476 | T | tensile, deformation rate 14mm gauge lenth in 0.1mm/min
Co-16.8Ni-9.7Al-6.3Cr-5.3W-2.9Ta |  |  | Base metal | Wang, S. Y., Hou, X. Y., Cheng, Y., Sun, Y., Yang, Y. H., Li, J. G., Zhang, H. W., & Zhou, Y. Z. (2022). Effect of temperature on the tensile deformation behavior and fracture mechanism of a transient liquid-phase bonding joint of γ′-strengthened Co-based single-crystal superalloy. Journal of Materials Science, 57(25), 12012–12033. https://doi.org/10.1007/s10853-022-07351-0 | 540 | 600 | 0.0001190476 | T | tensile, deformation rate 14mm gauge lenth in 0.1mm/min
Co-16.8Ni-9.7Al-6.3Cr-5.3W-2.9Ta |  |  | Base metal | Wang, S. Y., Hou, X. Y., Cheng, Y., Sun, Y., Yang, Y. H., Li, J. G., Zhang, H. W., & Zhou, Y. Z. (2022). Effect of temperature on the tensile deformation behavior and fracture mechanism of a transient liquid-phase bonding joint of γ′-strengthened Co-based single-crystal superalloy. Journal of Materials Science, 57(25), 12012–12033. https://doi.org/10.1007/s10853-022-07351-0 | 562 | 800 | 0.0001190476 | T | tensile, deformation rate 14mm gauge lenth in 0.1mm/min
Co-16.8Ni-9.7Al-6.3Cr-5.3W-2.9Ta |  |  | Base metal | Wang, S. Y., Hou, X. Y., Cheng, Y., Sun, Y., Yang, Y. H., Li, J. G., Zhang, H. W., & Zhou, Y. Z. (2022). Effect of temperature on the tensile deformation behavior and fracture mechanism of a transient liquid-phase bonding joint of γ′-strengthened Co-based single-crystal superalloy. Journal of Materials Science, 57(25), 12012–12033. https://doi.org/10.1007/s10853-022-07351-0 | 538 | 900 | 0.0001190476 | T | tensile, deformation rate 14mm gauge lenth in 0.1mm/min
Co-16.8Ni-9.7Al-6.3Cr-5.3W-2.9Ta |  |  | Base metal | Wang, S. Y., Hou, X. Y., Cheng, Y., Sun, Y., Yang, Y. H., Li, J. G., Zhang, H. W., & Zhou, Y. Z. (2022). Effect of temperature on the tensile deformation behavior and fracture mechanism of a transient liquid-phase bonding joint of γ′-strengthened Co-based single-crystal superalloy. Journal of Materials Science, 57(25), 12012–12033. https://doi.org/10.1007/s10853-022-07351-0 | 334 | 1000 | 0.0001190476 | T | tensile, deformation rate 14mm gauge lenth in 0.1mm/min
Co-51.0Ni-6.3Al-11.1Cr-0.6W-5.0Ti-0.5Nb-1.5Mo |  |  | Xiao alloy | Xiao, Z., He, J., Gu, J., Gan, B., Yu, H., Bi, Z., Du, J., & Song, M. (2022). Tensile properties and deformation mechanisms of a new Ni–Co base superalloy from room temperature up to 750 °C. Intermetallics, 150. https://doi.org/10.1016/j.intermet.2022.107697 | 1212 | RT | 0.00015 | T | tensile
Co-51.0Ni-6.3Al-11.1Cr-0.6W-5.0Ti-0.5Nb-1.5Mo |  |  | Xiao alloy | Xiao, Z., He, J., Gu, J., Gan, B., Yu, H., Bi, Z., Du, J., & Song, M. (2022). Tensile properties and deformation mechanisms of a new Ni–Co base superalloy from room temperature up to 750 °C. Intermetallics, 150. https://doi.org/10.1016/j.intermet.2022.107697 | 1121 | 650 | 0.00015 | T | tensile
Co-51.0Ni-6.3Al-11.1Cr-0.6W-5.0Ti-0.5Nb-1.5Mo |  |  | Xiao alloy | Xiao, Z., He, J., Gu, J., Gan, B., Yu, H., Bi, Z., Du, J., & Song, M. (2022). Tensile properties and deformation mechanisms of a new Ni–Co base superalloy from room temperature up to 750 °C. Intermetallics, 150. https://doi.org/10.1016/j.intermet.2022.107697 | 1077 | 750 | 0.00015 | T | tensile
Co-8.7Al-10.1W |  |  | Co-8.8Al-9.8W | Xu, Y., Lv, X., Ma, T., Li, H., & Wang, T. (2022). Effect of Ta and Ni on γ′ phase morphology and compression behavior of Co-8.8Al-9.8W superalloys. Materials Science and Engineering A, 839. https://doi.org/10.1016/j.msea.2022.142739 | 771 | RT | 0.001 | C | compression
Co-8.6Al-10.1W-2.1Ta |  |  | 2Ta | Xu, Y., Lv, X., Ma, T., Li, H., & Wang, T. (2022). Effect of Ta and Ni on γ′ phase morphology and compression behavior of Co-8.8Al-9.8W superalloys. Materials Science and Engineering A, 839. https://doi.org/10.1016/j.msea.2022.142739 | 900 | RT | 0.001 | C | compression
Co-2.3Ni-8.8Al-10.5W |  |  | 2Ni | Xu, Y., Lv, X., Ma, T., Li, H., & Wang, T. (2022). Effect of Ta and Ni on γ′ phase morphology and compression behavior of Co-8.8Al-9.8W superalloys. Materials Science and Engineering A, 839. https://doi.org/10.1016/j.msea.2022.142739 | 637 | RT | 0.001 | C | compression
Co-8.8Al-9.8W |  |  | 0Nd | Xu, Y., Ma, T., Lv, X., Li, H., & Yang, Y. (2022). Effect of Rare Earth Nd on the Microstructure and Compression Behavior of Co-8.8Al-9.8 W Alloy. Journal of Materials Engineering and Performance. https://doi.org/10.1007/s11665-022-07317-y | 895 | RT | 0.001 | C | compression
Co-8.8Al-9.8W-0.5Nd |  |  | 0.5Nd | Xu, Y., Ma, T., Lv, X., Li, H., & Yang, Y. (2022). Effect of Rare Earth Nd on the Microstructure and Compression Behavior of Co-8.8Al-9.8 W Alloy. Journal of Materials Engineering and Performance. https://doi.org/10.1007/s11665-022-07317-y | 759 | RT | 0.001 | C | compression
Co-8.6Al-9.5W-2.9Nd |  |  | 3Nd | Xu, Y., Ma, T., Lv, X., Li, H., & Yang, Y. (2022). Effect of Rare Earth Nd on the Microstructure and Compression Behavior of Co-8.8Al-9.8 W Alloy. Journal of Materials Engineering and Performance. https://doi.org/10.1007/s11665-022-07317-y | 914 | RT | 0.001 | C | compression
Co-29.4Ni-5.4Al-4.1Cr-2.3Ti-1.7Ta-1.4Nb-3.1V-0.08B |  |  | 30Ni-4Cr | Ohl, Fe | 607.7865017 | 20 | 0.0001 | C
Co-29.4Ni-5.4Al-4.1Cr-2.3Ti-1.7Ta-1.4Nb-3.1V-0.08B |  |  | 30Ni-4Cr | Ohl, Fe | 630.7449464 | 600 | 0.0001 | C
Co-29.4Ni-5.4Al-4.1Cr-2.3Ti-1.7Ta-1.4Nb-3.1V-0.08B |  |  | 30Ni-4Cr | Ohl, Fe | 644.3566941 | 700 | 0.0001 | C
Co-29.4Ni-5.4Al-4.1Cr-2.3Ti-1.7Ta-1.4Nb-3.1V-0.08B |  |  | 30Ni-4Cr | Ohl, Fe | 736.0699244 | 750 | 0.0001 | C
Co-29.4Ni-5.4Al-4.1Cr-2.3Ti-1.7Ta-1.4Nb-3.1V-0.08B |  |  | 30Ni-4Cr | Ohl, Fe | 807.4738736 | 800 | 0.0001 | C
Co-29.4Ni-5.4Al-4.1Cr-2.3Ti-1.7Ta-1.4Nb-3.1V-0.08B |  |  | 30Ni-4Cr | Ohl, Fe | 683.2739631 | 850 | 0.0001 | C
Co-29.4Ni-5.4Al-4.1Cr-2.3Ti-1.7Ta-1.4Nb-3.1V-0.08B |  |  | 30Ni-4Cr | Ohl, Fe | 544.2316505 | 900 | 0.0001 | C
Co-29.4Ni-5.4Al-4.1Cr-2.3Ti-1.7Ta-1.4Nb-3.1V-0.08B |  |  | 30Ni-4Cr | Ohl, Fe | 404.7878613 | 950 | 0.0001 | C
Co-29.7Ni-5.Al-8.2Cr-2.1Ti-1.7Ta-1.6Nb-3.1V-0.08B |  |  | 30Ni-8Cr | Ohl, Fe | 652.6746405 | 20 | 0.0001 | C
Co-29.7Ni-5.Al-8.2Cr-2.1Ti-1.7Ta-1.6Nb-3.1V-0.08B |  |  | 30Ni-8Cr | Ohl, Fe | 663.5569766 | 600 | 0.0001 | C
Co-29.7Ni-5.Al-8.2Cr-2.1Ti-1.7Ta-1.6Nb-3.1V-0.08B |  |  | 30Ni-8Cr | Ohl, Fe | 741.2883152 | 700 | 0.0001 | C
Co-29.7Ni-5.Al-8.2Cr-2.1Ti-1.7Ta-1.6Nb-3.1V-0.08B |  |  | 30Ni-8Cr | Ohl, Fe | 739.6204454 | 750 | 0.0001 | C
Co-29.7Ni-5.Al-8.2Cr-2.1Ti-1.7Ta-1.6Nb-3.1V-0.08B |  |  | 30Ni-8Cr | Ohl, Fe | 815.6047469 | 800 | 0.0001 | C
Co-29.7Ni-5.Al-8.2Cr-2.1Ti-1.7Ta-1.6Nb-3.1V-0.08B |  |  | 30Ni-8Cr | Ohl, Fe | 793.1922373 | 850 | 0.0001 | C
Co-29.7Ni-5.Al-8.2Cr-2.1Ti-1.7Ta-1.6Nb-3.1V-0.08B |  |  | 30Ni-8Cr | Ohl, Fe | 675.5767791 | 900 | 0.0001 | C
Co-29.7Ni-5.Al-8.2Cr-2.1Ti-1.7Ta-1.6Nb-3.1V-0.08B |  |  | 30Ni-8Cr | Ohl, Fe | 479.2162711 | 950 | 0.0001 | C
Co-17.5Ni-12.4Fe-5.4Al-4.2Cr-2.0Ti-1.5Ta-1.4Nb-3.1V-0.08B |  |  | 12Fe4Cr | Ohl, Fe | 604.0221101 | 20 | 0.0001 | C
Co-17.5Ni-12.4Fe-5.4Al-4.2Cr-2.0Ti-1.5Ta-1.4Nb-3.1V-0.08B |  |  | 12Fe4Cr | Ohl, Fe | 483.1598833 | 600 | 0.0001 | C
Co-17.5Ni-12.4Fe-5.4Al-4.2Cr-2.0Ti-1.5Ta-1.4Nb-3.1V-0.08B |  |  | 12Fe4Cr | Ohl, Fe | 502.0117975 | 700 | 0.0001 | C
Co-17.5Ni-12.4Fe-5.4Al-4.2Cr-2.0Ti-1.5Ta-1.4Nb-3.1V-0.08B |  |  | 12Fe4Cr | Ohl, Fe | 537.802833 | 750 | 0.0001 | C
Co-17.5Ni-12.4Fe-5.4Al-4.2Cr-2.0Ti-1.5Ta-1.4Nb-3.1V-0.08B |  |  | 12Fe4Cr | Ohl, Fe | 550.7117352 | 800 | 0.0001 | C
Co-17.5Ni-12.4Fe-5.4Al-4.2Cr-2.0Ti-1.5Ta-1.4Nb-3.1V-0.08B |  |  | 12Fe4Cr | Ohl, Fe | 494.7117032 | 850 | 0.0001 | C
Co-17.5Ni-12.4Fe-5.4Al-4.2Cr-2.0Ti-1.5Ta-1.4Nb-3.1V-0.08B |  |  | 12Fe4Cr | Ohl, Fe | 393.4355368 | 900 | 0.0001 | C
Co-17.5Ni-12.4Fe-5.4Al-4.2Cr-2.0Ti-1.5Ta-1.4Nb-3.1V-0.08B |  |  | 12Fe4Cr | Ohl, Fe | 261.1747492 | 950 | 0.0001 | C
Co-17.4Ni-12.2Fe-5.4Al-8.3Cr-2.1Ti-1.6Ta-1.5Nb-3.1V-0.08B |  |  | 12Fe8Cr | Ohl, Fe | 559.2417 | 20 | 0.0001 | C
Co-17.4Ni-12.2Fe-5.4Al-8.3Cr-2.1Ti-1.6Ta-1.5Nb-3.1V-0.08B |  |  | 12Fe8Cr | Ohl, Fe | 449.1359 | 600 | 0.0001 | C
Co-17.4Ni-12.2Fe-5.4Al-8.3Cr-2.1Ti-1.6Ta-1.5Nb-3.1V-0.08B |  |  | 12Fe8Cr | Ohl, Fe | 496.7563 | 700 | 0.0001 | C
Co-17.4Ni-12.2Fe-5.4Al-8.3Cr-2.1Ti-1.6Ta-1.5Nb-3.1V-0.08B |  |  | 12Fe8Cr | Ohl, Fe | 565.9329 | 750 | 0.0001 | C
Co-17.4Ni-12.2Fe-5.4Al-8.3Cr-2.1Ti-1.6Ta-1.5Nb-3.1V-0.08B |  |  | 12Fe8Cr | Ohl, Fe | 592.0441 | 800 | 0.0001 | C
Co-17.4Ni-12.2Fe-5.4Al-8.3Cr-2.1Ti-1.6Ta-1.5Nb-3.1V-0.08B |  |  | 12Fe8Cr | Ohl, Fe | 491.4517 | 850 | 0.0001 | C
Co-17.4Ni-12.2Fe-5.4Al-8.3Cr-2.1Ti-1.6Ta-1.5Nb-3.1V-0.08B |  |  | 12Fe8Cr | Ohl, Fe | 393.8763 | 900 | 0.0001 | C
Co-17.4Ni-12.2Fe-5.4Al-8.3Cr-2.1Ti-1.6Ta-1.5Nb-3.1V-0.08B |  |  | 12Fe8Cr | Ohl, Fe | 250.4023 | 950 | 0.0001 | C
Co-15.5Ni-14.3Fe-5.6Al-4.2Cr-2.1Ti-1.5Ta-1.5Nb-3.1V-0.08B |  |  | 14Fe4Cr | Ohl, Fe | 537.9552111 | 20 | 0.0001 | C
Co-15.5Ni-14.3Fe-5.6Al-4.2Cr-2.1Ti-1.5Ta-1.5Nb-3.1V-0.08B |  |  | 14Fe4Cr | Ohl, Fe | 420.1376704 | 600 | 0.0001 | C
Co-15.5Ni-14.3Fe-5.6Al-4.2Cr-2.1Ti-1.5Ta-1.5Nb-3.1V-0.08B |  |  | 14Fe4Cr | Ohl, Fe | 457.8944097 | 700 | 0.0001 | C
Co-15.5Ni-14.3Fe-5.6Al-4.2Cr-2.1Ti-1.5Ta-1.5Nb-3.1V-0.08B |  |  | 14Fe4Cr | Ohl, Fe | 515.6540939 | 750 | 0.0001 | C
Co-15.5Ni-14.3Fe-5.6Al-4.2Cr-2.1Ti-1.5Ta-1.5Nb-3.1V-0.08B |  |  | 14Fe4Cr | Ohl, Fe | 552.9107059 | 800 | 0.0001 | C
Co-15.5Ni-14.3Fe-5.6Al-4.2Cr-2.1Ti-1.5Ta-1.5Nb-3.1V-0.08B |  |  | 14Fe4Cr | Ohl, Fe | 476.6565763 | 850 | 0.0001 | C
Co-15.5Ni-14.3Fe-5.6Al-4.2Cr-2.1Ti-1.5Ta-1.5Nb-3.1V-0.08B |  |  | 14Fe4Cr | Ohl, Fe | 354.7991908 | 900 | 0.0001 | C
Co-15.5Ni-14.3Fe-5.6Al-4.2Cr-2.1Ti-1.5Ta-1.5Nb-3.1V-0.08B |  |  | 14Fe4Cr | Ohl, Fe | 227.2337026 | 950 | 0.0001 | C
Co-15.6Ni-14.2Fe-5.4Al-8.3Cr-2.1Ti-1.5Ta-1.5Nb-3.1V-0.08B |  |  | 14Fe8Cr | Ohl, Fe | 637.0915098 | 20 | 0.0001 | C
Co-15.6Ni-14.2Fe-5.4Al-8.3Cr-2.1Ti-1.5Ta-1.5Nb-3.1V-0.08B |  |  | 14Fe8Cr | Ohl, Fe | 505.5404529 | 600 | 0.0001 | C
Co-15.6Ni-14.2Fe-5.4Al-8.3Cr-2.1Ti-1.5Ta-1.5Nb-3.1V-0.08B |  |  | 14Fe8Cr | Ohl, Fe | 514.0117949 | 700 | 0.0001 | C
Co-15.6Ni-14.2Fe-5.4Al-8.3Cr-2.1Ti-1.5Ta-1.5Nb-3.1V-0.08B |  |  | 14Fe8Cr | Ohl, Fe | 541.560372 | 750 | 0.0001 | C
Co-15.6Ni-14.2Fe-5.4Al-8.3Cr-2.1Ti-1.5Ta-1.5Nb-3.1V-0.08B |  |  | 14Fe8Cr | Ohl, Fe | 547.2601651 | 800 | 0.0001 | C
Co-15.6Ni-14.2Fe-5.4Al-8.3Cr-2.1Ti-1.5Ta-1.5Nb-3.1V-0.08B |  |  | 14Fe8Cr | Ohl, Fe | 504.0474693 | 850 | 0.0001 | C
Co-15.6Ni-14.2Fe-5.4Al-8.3Cr-2.1Ti-1.5Ta-1.5Nb-3.1V-0.08B |  |  | 14Fe8Cr | Ohl, Fe | 381.6412518 | 900 | 0.0001 | C
Co-15.6Ni-14.2Fe-5.4Al-8.3Cr-2.1Ti-1.5Ta-1.5Nb-3.1V-0.08B |  |  | 14Fe8Cr | Ohl, Fe | 228.3631416 | 950 | 0.0001 | C
Co-11.8Ni-18.3Fe-5.5Al-4.1Cr-2.1Ti-1.5Ta-1.5Nb-3.1V-0.08B |  |  | 18Fe4Cr | Ohl, Fe | 540.5127 | 20 | 0.0001 | C
Co-11.8Ni-18.3Fe-5.5Al-4.1Cr-2.1Ti-1.5Ta-1.5Nb-3.1V-0.08B |  |  | 18Fe4Cr | Ohl, Fe | 445.7477 | 600 | 0.0001 | C
Co-11.8Ni-18.3Fe-5.5Al-4.1Cr-2.1Ti-1.5Ta-1.5Nb-3.1V-0.08B |  |  | 18Fe4Cr | Ohl, Fe | 494.0344 | 700 | 0.0001 | C
Co-11.8Ni-18.3Fe-5.5Al-4.1Cr-2.1Ti-1.5Ta-1.5Nb-3.1V-0.08B |  |  | 18Fe4Cr | Ohl, Fe | 543.6737 | 750 | 0.0001 | C
Co-11.8Ni-18.3Fe-5.5Al-4.1Cr-2.1Ti-1.5Ta-1.5Nb-3.1V-0.08B |  |  | 18Fe4Cr | Ohl, Fe | 575.7582 | 800 | 0.0001 | C
Co-11.8Ni-18.3Fe-5.5Al-4.1Cr-2.1Ti-1.5Ta-1.5Nb-3.1V-0.08B |  |  | 18Fe4Cr | Ohl, Fe | 454.6945 | 850 | 0.0001 | C
Co-11.8Ni-18.3Fe-5.5Al-4.1Cr-2.1Ti-1.5Ta-1.5Nb-3.1V-0.08B |  |  | 18Fe4Cr | Ohl, Fe | 336.5732 | 900 | 0.0001 | C
Co-11.8Ni-18.3Fe-5.5Al-4.1Cr-2.1Ti-1.5Ta-1.5Nb-3.1V-0.08B |  |  | 18Fe4Cr | Ohl, Fe | 205.1203 | 950 | 0.0001 | C
Co-11.8Ni-18.3Fe-5.5Al-8.3Cr-2.0Ti-1.4Ta-1.4Nb-3.1V-0.08B |  |  | 18Fe8Cr | Ohl, Fe | 531.7077491 | 20 | 0.0001 | C
Co-11.8Ni-18.3Fe-5.5Al-8.3Cr-2.0Ti-1.4Ta-1.4Nb-3.1V-0.08B |  |  | 18Fe8Cr | Ohl, Fe | 414.3874049 | 600 | 0.0001 | C
Co-11.8Ni-18.3Fe-5.5Al-8.3Cr-2.0Ti-1.4Ta-1.4Nb-3.1V-0.08B |  |  | 18Fe8Cr | Ohl, Fe | 452.7378413 | 700 | 0.0001 | C
Co-11.8Ni-18.3Fe-5.5Al-8.3Cr-2.0Ti-1.4Ta-1.4Nb-3.1V-0.08B |  |  | 18Fe8Cr | Ohl, Fe | 495.5700955 | 750 | 0.0001 | C
Co-11.8Ni-18.3Fe-5.5Al-8.3Cr-2.0Ti-1.4Ta-1.4Nb-3.1V-0.08B |  |  | 18Fe8Cr | Ohl, Fe | 530.6512275 | 800 | 0.0001 | C
Co-11.8Ni-18.3Fe-5.5Al-8.3Cr-2.0Ti-1.4Ta-1.4Nb-3.1V-0.08B |  |  | 18Fe8Cr | Ohl, Fe | 462.742341 | 850 | 0.0001 | C
Co-11.8Ni-18.3Fe-5.5Al-8.3Cr-2.0Ti-1.4Ta-1.4Nb-3.1V-0.08B |  |  | 18Fe8Cr | Ohl, Fe | 318.1289114 | 900 | 0.0001 | C
Co-11.8Ni-18.3Fe-5.5Al-8.3Cr-2.0Ti-1.4Ta-1.4Nb-3.1V-0.08B |  |  | 18Fe8Cr | Ohl, Fe | 186.926164 | 950 | 0.0001 | C
Co-17.5Ni-12.4Fe-5.4Al-4.2Cr-2.0Ti-1.5Ta-1.4Nb-3.1V-0.08B |  |  | 12Fe4Cr | Ohl, Fe | 577.9082 | 20 | 0.0001 | C
Co-17.5Ni-12.4Fe-5.4Al-4.2Cr-2.0Ti-1.5Ta-1.4Nb-3.1V-0.08B |  |  | 12Fe4Cr | Ohl, Fe | 467.627 | 575 | 0.0001 | C
Co-17.5Ni-12.4Fe-5.4Al-4.2Cr-2.0Ti-1.5Ta-1.4Nb-3.1V-0.08B |  |  | 12Fe4Cr | Ohl, Fe | 474.6803 | 650 | 0.0001 | C
Co-17.5Ni-12.4Fe-5.4Al-4.2Cr-2.0Ti-1.5Ta-1.4Nb-3.1V-0.08B |  |  | 12Fe4Cr | Ohl, Fe | 530.8397 | 725 | 0.0001 | C
Co-17.5Ni-12.4Fe-5.4Al-4.2Cr-2.0Ti-1.5Ta-1.4Nb-3.1V-0.08B |  |  | 12Fe4Cr | Ohl, Fe | 572.7555 | 775 | 0.0001 | C
Co-17.5Ni-12.4Fe-5.4Al-4.2Cr-2.0Ti-1.5Ta-1.4Nb-3.1V-0.08B |  |  | 12Fe4Cr | Ohl, Fe | 587.9566 | 825 | 0.0001 | C
Co-17.5Ni-12.4Fe-5.4Al-4.2Cr-2.0Ti-1.5Ta-1.4Nb-3.1V-0.08B |  |  | 12Fe4Cr | Ohl, Fe | 469.3402 | 875 | 0.0001 | C
Co-17.5Ni-12.4Fe-5.4Al-4.2Cr-2.0Ti-1.5Ta-1.4Nb-3.1V-0.08B |  |  | 12Fe4Cr | Ohl, Fe | 342.9887 | 925 | 0.0001 | C
Co-17.5Ni-12.4Fe-5.4Al-4.2Cr-2.0Ti-1.5Ta-1.4Nb-3.1V-0.08B |  |  | 12Fe4Cr | Ohl, Fe | 206.3616 | 975 | 0.0001 | C
Co-17.4Ni-12.2Fe-5.4Al-8.3Cr-2.1Ti-1.6Ta-1.5Nb-3.1V-0.08B |  |  | 12Fe8Cr | Ohl, Fe | 589.9294 | 20 | 0.0001 | C
Co-17.4Ni-12.2Fe-5.4Al-8.3Cr-2.1Ti-1.6Ta-1.5Nb-3.1V-0.08B |  |  | 12Fe8Cr | Ohl, Fe | 476.3736 | 575 | 0.0001 | C
Co-17.4Ni-12.2Fe-5.4Al-8.3Cr-2.1Ti-1.6Ta-1.5Nb-3.1V-0.08B |  |  | 12Fe8Cr | Ohl, Fe | 483.9843 | 650 | 0.0001 | C
Co-17.4Ni-12.2Fe-5.4Al-8.3Cr-2.1Ti-1.6Ta-1.5Nb-3.1V-0.08B |  |  | 12Fe8Cr | Ohl, Fe | 507.0743 | 725 | 0.0001 | C
Co-17.4Ni-12.2Fe-5.4Al-8.3Cr-2.1Ti-1.6Ta-1.5Nb-3.1V-0.08B |  |  | 12Fe8Cr | Ohl, Fe | 555.5387 | 775 | 0.0001 | C
Co-17.4Ni-12.2Fe-5.4Al-8.3Cr-2.1Ti-1.6Ta-1.5Nb-3.1V-0.08B |  |  | 12Fe8Cr | Ohl, Fe | 564.7559 | 825 | 0.0001 | C
Co-17.4Ni-12.2Fe-5.4Al-8.3Cr-2.1Ti-1.6Ta-1.5Nb-3.1V-0.08B |  |  | 12Fe8Cr | Ohl, Fe | 490.075 | 875 | 0.0001 | C
Co-17.4Ni-12.2Fe-5.4Al-8.3Cr-2.1Ti-1.6Ta-1.5Nb-3.1V-0.08B |  |  | 12Fe8Cr | Ohl, Fe | 357.6587 | 925 | 0.0001 | C
Co-17.4Ni-12.2Fe-5.4Al-8.3Cr-2.1Ti-1.6Ta-1.5Nb-3.1V-0.08B |  |  | 12Fe8Cr | Ohl, Fe | 212.8447 | 975 | 0.0001 | C
Co-15.5Ni-14.3Fe-5.6Al-4.2Cr-2.1Ti-1.5Ta-1.5Nb-3.1V-0.08B |  |  | 14Fe4Cr | Ohl, Fe | 624.7349 | 20 | 0.0001 | C
Co-15.5Ni-14.3Fe-5.6Al-4.2Cr-2.1Ti-1.5Ta-1.5Nb-3.1V-0.08B |  |  | 14Fe4Cr | Ohl, Fe | 508.3253 | 575 | 0.0001 | C
Co-15.5Ni-14.3Fe-5.6Al-4.2Cr-2.1Ti-1.5Ta-1.5Nb-3.1V-0.08B |  |  | 14Fe4Cr | Ohl, Fe | 507.065 | 650 | 0.0001 | C
Co-15.5Ni-14.3Fe-5.6Al-4.2Cr-2.1Ti-1.5Ta-1.5Nb-3.1V-0.08B |  |  | 14Fe4Cr | Ohl, Fe | 538.784 | 725 | 0.0001 | C
Co-15.5Ni-14.3Fe-5.6Al-4.2Cr-2.1Ti-1.5Ta-1.5Nb-3.1V-0.08B |  |  | 14Fe4Cr | Ohl, Fe | 580.9467 | 775 | 0.0001 | C
Co-15.5Ni-14.3Fe-5.6Al-4.2Cr-2.1Ti-1.5Ta-1.5Nb-3.1V-0.08B |  |  | 14Fe4Cr | Ohl, Fe | 577.2638 | 825 | 0.0001 | C
Co-15.5Ni-14.3Fe-5.6Al-4.2Cr-2.1Ti-1.5Ta-1.5Nb-3.1V-0.08B |  |  | 14Fe4Cr | Ohl, Fe | 500.6124 | 875 | 0.0001 | C
Co-15.5Ni-14.3Fe-5.6Al-4.2Cr-2.1Ti-1.5Ta-1.5Nb-3.1V-0.08B |  |  | 14Fe4Cr | Ohl, Fe | 349.5089 | 925 | 0.0001 | C
Co-15.5Ni-14.3Fe-5.6Al-4.2Cr-2.1Ti-1.5Ta-1.5Nb-3.1V-0.08B |  |  | 14Fe4Cr | Ohl, Fe | 214.1962 | 975 | 0.0001 | C
Co-15.6Ni-14.2Fe-5.4Al-8.3Cr-2.1Ti-1.5Ta-1.5Nb-3.1V-0.08B |  |  | 14Fe8Cr | Ohl, Fe | 586 | 20 | 0.0001 | C
Co-15.6Ni-14.2Fe-5.4Al-8.3Cr-2.1Ti-1.5Ta-1.5Nb-3.1V-0.08B |  |  | 14Fe8Cr | Ohl, Fe | 460.8332 | 575 | 0.0001 | C
Co-15.6Ni-14.2Fe-5.4Al-8.3Cr-2.1Ti-1.5Ta-1.5Nb-3.1V-0.08B |  |  | 14Fe8Cr | Ohl, Fe | 463.1246 | 650 | 0.0001 | C
Co-15.6Ni-14.2Fe-5.4Al-8.3Cr-2.1Ti-1.5Ta-1.5Nb-3.1V-0.08B |  |  | 14Fe8Cr | Ohl, Fe | 499.2892 | 725 | 0.0001 | C
Co-15.6Ni-14.2Fe-5.4Al-8.3Cr-2.1Ti-1.5Ta-1.5Nb-3.1V-0.08B |  |  | 14Fe8Cr | Ohl, Fe | 540.8635 | 775 | 0.0001 | C
Co-15.6Ni-14.2Fe-5.4Al-8.3Cr-2.1Ti-1.5Ta-1.5Nb-3.1V-0.08B |  |  | 14Fe8Cr | Ohl, Fe | 558.3198 | 825 | 0.0001 | C
Co-15.6Ni-14.2Fe-5.4Al-8.3Cr-2.1Ti-1.5Ta-1.5Nb-3.1V-0.08B |  |  | 14Fe8Cr | Ohl, Fe | 461.3151 | 875 | 0.0001 | C
Co-15.6Ni-14.2Fe-5.4Al-8.3Cr-2.1Ti-1.5Ta-1.5Nb-3.1V-0.08B |  |  | 14Fe8Cr | Ohl, Fe | 323.0388 | 925 | 0.0001 | C
Co-15.6Ni-14.2Fe-5.4Al-8.3Cr-2.1Ti-1.5Ta-1.5Nb-3.1V-0.08B |  |  | 14Fe8Cr | Ohl, Fe | 184.9107 | 975 | 0.0001 | C
Co-11.8Ni-18.3Fe-5.5Al-4.1Cr-2.1Ti-1.5Ta-1.5Nb-3.1V-0.08B |  |  | 18Fe4Cr | Ohl, Fe | 537.9302 | 20 | 0.0001 | C
Co-11.8Ni-18.3Fe-5.5Al-4.1Cr-2.1Ti-1.5Ta-1.5Nb-3.1V-0.08B |  |  | 18Fe4Cr | Ohl, Fe | 431.1509 | 575 | 0.0001 | C
Co-11.8Ni-18.3Fe-5.5Al-4.1Cr-2.1Ti-1.5Ta-1.5Nb-3.1V-0.08B |  |  | 18Fe4Cr | Ohl, Fe | 449.9347 | 650 | 0.0001 | C
Co-11.8Ni-18.3Fe-5.5Al-4.1Cr-2.1Ti-1.5Ta-1.5Nb-3.1V-0.08B |  |  | 18Fe4Cr | Ohl, Fe | 490.3122 | 725 | 0.0001 | C
Co-11.8Ni-18.3Fe-5.5Al-4.1Cr-2.1Ti-1.5Ta-1.5Nb-3.1V-0.08B |  |  | 18Fe4Cr | Ohl, Fe | 537.8233 | 775 | 0.0001 | C
Co-11.8Ni-18.3Fe-5.5Al-4.1Cr-2.1Ti-1.5Ta-1.5Nb-3.1V-0.08B |  |  | 18Fe4Cr | Ohl, Fe | 512.2553 | 825 | 0.0001 | C
Co-11.8Ni-18.3Fe-5.5Al-4.1Cr-2.1Ti-1.5Ta-1.5Nb-3.1V-0.08B |  |  | 18Fe4Cr | Ohl, Fe | 426.5827 | 875 | 0.0001 | C
Co-11.8Ni-18.3Fe-5.5Al-4.1Cr-2.1Ti-1.5Ta-1.5Nb-3.1V-0.08B |  |  | 18Fe4Cr | Ohl, Fe | 268.3893 | 925 | 0.0001 | C
Co-11.8Ni-18.3Fe-5.5Al-4.1Cr-2.1Ti-1.5Ta-1.5Nb-3.1V-0.08B |  |  | 18Fe4Cr | Ohl, Fe | 141.5247 | 975 | 0.0001 | C
Co-11.8Ni-18.3Fe-5.5Al-8.3Cr-2.0Ti-1.4Ta-1.4Nb-3.1V-0.08B |  |  | 18Fe8Cr | Ohl, Fe | 581.3486 | 20 | 0.0001 | C
Co-11.8Ni-18.3Fe-5.5Al-8.3Cr-2.0Ti-1.4Ta-1.4Nb-3.1V-0.08B |  |  | 18Fe8Cr | Ohl, Fe | 451.0761 | 575 | 0.0001 | C
Co-11.8Ni-18.3Fe-5.5Al-8.3Cr-2.0Ti-1.4Ta-1.4Nb-3.1V-0.08B |  |  | 18Fe8Cr | Ohl, Fe | 451.7238 | 650 | 0.0001 | C
Co-11.8Ni-18.3Fe-5.5Al-8.3Cr-2.0Ti-1.4Ta-1.4Nb-3.1V-0.08B |  |  | 18Fe8Cr | Ohl, Fe | 499.0211 | 725 | 0.0001 | C
Co-11.8Ni-18.3Fe-5.5Al-8.3Cr-2.0Ti-1.4Ta-1.4Nb-3.1V-0.08B |  |  | 18Fe8Cr | Ohl, Fe | 529.193 | 775 | 0.0001 | C
Co-11.8Ni-18.3Fe-5.5Al-8.3Cr-2.0Ti-1.4Ta-1.4Nb-3.1V-0.08B |  |  | 18Fe8Cr | Ohl, Fe | 514.2096 | 825 | 0.0001 | C
Co-11.8Ni-18.3Fe-5.5Al-8.3Cr-2.0Ti-1.4Ta-1.4Nb-3.1V-0.08B |  |  | 18Fe8Cr | Ohl, Fe | 385.8274 | 875 | 0.0001 | C
Co-11.8Ni-18.3Fe-5.5Al-8.3Cr-2.0Ti-1.4Ta-1.4Nb-3.1V-0.08B |  |  | 18Fe8Cr | Ohl, Fe | 240.9463 | 925 | 0.0001 | C
Co-11.8Ni-18.3Fe-5.5Al-8.3Cr-2.0Ti-1.4Ta-1.4Nb-3.1V-0.08B |  |  | 18Fe8Cr | Ohl, Fe | 116.9899 | 975 | 0.0001 | C
Co-29.2Ni-11.1Al-4.2Cr-5.8W |  |  | 0Fe | Xue et al., Effects of Fe additions on phase stability, creep properties and oxidation resistance of a CoNi-base superalloy | 492 | 20 | 0.0001 | C
Co-29.2Ni-11.1Al-4.2Cr-5.8W |  |  | 0Fe | Xue et al., Effects of Fe additions on phase stability, creep properties and oxidation resistance of a CoNi-base superalloy | 402 | 650 | 0.0001 | C
Co-29.2Ni-11.1Al-4.2Cr-5.8W |  |  | 0Fe | Xue et al., Effects of Fe additions on phase stability, creep properties and oxidation resistance of a CoNi-base superalloy | 398 | 700 | 0.0001 | C
Co-29.2Ni-11.1Al-4.2Cr-5.8W |  |  | 0Fe | Xue et al., Effects of Fe additions on phase stability, creep properties and oxidation resistance of a CoNi-base superalloy | 494 | 750 | 0.0001 | C
Co-29.2Ni-11.1Al-4.2Cr-5.8W |  |  | 0Fe | Xue et al., Effects of Fe additions on phase stability, creep properties and oxidation resistance of a CoNi-base superalloy | 495 | 800 | 0.0001 | C
Co-29.2Ni-11.1Al-4.2Cr-5.8W |  |  | 0Fe | Xue et al., Effects of Fe additions on phase stability, creep properties and oxidation resistance of a CoNi-base superalloy | 523 | 850 | 0.0001 | C
Co-29.2Ni-11.1Al-4.2Cr-5.8W |  |  | 0Fe | Xue et al., Effects of Fe additions on phase stability, creep properties and oxidation resistance of a CoNi-base superalloy | 439 | 900 | 0.0001 | C
Co-29.2Ni-11.1Al-4.2Cr-5.8W |  |  | 0Fe | Xue et al., Effects of Fe additions on phase stability, creep properties and oxidation resistance of a CoNi-base superalloy | 317 | 950 | 0.0001 | C
Co-29.2Ni-4.1Fe-10.9Al-4.1Cr-5.8W |  |  | 4Fe | Xue et al., Effects of Fe additions on phase stability, creep properties and oxidation resistance of a CoNi-base superalloy | 446 | 20 | 0.0001 | C
Co-29.2Ni-4.1Fe-10.9Al-4.1Cr-5.8W |  |  | 4Fe | Xue et al., Effects of Fe additions on phase stability, creep properties and oxidation resistance of a CoNi-base superalloy | 397 | 650 | 0.0001 | C
Co-29.2Ni-4.1Fe-10.9Al-4.1Cr-5.8W |  |  | 4Fe | Xue et al., Effects of Fe additions on phase stability, creep properties and oxidation resistance of a CoNi-base superalloy | 470 | 750 | 0.0001 | C
Co-29.2Ni-4.1Fe-10.9Al-4.1Cr-5.8W |  |  | 4Fe | Xue et al., Effects of Fe additions on phase stability, creep properties and oxidation resistance of a CoNi-base superalloy | 533 | 850 | 0.0001 | C
Co-29.2Ni-4.1Fe-10.9Al-4.1Cr-5.8W |  |  | 4Fe | Xue et al., Effects of Fe additions on phase stability, creep properties and oxidation resistance of a CoNi-base superalloy | 301 | 950 | 0.0001 | C
Co-29.3Ni-8.2Fe-10.8Al-4.1Cr-5.7W |  |  | 8Fe | Xue et al., Effects of Fe additions on phase stability, creep properties and oxidation resistance of a CoNi-base superalloy | 581 | 20 | 0.0001 | C
Co-29.3Ni-8.2Fe-10.8Al-4.1Cr-5.7W |  |  | 8Fe | Xue et al., Effects of Fe additions on phase stability, creep properties and oxidation resistance of a CoNi-base superalloy | 506 | 650 | 0.0001 | C
Co-29.3Ni-8.2Fe-10.8Al-4.1Cr-5.7W |  |  | 8Fe | Xue et al., Effects of Fe additions on phase stability, creep properties and oxidation resistance of a CoNi-base superalloy | 544 | 750 | 0.0001 | C
Co-29.3Ni-8.2Fe-10.8Al-4.1Cr-5.7W |  |  | 8Fe | Xue et al., Effects of Fe additions on phase stability, creep properties and oxidation resistance of a CoNi-base superalloy | 496 | 850 | 0.0001 | C
Co-29.3Ni-8.2Fe-10.8Al-4.1Cr-5.7W |  |  | 8Fe | Xue et al., Effects of Fe additions on phase stability, creep properties and oxidation resistance of a CoNi-base superalloy | 206 | 950 | 0.0001 | C
Co-29.3Ni-12.3Fe-10.4Al-4.1Cr-5.7W |  |  | 12Fe | Xue et al., Effects of Fe additions on phase stability, creep properties and oxidation resistance of a CoNi-base superalloy | 394 | 20 | 0.0001 | C
Co-29.3Ni-12.3Fe-10.4Al-4.1Cr-5.7W |  |  | 12Fe | Xue et al., Effects of Fe additions on phase stability, creep properties and oxidation resistance of a CoNi-base superalloy | 339 | 650 | 0.0001 | C
Co-29.3Ni-12.3Fe-10.4Al-4.1Cr-5.7W |  |  | 12Fe | Xue et al., Effects of Fe additions on phase stability, creep properties and oxidation resistance of a CoNi-base superalloy | 374 | 700 | 0.0001 | C
Co-29.3Ni-12.3Fe-10.4Al-4.1Cr-5.7W |  |  | 12Fe | Xue et al., Effects of Fe additions on phase stability, creep properties and oxidation resistance of a CoNi-base superalloy | 421 | 750 | 0.0001 | C
Co-29.3Ni-12.3Fe-10.4Al-4.1Cr-5.7W |  |  | 12Fe | Xue et al., Effects of Fe additions on phase stability, creep properties and oxidation resistance of a CoNi-base superalloy | 434 | 750 | 0.0001 | C
Co-29.3Ni-12.3Fe-10.4Al-4.1Cr-5.7W |  |  | 12Fe | Xue et al., Effects of Fe additions on phase stability, creep properties and oxidation resistance of a CoNi-base superalloy | 407 | 800 | 0.0001 | C
Co-29.3Ni-12.3Fe-10.4Al-4.1Cr-5.7W |  |  | 12Fe | Xue et al., Effects of Fe additions on phase stability, creep properties and oxidation resistance of a CoNi-base superalloy | 395 | 850 | 0.0001 | C
Co-29.3Ni-12.3Fe-10.4Al-4.1Cr-5.7W |  |  | 12Fe | Xue et al., Effects of Fe additions on phase stability, creep properties and oxidation resistance of a CoNi-base superalloy | 390 | 850 | 0.0001 | C
Co-29.3Ni-12.3Fe-10.4Al-4.1Cr-5.7W |  |  | 12Fe | Xue et al., Effects of Fe additions on phase stability, creep properties and oxidation resistance of a CoNi-base superalloy | 313 | 900 | 0.0001 | C
Co-29.3Ni-12.3Fe-10.4Al-4.1Cr-5.7W |  |  | 12Fe | Xue et al., Effects of Fe additions on phase stability, creep properties and oxidation resistance of a CoNi-base superalloy | 120 | 950 | 0.0001 | C

## Creep
Shortname | input order | Index | Label | Category | name | Paper | Stress (MPa) | Strain Rate (min) /s | temperature C | n | Q (kJ/mol) | Elongation(%) | ID-curve | Sol. Temp (ºC) | Sol. Time (h) | 1 age temp (ºC) | 1 age time (h) | 2 age temp (ºC) | 2 age time (hr) | C/T | Orientation | G' vol fraction (%) | Notes
Co-8.1Al-8.4W | 48 | 9 | -8Al-8W | CoAlW-X | 9W | Bauer, A., Neumeier, S., Pyczak, F., Singer, R. F., & Göken, M. (2012). Creep properties of different γ’-strengthened Co-base superalloys. Materials Science and Engineering A, 550, 333–341. https://doi.org/10.1016/j.msea.2012.04.083 | 250 | 5.19e-07 | 850 | 9.6 |  |  | 9-1 | 1300 | 12 | 900 | 200 |  |  | C | PX | 58
Co-8.1Al-8.4W | 216 | 9 |  | CoAlW-X | 9W | Povstugar, I. et al. Elemental partitioning, lattice misfit and creep behaviour of Cr containing gammaprime strengthened Co base superalloys. Mater. Sci. Technol. (United Kingdom) 32, 220–225 (2016). | 350 | 3.51e-08 | 850 | 9.6 |  |  | 9-1 | 1300 | 12 | 900 | 200 |  |  | C | PX | 58 | Povstugar reports g' volume fraction as 30, but Bauer reports as 58. Going with 58 and assuming 38 is a typo
Co-8.1Al-8.4W | 217 | 9 |  | CoAlW-X | 9W | Povstugar, I. et al. Elemental partitioning, lattice misfit and creep behaviour of Cr containing gammaprime strengthened Co base superalloys. Mater. Sci. Technol. (United Kingdom) 32, 220–225 (2016). | 400 | 1.14e-07 | 850 | 9.6 |  |  | 9-1 | 1300 | 12 | 900 | 200 |  |  | C | PX | 58 | Povstugar reports g' volume fraction as 30, but Bauer reports as 58. Going with 58 and assuming 38 is a typo
Co-8.1Al-8.4W | 218 | 9 |  | CoAlW-X | 9W | Povstugar, I. et al. Elemental partitioning, lattice misfit and creep behaviour of Cr containing gammaprime strengthened Co base superalloys. Mater. Sci. Technol. (United Kingdom) 32, 220–225 (2016). | 450 | 7.8e-07 | 850 | 9.6 |  |  | 9-1 | 1300 | 12 | 900 | 200 |  |  | C | PX | 58 | Povstugar reports g' volume fraction as 30, but Bauer reports as 58. Going with 58 and assuming 38 is a typo
Co-8.1Al-8.4W | 219 | 9 |  | CoAlW-X | 9W | Povstugar, I. et al. Elemental partitioning, lattice misfit and creep behaviour of Cr containing gammaprime strengthened Co base superalloys. Mater. Sci. Technol. (United Kingdom) 32, 220–225 (2016). | 500 | 2.85e-06 | 850 | 9.6 |  |  | 9-1 | 1300 | 12 | 900 | 200 |  |  | C | PX | 58 | Povstugar reports g' volume fraction as 30, but Bauer reports as 58. Going with 58 and assuming 38 is a typo
Co-9.4Al-10.2W-1.8Nb | 55 | 10 | -9Al-10W-2Nb | CoAlW-X | 10W-2Nb | Bauer, A., Neumeier, S., Pyczak, F., Singer, R. F., & Göken, M. (2012). Creep properties of different γ’-strengthened Co-base superalloys. Materials Science and Engineering A, 550, 333–341. https://doi.org/10.1016/j.msea.2012.04.086 | 250 | 4.5165e-09 | 850 | 6 |  |  | 10-1 | 1300 | 12 | 900 | 200 |  |  | C | PX | 81
Co-9.4Al-10.2W-1.8Nb | 78 | 10 |  | CoAlW-X | 10W-2Nb | Bauer, A., Neumeier, S., Pyczak, F., Singer, R. F., & Göken, M. (2012). Creep properties of different γ’-strengthened Co-base superalloys. Materials Science and Engineering A, 550, 333–341. https://doi.org/10.1016/j.msea.2012.04.092 | 350 | 2.131e-08 | 800 | 6 | 740 kJ/mol |  | 10-1 | 1300 | 12 | 900 | 200 |  |  | C | PX | 81 | log strain rate vs 1/T, to calculate Q=740 kJ/mol (for all alloys?) similar to IN100, compression in air
Co-9.4Al-10.2W-1.8Nb | 80 | 10 |  | CoAlW-X | 10W-2Nb | Bauer, A., Neumeier, S., Pyczak, F., Singer, R. F., & Göken, M. (2012). Creep properties of different γ’-strengthened Co-base superalloys. Materials Science and Engineering A, 550, 333–341. https://doi.org/10.1016/j.msea.2012.04.093 | 450 | 1.591e-07 | 850 | 6 | 740 kJ/mol |  | 10-1 | 1300 | 12 | 900 | 200 |  |  | C | PX | 81 | compression in air (and for all others in paper)
Co-9.4Al-10.2W-1.8Nb |  | 10 |  | CoAlW-X | 10W-2Nb | Bauer, A., Neumeier, S., Pyczak, F., Singer, R. F., & Göken, M. (2012). Creep properties of different γ’-strengthened Co-base superalloys. Materials Science and Engineering A, 550, 333–341. https://doi.org/10.1016/j.msea.2012.04.093 | 250 | 7.894e-07 | 950 |  |  |  | 10-2 | 1300 | 12 | 900 | 200 |  |  | C | PX | 81
Co-9.4Al-10.2W-1.8Nb |  | 10 |  | CoAlW-X | 10W-2Nb | Bauer, A., Neumeier, S., Pyczak, F., Singer, R. F., & Göken, M. (2012). Creep properties of different γ’-strengthened Co-base superalloys. Materials Science and Engineering A, 550, 333–341. https://doi.org/10.1016/j.msea.2012.04.093 | 250 | 5.367e-08 | 900 |  |  |  | 10-2 | 1300 | 12 | 900 | 200 |  |  | C | PX | 81
Co-9.4Al-10.2W-1.8Nb | 82 | 10 |  | CoAlW-X | 10W-2Nb | Bauer, A., Neumeier, S., Pyczak, F., Singer, R. F., & Göken, M. (2012). Creep properties of different γ’-strengthened Co-base superalloys. Materials Science and Engineering A, 550, 333–341. https://doi.org/10.1016/j.msea.2012.04.094 | 250 | 4.453e-09 | 850 |  | 740 kJ/mol |  | 10-2 | 1300 | 12 | 900 | 200 |  |  | C | PX | 81
Co-8.1Al-7.7W-1.6Ta-1.8Si |  | 18 | -8Al-8W-2Ta-Si | CoAlWX+ | 8W-2Ta-2Si | Bauer, A., Neumeier, S., Pyczak, F., Singer, R. F., & Göken, M. (2012). Creep properties of different γ’-strengthened Co-base superalloys. Materials Science and Engineering A, 550, 333–341. https://doi.org/10.1016/j.msea.2012.04.092 | 250 | 5.5737e-08 | 850 | 6.7 |  |  | 18-1 | 1300 | 12 | 900 | 200 |  |  | C | PX | 53
Co-8.1Al-7.7W-1.6Ta-1.8Si |  | 18 | -8Al-8W-2Ta-Si | CoAlWX+ | 8W-2Ta-2Si | Bauer, A., Neumeier, S., Pyczak, F., Singer, R. F., & Göken, M. (2012). Creep properties of different γ’-strengthened Co-base superalloys. Materials Science and Engineering A, 550, 333–341. https://doi.org/10.1016/j.msea.2012.04.092 | 350 | 4.9561e-07 | 850 | 6.7 |  |  | 18-1 | 1300 | 12 | 900 | 200 |  |  | C | PX | 53
Co-8.1Al-7.7W-1.6Ta-1.8Si |  | 18 | -8Al-8W-2Ta-Si | CoAlWX+ | 8W-2Ta-2Si | Bauer, A., Neumeier, S., Pyczak, F., Singer, R. F., & Göken, M. (2012). Creep properties of different γ’-strengthened Co-base superalloys. Materials Science and Engineering A, 550, 333–341. https://doi.org/10.1016/j.msea.2012.04.092 | 400 | 1.214e-06 | 850 | 6.7 |  |  | 18-1 | 1300 | 12 | 900 | 200 |  |  | C | PX | 53
Co-8.1Al-7.7W-1.6Ta-1.8Si | 79 | 18 | -8Al-8W-2Ta-Si | CoAlWX+ | 8W-2Ta-2Si | Bauer, A., Neumeier, S., Pyczak, F., Singer, R. F., & Göken, M. (2012). Creep properties of different γ’-strengthened Co-base superalloys. Materials Science and Engineering A, 550, 333–341. https://doi.org/10.1016/j.msea.2012.04.092 | 450 | 3.1066e-06 | 850 | 6.7 |  |  | 18-1 | 1300 | 12 | 900 | 200 |  |  | C | PX | 53
Co-8.6Al-4.1Cr-9.5W | 4 | 24 | -9Al-4Cr-10W | CoAlW-X | 9W-4Cr-0.04B | Bauer, A., Neumeier, S., Pyczak, F., & Göken, M. (2012). Creep Strength and Microstructure of Polycrystalline γ′ - Strengthened Cobalt-Base Superalloys. In Superalloys 2012 (pp. 695–703). https://doi.org/10.1002/9781118516430.ch77 | 350 | 2.267e-07 | 850 | 13.1 |  |  | 24-1 | 1300 | 12 | 900 | 200 |  |  | C | PX | 83
Co-8.6Al-4.1Cr-9.5W | 5 | 24 |  | CoAlW-X | 9W-4Cr-0.04B | Bauer, A., Neumeier, S., Pyczak, F., & Göken, M. (2012). Creep Strength and Microstructure of Polycrystalline γ′ - Strengthened Cobalt-Base Superalloys. In Superalloys 2012 (pp. 695–703). https://doi.org/10.1002/9781118516430.ch77 | 400 | 9.5659e-07 | 850 | 13.1 |  |  | 24-1 | 1300 | 12 | 900 | 200 |  |  | C | PX | 83
Co-8.6Al-4.1Cr-9.5W | 6 | 24 |  | CoAlW-X | 9W-4Cr-0.04B | Bauer, A., Neumeier, S., Pyczak, F., & Göken, M. (2012). Creep Strength and Microstructure of Polycrystalline γ′ - Strengthened Cobalt-Base Superalloys. In Superalloys 2012 (pp. 695–703). https://doi.org/10.1002/9781118516430.ch77 | 450 | 6.1076e-06 | 850 | 13.1 |  |  | 24-1 | 1300 | 12 | 900 | 200 |  |  | C | PX | 83
Co-8.6Al-4.1Cr-9.5W | 16 | 24 |  | CoAlW-X | 9W-4Cr-0.04B | Bauer, A., Neumeier, S., Pyczak, F., & Göken, M. (2012). Creep Strength and Microstructure of Polycrystalline γ′ - Strengthened Cobalt-Base Superalloys. In Superalloys 2012 (pp. 695–703). https://doi.org/10.1002/9781118516430.ch80 | 200 | 2.3907e-05 | 950 | 6.3 |  |  | 24-1 | 1300 | 12 | 900 | 200 |  |  | C | PX | 83
Co-8.7Al-8.2Cr-9.6W | 7 | 25 | -9Al-8Cr-10W | CoAlW-X | 9W-8Cr-0.04B | Bauer, A., Neumeier, S., Pyczak, F., & Göken, M. (2012). Creep Strength and Microstructure of Polycrystalline γ′ - Strengthened Cobalt-Base Superalloys. In Superalloys 2012 (pp. 695–703). https://doi.org/10.1002/9781118516430.ch78 | 350 | 1.6293e-06 | 850 | 8 |  |  | 25-1 | 1300 | 12 | 900 | 200 |  |  | C | PX | 83
Co-8.7Al-8.2Cr-9.6W | 8 | 25 |  | CoAlW-X | 9W-8Cr-0.04B | Bauer, A., Neumeier, S., Pyczak, F., & Göken, M. (2012). Creep Strength and Microstructure of Polycrystalline γ′ - Strengthened Cobalt-Base Superalloys. In Superalloys 2012 (pp. 695–703). https://doi.org/10.1002/9781118516430.ch78 | 400 | 4.2824e-06 | 850 | 8 |  |  | 25-1 | 1300 | 12 | 900 | 200 |  |  | C | PX | 83
Co-8.7Al-8.2Cr-9.6W | 9 | 25 |  | CoAlW-X | 9W-8Cr-0.04B | Bauer, A., Neumeier, S., Pyczak, F., & Göken, M. (2012). Creep Strength and Microstructure of Polycrystalline γ′ - Strengthened Cobalt-Base Superalloys. In Superalloys 2012 (pp. 695–703). https://doi.org/10.1002/9781118516430.ch78 | 450 | 1.1942e-05 | 850 | 8 |  |  | 25-1 | 1300 | 12 | 900 | 200 |  |  | C | PX | 83
Co-8.7Al-8.2Cr-9.6W | 17 | 25 |  | CoAlW-X | 9W-8Cr-0.04B | Bauer, A., Neumeier, S., Pyczak, F., & Göken, M. (2012). Creep Strength and Microstructure of Polycrystalline γ′ - Strengthened Cobalt-Base Superalloys. In Superalloys 2012 (pp. 695–703). https://doi.org/10.1002/9781118516430.ch81 | 80 | 6.4255e-07 | 950 | 7.3 |  |  | 25-1 | 1300 | 12 | 900 | 200 |  |  | C | PX | 83
Co-8.7Al-8.2Cr-9.6W | 18 | 25 |  | CoAlW-X | 9W-8Cr-0.04B | Bauer, A., Neumeier, S., Pyczak, F., & Göken, M. (2012). Creep Strength and Microstructure of Polycrystalline γ′ - Strengthened Cobalt-Base Superalloys. In Superalloys 2012 (pp. 695–703). https://doi.org/10.1002/9781118516430.ch81 | 110 | 6.8574e-06 | 950 | 7.3 |  |  | 25-1 | 1300 | 12 | 900 | 200 |  |  | C | PX | 83
Co-9.5Al-9.7W-1.3Ta-1.8Ir-0.12B | 32 | 38 | -10Al-10W-1Ta-2Ir-B | CoAlWX+ | 2Ta2Ir-B | Bauer, A., Neumeier, S., Pyczak, F., & Göken, M. (2015). Influence of iridium on the properties of γ′-strengthened co-base superalloys. Advanced Engineering Materials, 17(6), 748–754. https://doi.org/10.1002/adem.201400269 | 500 | 1.72e-08 | 850 | 12.1 |  |  | 38-1 | 1300 | 12 | 900 | 50 |  |  | C | PX | high | compression, Aged 50hr 900C, 4% discontinous transformation
Co-9.5Al-9.7W-1.3Ta-1.8Ir-0.12B | 33 | 38 |  | CoAlWX+ | 2Ta2Ir-B | Bauer, A., Neumeier, S., Pyczak, F., & Göken, M. (2015). Influence of iridium on the properties of γ′-strengthened co-base superalloys. Advanced Engineering Materials, 17(6), 748–754. https://doi.org/10.1002/adem.201400270 | 600 | 1.97e-07 | 850 | 12.1 |  |  | 38-1 | 1300 | 12 | 900 | 50 |  |  | C | PX | high
Co-9.5Al-9.7W-1.3Ta-1.8Ir-0.12B | 34 | 38 |  | CoAlWX+ | 2Ta2Ir-B | Bauer, A., Neumeier, S., Pyczak, F., & Göken, M. (2015). Influence of iridium on the properties of γ′-strengthened co-base superalloys. Advanced Engineering Materials, 17(6), 748–754. https://doi.org/10.1002/adem.201400271 | 700 | 1e-06 | 850 | 12.1 |  |  | 38-1 | 1300 | 12 | 900 | 50 |  |  | C | PX | high
Co-9.5Al-9.7W-1.3Ta-1.8Ir-0.12B | 35 | 38 |  | CoAlWX+ | 2Ta2Ir-B | Bauer, A., Neumeier, S., Pyczak, F., & Göken, M. (2015). Influence of iridium on the properties of γ′-strengthened co-base superalloys. Advanced Engineering Materials, 17(6), 748–754. https://doi.org/10.1002/adem.201400272 | 250 | 4.75e-08 | 850 | 6.8 |  |  | 38-2 | 1300 | 12 | 900 | 200 |  |  | C | PX | medium | compression, Aged 200hr, 31% discontinuos transformation
Co-9.5Al-9.7W-1.3Ta-1.8Ir-0.12B | 36 | 38 |  | CoAlWX+ | 2Ta2Ir-B | Bauer, A., Neumeier, S., Pyczak, F., & Göken, M. (2015). Influence of iridium on the properties of γ′-strengthened co-base superalloys. Advanced Engineering Materials, 17(6), 748–754. https://doi.org/10.1002/adem.201400273 | 350 | 4.59e-07 | 850 | 6.8 |  |  | 38-2 | 1300 | 12 | 900 | 200 |  |  | C | PX | medium
Co-9.5Al-9.7W-1.3Ta-1.8Ir-0.12B | 37 | 38 |  | CoAlWX+ | 2Ta2Ir-B | Bauer, A., Neumeier, S., Pyczak, F., & Göken, M. (2015). Influence of iridium on the properties of γ′-strengthened co-base superalloys. Advanced Engineering Materials, 17(6), 748–754. https://doi.org/10.1002/adem.201400274 | 400 | 1.11e-06 | 850 | 6.8 |  |  | 38-2 | 1300 | 12 | 900 | 200 |  |  | C | PX | medium
Co-9.5Al-9.7W-1.3Ta-1.8Ir-0.12B | 38 | 38 |  | CoAlWX+ | 2Ta2Ir-B | Bauer, A., Neumeier, S., Pyczak, F., & Göken, M. (2015). Influence of iridium on the properties of γ′-strengthened co-base superalloys. Advanced Engineering Materials, 17(6), 748–754. https://doi.org/10.1002/adem.201400275 | 450 | 2.41e-06 | 850 | 6.8 |  |  | 38-2 | 1300 | 12 | 900 | 200 |  |  | C | PX | medium
Co-9.5Al-9.7W-1.3Ta-1.8Ir-0.12B | 39 | 38 |  | CoAlWX+ | 2Ta2Ir-B | Bauer, A., Neumeier, S., Pyczak, F., & Göken, M. (2015). Influence of iridium on the properties of γ′-strengthened co-base superalloys. Advanced Engineering Materials, 17(6), 748–754. https://doi.org/10.1002/adem.201400276 | 200 | 8.44e-07 | 850 | 4 |  |  | 38-3 | 1300 | 12 | 900 | 400 |  |  | C | PX | negligible | compression, Aged 400hr,91% discontinuous transformation
Co-9.5Al-9.7W-1.3Ta-1.8Ir-0.12B | 40 | 38 |  | CoAlWX+ | 2Ta2Ir-B | Bauer, A., Neumeier, S., Pyczak, F., & Göken, M. (2015). Influence of iridium on the properties of γ′-strengthened co-base superalloys. Advanced Engineering Materials, 17(6), 748–754. https://doi.org/10.1002/adem.201400277 | 250 | 1.97e-06 | 850 | 4 |  |  | 38-3 | 1300 | 12 | 900 | 400 |  |  | C | PX | negligible
Co-9.5Al-9.7W-1.3Ta-1.8Ir-0.12B | 41 | 38 |  | CoAlWX+ | 2Ta2Ir-B | Bauer, A., Neumeier, S., Pyczak, F., & Göken, M. (2015). Influence of iridium on the properties of γ′-strengthened co-base superalloys. Advanced Engineering Materials, 17(6), 748–754. https://doi.org/10.1002/adem.201400278 | 300 | 4.44e-06 | 850 | 4 |  |  | 38-3 | 1300 | 12 | 900 | 400 |  |  | C | PX | negligible
Co-8.9Al-9.3W-2.Ta-0.12B | 19 | 39 | -9Al-9W-2Ta-B | CoAlW-X | 9W-2Ta-0.12B | Bauer, A., Neumeier, S., Pyczak, F., & Göken, M. (2012). Creep Strength and Microstructure of Polycrystalline γ′ - Strengthened Cobalt-Base Superalloys. In Superalloys 2012 (pp. 695–703). https://doi.org/10.1002/9781118516430.ch82 | 150 | 9.3703e-08 | 950 | 8.3 |  |  | 39-1 | 1300 | 12 | 900 | 200 |  |  | C | PX | 82
Co-8.9Al-9.3W-2.Ta-0.12B | 20 | 39 |  | CoAlW-X | 9W-2Ta-0.12B | Bauer, A., Neumeier, S., Pyczak, F., & Göken, M. (2012). Creep Strength and Microstructure of Polycrystalline γ′ - Strengthened Cobalt-Base Superalloys. In Superalloys 2012 (pp. 695–703). https://doi.org/10.1002/9781118516430.ch82 | 200 | 7.3182e-07 | 950 | 8.3 |  |  | 39-1 | 1300 | 12 | 900 | 200 |  |  | C | PX | 82
Co-8.9Al-9.3W-2.Ta-0.12B | 21 | 39 |  | CoAlW-X | 9W-2Ta-0.12B | Bauer, A., Neumeier, S., Pyczak, F., & Göken, M. (2012). Creep Strength and Microstructure of Polycrystalline γ′ - Strengthened Cobalt-Base Superalloys. In Superalloys 2012 (pp. 695–703). https://doi.org/10.1002/9781118516430.ch82 | 250 | 6.6813e-06 | 950 | 8.3 |  |  | 39-1 | 1300 | 12 | 900 | 200 |  |  | C | PX | 82
Co-8.9Al-9.3W-2.Ta-0.12B | 42 | 39 |  | CoAlW-X | 2Ta-B | Bauer, A., Neumeier, S., Pyczak, F., & Göken, M. (2015). Influence of iridium on the properties of γ′-strengthened co-base superalloys. Advanced Engineering Materials, 17(6), 748–754. https://doi.org/10.1002/adem.201400279 | 410 | 3.62e-08 | 850 | 10.3 |  |  | 39-1 | 1300 | 12 | 900 | 50 |  |  | C | PX | high | compression, aged 50hr, no discontinuous precipitation
Co-8.9Al-9.3W-2.Ta-0.12B | 43 | 39 |  | CoAlW-X | 2Ta-B | Bauer, A., Neumeier, S., Pyczak, F., & Göken, M. (2015). Influence of iridium on the properties of γ′-strengthened co-base superalloys. Advanced Engineering Materials, 17(6), 748–754. https://doi.org/10.1002/adem.201400280 | 510 | 2.3e-07 | 850 | 10.3 |  |  | 39-1 | 1300 | 12 | 900 | 50 |  |  | C | PX | high
Co-8.9Al-9.3W-2.Ta-0.12B | 44 | 39 |  | CoAlW-X | 2Ta-B | Bauer, A., Neumeier, S., Pyczak, F., & Göken, M. (2015). Influence of iridium on the properties of γ′-strengthened co-base superalloys. Advanced Engineering Materials, 17(6), 748–754. https://doi.org/10.1002/adem.201400281 | 610 | 2.32e-06 | 850 | 10.3 |  |  | 39-1 | 1300 | 12 | 900 | 50 |  |  | C | PX | high
Co-8.9Al-9.3W-2.Ta-0.12B | 45 | 39 |  | CoAlW-X | 2Ta-B | Bauer, A., Neumeier, S., Pyczak, F., & Göken, M. (2015). Influence of iridium on the properties of γ′-strengthened co-base superalloys. Advanced Engineering Materials, 17(6), 748–754. https://doi.org/10.1002/adem.201400281 | 360 | 3.39e-08 | 850 | 14.5 |  |  | 39-2 | 1300 | 12 | 900 | 200 |  |  | C | PX | high | compression, aged 200hr, no DP
Co-8.9Al-9.3W-2.Ta-0.12B | 46 | 39 |  | CoAlW-X | 2Ta-B | Bauer, A., Neumeier, S., Pyczak, F., & Göken, M. (2015). Influence of iridium on the properties of γ′-strengthened co-base superalloys. Advanced Engineering Materials, 17(6), 748–754. https://doi.org/10.1002/adem.201400281 | 410 | 1.57e-07 | 850 | 14.5 |  |  | 39-2 | 1300 | 12 | 900 | 200 |  |  | C | PX | high
Co-8.9Al-9.3W-2.Ta-0.12B | 47 | 39 |  | CoAlW-X | 2Ta-B | Bauer, A., Neumeier, S., Pyczak, F., & Göken, M. (2015). Influence of iridium on the properties of γ′-strengthened co-base superalloys. Advanced Engineering Materials, 17(6), 748–754. https://doi.org/10.1002/adem.201400281 | 460 | 1.2e-06 | 850 | 14.5 |  |  | 39-2 | 1300 | 12 | 900 | 200 |  |  | C | PX | high
Co-8.5Al-9.6W | 49 | 41 | -9Al-10W | CoAlW-X | 9W(SX) | Bauer, A., Neumeier, S., Pyczak, F., Singer, R. F., & Göken, M. (2012). Creep properties of different γ’-strengthened Co-base superalloys. Materials Science and Engineering A, 550, 333–341. https://doi.org/10.1016/j.msea.2012.04.084 | 350 | 6.67e-08 | 850 | 9.6 |  |  | 41-1 | 1300 | 12 | 900 | 200 |  |  | C | SX <100> | 58
Co-8.5Al-9.6W | 50 | 41 |  | CoAlW-X | 9W(SX) | Bauer, A., Neumeier, S., Pyczak, F., Singer, R. F., & Göken, M. (2012). Creep properties of different γ’-strengthened Co-base superalloys. Materials Science and Engineering A, 550, 333–341. https://doi.org/10.1016/j.msea.2012.04.085 | 400 | 1.81e-07 | 850 | 9.6 |  |  | 41-1 | 1300 | 12 | 900 | 200 |  |  | C | SX <100> | 58
Co-8.5Al-9.6W | 56 | 41 |  | CoAlW-X | 9W(SX) | Bauer, A., Neumeier, S., Pyczak, F., Singer, R. F., & Göken, M. (2012). Creep properties of different γ’-strengthened Co-base superalloys. Materials Science and Engineering A, 550, 333–341. https://doi.org/10.1016/j.msea.2012.04.086 | 450 | 6.59e-07 | 850 | 9.6 |  |  | 41-1 | 1300 | 12 | 900 | 200 |  |  | C | SX <100> | 58
Co-8.4Al-9.7W-0.04B | 10 | 42 | -8Al-10W-B | CoAlW-X | 9W-0.04B | Bauer, A., Neumeier, S., Pyczak, F., & Göken, M. (2012). Creep Strength and Microstructure of Polycrystalline γ′ - Strengthened Cobalt-Base Superalloys. In Superalloys 2012 (pp. 695–703). https://doi.org/10.1002/9781118516430.ch79 | 250 | 0.00011998 | 950 | 8.6 |  |  | 42-1 | 1300 | 12 | 900 | 200 |  |  | C | PX | 58
Co-8.4Al-9.7W-0.04B | 11 | 42 |  | CoAlW-X | 9W-0.04B | Bauer, A., Neumeier, S., Pyczak, F., & Göken, M. (2012). Creep Strength and Microstructure of Polycrystalline γ′ - Strengthened Cobalt-Base Superalloys. In Superalloys 2012 (pp. 695–703). https://doi.org/10.1002/9781118516430.ch79 | 80 | 7.2237e-08 | 950 | 6.3 |  |  | 42-1 | 1300 | 12 | 900 | 200 |  |  | C | PX | 58
Co-8.4Al-9.7W-0.04B | 12 | 42 |  | CoAlW-X | 9W-0.04B | Bauer, A., Neumeier, S., Pyczak, F., & Göken, M. (2012). Creep Strength and Microstructure of Polycrystalline γ′ - Strengthened Cobalt-Base Superalloys. In Superalloys 2012 (pp. 695–703). https://doi.org/10.1002/9781118516430.ch79 | 110 | 1e-06 | 950 | 6.3 |  |  | 42-1 | 1300 | 12 | 900 | 200 |  |  | C | PX | 58
Co-8.4Al-9.7W-0.04B | 13 | 42 |  | CoAlW-X | 9W-0.04B | Bauer, A., Neumeier, S., Pyczak, F., & Göken, M. (2012). Creep Strength and Microstructure of Polycrystalline γ′ - Strengthened Cobalt-Base Superalloys. In Superalloys 2012 (pp. 695–703). https://doi.org/10.1002/9781118516430.ch79 | 140 | 5.7904e-07 | 950 | 8.6 |  |  | 42-1 | 1300 | 12 | 900 | 200 |  |  | C | PX | 58
Co-8.4Al-9.7W-0.04B | 14 | 42 |  | CoAlW-X | 9W-0.04B | Bauer, A., Neumeier, S., Pyczak, F., & Göken, M. (2012). Creep Strength and Microstructure of Polycrystalline γ′ - Strengthened Cobalt-Base Superalloys. In Superalloys 2012 (pp. 695–703). https://doi.org/10.1002/9781118516430.ch79 | 150 | 5.2864e-06 | 950 | 6.3 |  |  | 42-1 | 1300 | 12 | 900 | 200 |  |  | C | PX | 58
Co-8.4Al-9.7W-0.04B | 15 | 42 |  | CoAlW-X | 9W-0.04B | Bauer, A., Neumeier, S., Pyczak, F., & Göken, M. (2012). Creep Strength and Microstructure of Polycrystalline γ′ - Strengthened Cobalt-Base Superalloys. In Superalloys 2012 (pp. 695–703). https://doi.org/10.1002/9781118516430.ch79 | 200 | 4.6416e-06 | 950 | 8.6 |  |  | 42-1 | 1300 | 12 | 900 | 200 |  |  | C | PX | 58
Co-8.4Al-9.7W-0.04B |  | 42 |  | CoAlW-X | 9W-0.04B | Bauer, A., Neumeier, S., Pyczak, F., Singer, R. F., & Göken, M. (2012). Creep properties of different γ’-strengthened Co-base superalloys. Materials Science and Engineering A, 550, 333–341. https://doi.org/10.1016/j.msea.2012.04.086 | 400 | 6.309573e-08 | 850 | 9.6 |  |  | 42-2 | 1300 | 12 | 900 | 200 |  |  | C | PX | 58
Co-8.4Al-9.7W-0.04B |  | 42 |  | CoAlW-X | 9W-0.04B | Bauer, A., Neumeier, S., Pyczak, F., Singer, R. F., & Göken, M. (2012). Creep properties of different γ’-strengthened Co-base superalloys. Materials Science and Engineering A, 550, 333–341. https://doi.org/10.1016/j.msea.2012.04.086 | 400 | 2.037469e-07 | 850 | 9.6 |  |  | 42-2 | 1300 | 12 | 900 | 200 |  |  | C | PX | 58
Co-8.4Al-9.7W-0.04B |  | 42 |  | CoAlW-X | 9W-0.04B | Bauer, A., Neumeier, S., Pyczak, F., Singer, R. F., & Göken, M. (2012). Creep properties of different γ’-strengthened Co-base superalloys. Materials Science and Engineering A, 550, 333–341. https://doi.org/10.1016/j.msea.2012.04.086 | 450 | 4.806381e-07 | 850 | 9.6 |  |  | 42-2 | 1300 | 12 | 900 | 200 |  |  | C | PX | 58
Co-8.4Al-9.7W-0.04B |  | 42 |  | CoAlW-X | 9W-0.04B | Bauer, A., Neumeier, S., Pyczak, F., Singer, R. F., & Göken, M. (2012). Creep properties of different γ’-strengthened Co-base superalloys. Materials Science and Engineering A, 550, 333–341. https://doi.org/10.1016/j.msea.2012.04.086 | 500 | 2.511886e-06 | 850 | 9.6 |  |  | 42-2 | 1300 | 12 | 900 | 200 |  |  | C | PX | 58
Co-8.4Al-9.7W-0.04B | 53 | 42 |  | CoAlW-X | 9W-0.04B | Bauer, A., Neumeier, S., Pyczak, F., Singer, R. F., & Göken, M. (2012). Creep properties of different γ’-strengthened Co-base superalloys. Materials Science and Engineering A, 550, 333–341. https://doi.org/10.1016/j.msea.2012.04.085 | 250 | 2.53e-09 | 800 | 9.6 | 740 kJ/mol |  | 42-3 | 1300 | 12 | 900 | 200 |  |  | C | PX | 58 | Boron improvement not present in SX, its just a grain boundary effect
Co-8.4Al-9.7W-0.04B | 60 | 42 |  | CoAlW-X | 9W-0.04B | Bauer, A., Neumeier, S., Pyczak, F., Singer, R. F., & Göken, M. (2012). Creep properties of different γ’-strengthened Co-base superalloys. Materials Science and Engineering A, 550, 333–341. https://doi.org/10.1016/j.msea.2012.04.087 | 250 | 6.43e-06 | 900 |  | 740 kJ/mol |  | 42-4 | 1300 | 12 | 900 | 200 |  |  | C | PX | 58
Co-8.9Al-9.5W-0.08B | 54 | 43 | -9Al-10W-B | CoAlW-X | 9W-0.08B | Bauer, A., Neumeier, S., Pyczak, F., Singer, R. F., & Göken, M. (2012). Creep properties of different γ’-strengthened Co-base superalloys. Materials Science and Engineering A, 550, 333–341. https://doi.org/10.1016/j.msea.2012.04.085 | 400 | 7.459802e-08 | 850 | 9.6 |  |  | 43-1 | 1300 | 12 | 900 | 200 |  |  | C | PX | 58
Co-8.9Al-9.5W-0.08B |  | 43 |  | CoAlW-X | 9W-0.08B | Bauer, A., Neumeier, S., Pyczak, F., Singer, R. F., & Göken, M. (2012). Creep properties of different γ’-strengthened Co-base superalloys. Materials Science and Engineering A, 550, 333–341. https://doi.org/10.1016/j.msea.2012.04.085 | 450 | 5.925531e-07 | 850 | 9.6 |  |  | 43-1 | 1300 | 12 | 900 | 200 |  |  | C | PX | 58
Co-8.9Al-9.5W-0.08B | 59 | 43 |  | CoAlW-X | 9W-0.08B | Bauer, A., Neumeier, S., Pyczak, F., Singer, R. F., & Göken, M. (2012). Creep properties of different γ’-strengthened Co-base superalloys. Materials Science and Engineering A, 550, 333–341. https://doi.org/10.1016/j.msea.2012.04.086 | 500 | 3.438457e-06 | 850 | 9.6 |  |  | 43-1 | 1300 | 12 | 900 | 200 |  |  | C | PX | 58
Co-8.3Al-9.4W-0.12B | 62 | 44 | -8Al-9W-B | CoAlW-X | 9W-0.12B | Bauer, A., Neumeier, S., Pyczak, F., Singer, R. F., & Göken, M. (2012). Creep properties of different γ’-strengthened Co-base superalloys. Materials Science and Engineering A, 550, 333–341. https://doi.org/10.1016/j.msea.2012.04.087 | 250 | 3.17e-09 | 850 | 9.6 |  |  | 44-1 | 1300 | 12 | 900 | 200 |  |  | C | PX | 58
Co-8.3Al-9.4W-0.12B | 66 | 44 |  | CoAlW-X | 9W-0.12B | Bauer, A., Neumeier, S., Pyczak, F., Singer, R. F., & Göken, M. (2012). Creep properties of different γ’-strengthened Co-base superalloys. Materials Science and Engineering A, 550, 333–341. https://doi.org/10.1016/j.msea.2012.04.088 | 350 | 2.4e-08 | 850 | 9.6 |  |  | 44-1 | 1300 | 12 | 900 | 200 |  |  | C | PX | 58
Co-8.3Al-9.4W-0.12B | 70 | 44 |  | CoAlW-X | 9W-0.12B | Bauer, A., Neumeier, S., Pyczak, F., Singer, R. F., & Göken, M. (2012). Creep properties of different γ’-strengthened Co-base superalloys. Materials Science and Engineering A, 550, 333–341. https://doi.org/10.1016/j.msea.2012.04.089 | 450 | 4.23e-07 | 850 | 9.6 |  |  | 44-1 | 1300 | 12 | 900 | 200 |  |  | C | PX | 58
Co-8.Al-6.7W-1.4Ta-1.4Nb |  | 47 | -8Al-7W-1Ta-1Nb | CoAlWX+ | 8W-2Ta-2Nb | Bauer, A., Neumeier, S., Pyczak, F., Singer, R. F., & Göken, M. (2012). Creep properties of different γ’-strengthened Co-base superalloys. Materials Science and Engineering A, 550, 333–341. https://doi.org/10.1016/j.msea.2012.04.089 | 250 | 1.7506e-08 | 850 | 6.7 |  |  | 47-1 | 1300 | 12 | 900 | 200 |  |  | C | PX | 78
Co-8.Al-6.7W-1.4Ta-1.4Nb |  | 47 | -8Al-7W-1Ta-1Nb | CoAlWX+ | 8W-2Ta-2Nb | Bauer, A., Neumeier, S., Pyczak, F., Singer, R. F., & Göken, M. (2012). Creep properties of different γ’-strengthened Co-base superalloys. Materials Science and Engineering A, 550, 333–341. https://doi.org/10.1016/j.msea.2012.04.089 | 300 | 5.1072e-08 | 850 | 6.7 |  |  | 47-1 | 1300 | 12 | 900 | 200 |  |  | C | PX | 78
Co-8.Al-6.7W-1.4Ta-1.4Nb |  | 47 | -8Al-7W-1Ta-1Nb | CoAlWX+ | 8W-2Ta-2Nb | Bauer, A., Neumeier, S., Pyczak, F., Singer, R. F., & Göken, M. (2012). Creep properties of different γ’-strengthened Co-base superalloys. Materials Science and Engineering A, 550, 333–341. https://doi.org/10.1016/j.msea.2012.04.089 | 350 | 1.7363e-07 | 850 | 6.7 |  |  | 47-1 | 1300 | 12 | 900 | 200 |  |  | C | PX | 78
Co-8.Al-6.7W-1.4Ta-1.4Nb |  | 47 | -8Al-7W-1Ta-1Nb | CoAlWX+ | 8W-2Ta-2Nb | Bauer, A., Neumeier, S., Pyczak, F., Singer, R. F., & Göken, M. (2012). Creep properties of different γ’-strengthened Co-base superalloys. Materials Science and Engineering A, 550, 333–341. https://doi.org/10.1016/j.msea.2012.04.089 | 400 | 3.6499e-07 | 850 | 6.7 |  |  | 47-1 | 1300 | 12 | 900 | 200 |  |  | C | PX | 78
Co-8.Al-6.7W-1.4Ta-1.4Nb | 77 | 47 | -8Al-7W-1Ta-1Nb | CoAlWX+ | 8W-2Ta-2Nb | Bauer, A., Neumeier, S., Pyczak, F., Singer, R. F., & Göken, M. (2012). Creep properties of different γ’-strengthened Co-base superalloys. Materials Science and Engineering A, 550, 333–341. https://doi.org/10.1016/j.msea.2012.04.091 | 450.07 | 8.3733e-07 | 850 | 6.7 |  |  | 47-1 | 1300 | 12 | 900 | 200 |  |  | C | PX | 78
Co-8.2Al-9.4W-1.1Mo-0.04B | 25 | 50 | -8Al-9W-1Mo-B | CoAlW-X | 9W-1Mo-0.04B | Bauer, A., Neumeier, S., Pyczak, F., & Göken, M. (2012). Creep Strength and Microstructure of Polycrystalline γ′ - Strengthened Cobalt-Base Superalloys. In Superalloys 2012 (pp. 695–703). https://doi.org/10.1002/9781118516430.ch84 | 80 | 6.1796e-08 | 950 | 3.9 |  |  | 50-1 | 1300 | 12 | 900 | 200 |  |  | C | PX | 72
Co-8.2Al-9.4W-1.1Mo-0.04B | 26 | 50 |  | CoAlW-X | 9W-1Mo-0.04B | Bauer, A., Neumeier, S., Pyczak, F., & Göken, M. (2012). Creep Strength and Microstructure of Polycrystalline γ′ - Strengthened Cobalt-Base Superalloys. In Superalloys 2012 (pp. 695–703). https://doi.org/10.1002/9781118516430.ch84 | 110 | 2.1544e-07 | 950 | 3.9 |  |  | 50-1 | 1300 | 12 | 900 | 200 |  |  | C | PX | 72
Co-8.2Al-9.4W-1.1Mo-0.04B | 27 | 50 |  | CoAlW-X | 9W-1Mo-0.04B | Bauer, A., Neumeier, S., Pyczak, F., & Göken, M. (2012). Creep Strength and Microstructure of Polycrystalline γ′ - Strengthened Cobalt-Base Superalloys. In Superalloys 2012 (pp. 695–703). https://doi.org/10.1002/9781118516430.ch84 | 150 | 7.7091e-07 | 950 | 3.9 |  |  | 50-1 | 1300 | 12 | 900 | 200 |  |  | C | PX | 72
Co-8.2Al-9.4W-1.1Mo-0.04B | 67 | 50 |  | CoAlW-X | 9W-1Mo-0.04B | Bauer, A., Neumeier, S., Pyczak, F., Singer, R. F., & Göken, M. (2012). Creep properties of different γ’-strengthened Co-base superalloys. Materials Science and Engineering A, 550, 333–341. https://doi.org/10.1016/j.msea.2012.04.088 | 350 | 2.0041e-08 | 850 | 17.6 |  |  | 50-2 | 1300 | 12 | 900 | 200 |  |  | C | PX | 72
Co-8.2Al-9.4W-1.1Mo-0.04B | 68 | 50 |  | CoAlW-X | 9W-1Mo-0.04B | Bauer, A., Neumeier, S., Pyczak, F., Singer, R. F., & Göken, M. (2012). Creep properties of different γ’-strengthened Co-base superalloys. Materials Science and Engineering A, 550, 333–341. https://doi.org/10.1016/j.msea.2012.04.088 | 400 | 2.8724e-07 | 850 | 17.6 |  |  | 50-2 | 1300 | 12 | 900 | 200 |  |  | C | PX | 72
Co-8.2Al-9.4W-1.1Mo-0.04B | 69 | 50 |  | CoAlW-X | 9W-1Mo-0.04B | Bauer, A., Neumeier, S., Pyczak, F., Singer, R. F., & Göken, M. (2012). Creep properties of different γ’-strengthened Co-base superalloys. Materials Science and Engineering A, 550, 333–341. https://doi.org/10.1016/j.msea.2012.04.088 | 450 | 1.8705e-06 | 850 | 17.6 |  |  | 50-2 | 1300 | 12 | 900 | 200 |  |  | C | PX | 72
Co-8.2Al-9.6W-1.5Ta-1.8Mo |  | 51 | -8Al-10W-2Ta-2Mo | CoAlWX+ | 8W-2Ta-2Mo | Bauer, A., Neumeier, S., Pyczak, F., Singer, R. F., & Göken, M. (2012). Creep properties of different γ’-strengthened Co-base superalloys. Materials Science and Engineering A, 550, 333–341. https://doi.org/10.1016/j.msea.2012.04.088 | 250 | 1.4263e-07 | 850 | 7.7 |  |  | 51-1 | 1300 | 12 | 900 | 200 |  |  | C | PX | 76
Co-8.2Al-9.6W-1.5Ta-1.8Mo |  | 51 | -8Al-10W-2Ta-2Mo | CoAlWX+ | 8W-2Ta-2Mo | Bauer, A., Neumeier, S., Pyczak, F., Singer, R. F., & Göken, M. (2012). Creep properties of different γ’-strengthened Co-base superalloys. Materials Science and Engineering A, 550, 333–341. https://doi.org/10.1016/j.msea.2012.04.088 | 350 | 1.7602e-06 | 850 | 7.7 |  |  | 51-1 | 1300 | 12 | 900 | 200 |  |  | C | PX | 76
Co-8.2Al-9.6W-1.5Ta-1.8Mo |  | 51 | -8Al-10W-2Ta-2Mo | CoAlWX+ | 8W-2Ta-2Mo | Bauer, A., Neumeier, S., Pyczak, F., Singer, R. F., & Göken, M. (2012). Creep properties of different γ’-strengthened Co-base superalloys. Materials Science and Engineering A, 550, 333–341. https://doi.org/10.1016/j.msea.2012.04.088 | 400 | 5.1352e-06 | 850 | 7.7 |  |  | 51-1 | 1300 | 12 | 900 | 200 |  |  | C | PX | 76
Co-8.2Al-9.6W-1.5Ta-1.8Mo | 81 | 51 | -8Al-10W-2Ta-2Mo | CoAlWX+ | 8W-2Ta-2Mo | Bauer, A., Neumeier, S., Pyczak, F., Singer, R. F., & Göken, M. (2012). Creep properties of different γ’-strengthened Co-base superalloys. Materials Science and Engineering A, 550, 333–341. https://doi.org/10.1016/j.msea.2012.04.093 | 450 | 1.3141e-05 | 850 | 7.7 |  |  | 51-1 | 1300 | 12 | 900 | 200 |  |  | C | PX | 76 | 91 without TCPs
Co-8.7Al-10.3W-2.Si | 28 | 53 | -9Al-10W-Si | CoAlW-X | 10W-2Si | Bauer, A., Neumeier, S., Pyczak, F., & Göken, M. (2012). Creep Strength and Microstructure of Polycrystalline γ′ - Strengthened Cobalt-Base Superalloys. In Superalloys 2012 (pp. 695–703). https://doi.org/10.1002/9781118516430.ch85 | 250 | 3.7207e-05 | 950 | 8.6 |  |  | 53-1 | 1300 | 12 | 900 | 200 |  |  | C | PX | 72
Co-8.7Al-10.3W-2.Si | 29 | 53 |  | CoAlW-X | 10W-2Si | Bauer, A., Neumeier, S., Pyczak, F., & Göken, M. (2012). Creep Strength and Microstructure of Polycrystalline γ′ - Strengthened Cobalt-Base Superalloys. In Superalloys 2012 (pp. 695–703). https://doi.org/10.1002/9781118516430.ch85 | 110 | 3.3968e-08 | 950 | 8.6 |  |  | 53-1 | 1300 | 12 | 900 | 200 |  |  | C | PX | 72
Co-8.7Al-10.3W-2.Si | 30 | 53 |  | CoAlW-X | 10W-2Si | Bauer, A., Neumeier, S., Pyczak, F., & Göken, M. (2012). Creep Strength and Microstructure of Polycrystalline γ′ - Strengthened Cobalt-Base Superalloys. In Superalloys 2012 (pp. 695–703). https://doi.org/10.1002/9781118516430.ch85 | 150 | 4.8263e-07 | 950 | 8.6 |  |  | 53-1 | 1300 | 12 | 900 | 200 |  |  | C | PX | 72
Co-8.7Al-10.3W-2.Si | 31 | 53 |  | CoAlW-X | 10W-2Si | Bauer, A., Neumeier, S., Pyczak, F., & Göken, M. (2012). Creep Strength and Microstructure of Polycrystalline γ′ - Strengthened Cobalt-Base Superalloys. In Superalloys 2012 (pp. 695–703). https://doi.org/10.1002/9781118516430.ch85 | 200 | 5.7156e-06 | 950 | 8.6 |  |  | 53-1 | 1300 | 12 | 900 | 200 |  |  | C | PX | 72
Co-8.7Al-10.3W-2.Si | 71 | 53 |  | CoAlW-X | 10W-2Si | Bauer, A., Neumeier, S., Pyczak, F., Singer, R. F., & Göken, M. (2012). Creep properties of different γ’-strengthened Co-base superalloys. Materials Science and Engineering A, 550, 333–341. https://doi.org/10.1016/j.msea.2012.04.089 | 250 | 1.2733e-08 | 850 | 9.2 |  |  | 53-2 | 1300 | 12 | 900 | 200 |  |  | C | PX | 72
Co-8.7Al-10.3W-2.Si | 72 | 53 |  | CoAlW-X | 10W-2Si | Bauer, A., Neumeier, S., Pyczak, F., Singer, R. F., & Göken, M. (2012). Creep properties of different γ’-strengthened Co-base superalloys. Materials Science and Engineering A, 550, 333–341. https://doi.org/10.1016/j.msea.2012.04.089 | 350 | 2.8163e-07 | 850 | 9.2 |  |  | 53-2 | 1300 | 12 | 900 | 200 |  |  | C | PX | 72
Co-8.7Al-10.3W-2.Si | 73 | 53 |  | CoAlW-X | 10W-2Si | Bauer, A., Neumeier, S., Pyczak, F., Singer, R. F., & Göken, M. (2012). Creep properties of different γ’-strengthened Co-base superalloys. Materials Science and Engineering A, 550, 333–341. https://doi.org/10.1016/j.msea.2012.04.089 | 400 | 1.0557e-06 | 850 | 9.2 |  |  | 53-2 | 1300 | 12 | 900 | 200 |  |  | C | PX | 72
Co-8.4Al-9.6W-2.2Ti-0.12B | 22 | 57 | -8Al-10W-2Ti-B | CoAlW-X | 9W-2Ti-0.12B | Bauer, A., Neumeier, S., Pyczak, F., & Göken, M. (2012). Creep Strength and Microstructure of Polycrystalline γ′ - Strengthened Cobalt-Base Superalloys. In Superalloys 2012 (pp. 695–703). https://doi.org/10.1002/9781118516430.ch83 | 150 | 3.3096e-08 | 950 | 8.8 |  |  | 57-1 | 1300 | 12 | 900 | 200 |  |  | C | PX | 75
Co-8.4Al-9.6W-2.2Ti-0.12B | 23 | 57 |  | CoAlW-X | 9W-2Ti-0.12B | Bauer, A., Neumeier, S., Pyczak, F., & Göken, M. (2012). Creep Strength and Microstructure of Polycrystalline γ′ - Strengthened Cobalt-Base Superalloys. In Superalloys 2012 (pp. 695–703). https://doi.org/10.1002/9781118516430.ch83 | 200 | 2.8683e-07 | 950 | 8.8 |  |  | 57-1 | 1300 | 12 | 900 | 200 |  |  | C | PX | 75
Co-8.4Al-9.6W-2.2Ti-0.12B | 24 | 57 |  | CoAlW-X | 9W-2Ti-0.12B | Bauer, A., Neumeier, S., Pyczak, F., & Göken, M. (2012). Creep Strength and Microstructure of Polycrystalline γ′ - Strengthened Cobalt-Base Superalloys. In Superalloys 2012 (pp. 695–703). https://doi.org/10.1002/9781118516430.ch83 | 250 | 3.2246e-06 | 950 | 8.8 |  |  | 57-1 | 1300 | 12 | 900 | 200 |  |  | C | PX | 75
Co-8.4Al-9.6W-2.2Ti-0.12B | 63 | 57 |  | CoAlW-X | 9W-2Ti-0.12B | Bauer, A., Neumeier, S., Pyczak, F., Singer, R. F., & Göken, M. (2012). Creep properties of different γ’-strengthened Co-base superalloys. Materials Science and Engineering A, 550, 333–341. https://doi.org/10.1016/j.msea.2012.04.087 | 400 | 2.5393e-08 | 850 | 10.8 |  |  | 57-2 | 1300 | 12 | 900 | 200 |  |  | C | PX | 75
Co-8.4Al-9.6W-2.2Ti-0.12B | 64 | 57 |  | CoAlW-X | 9W-2Ti-0.12B | Bauer, A., Neumeier, S., Pyczak, F., Singer, R. F., & Göken, M. (2012). Creep properties of different γ’-strengthened Co-base superalloys. Materials Science and Engineering A, 550, 333–341. https://doi.org/10.1016/j.msea.2012.04.087 | 450 | 9.7085e-08 | 850 | 10.8 |  |  | 57-2 | 1300 | 12 | 900 | 200 |  |  | C | PX | 75
Co-8.4Al-9.6W-2.2Ti-0.12B | 65 | 57 |  | CoAlW-X | 9W-2Ti-0.12B | Bauer, A., Neumeier, S., Pyczak, F., Singer, R. F., & Göken, M. (2012). Creep properties of different γ’-strengthened Co-base superalloys. Materials Science and Engineering A, 550, 333–341. https://doi.org/10.1016/j.msea.2012.04.087 | 500 | 2.7613e-07 | 850 | 10.8 |  |  | 57-2 | 1300 | 12 | 900 | 200 |  |  | C | PX | 75
Co-8.4Al-9.6W-2.2Ti-0.12B | 84 | 57 |  | CoAlW-X | 9W-2Ti-0.12B | Bauer, A., Neumeier, S., Pyczak, F., Singer, R. F., & Göken, M. (2012). Creep properties of different γ’-strengthened Co-base superalloys. Materials Science and Engineering A, 550, 333–341. https://doi.org/10.1016/j.msea.2012.04.100 | 400 | 2.57e-08 | 850 | 10.8 |  |  | 57-2 | 1300 | 12 | 900 | 200 |  |  | C | PX | 75
Co-8.4Al-9.6W-2.2Ti-0.12B | 86 | 57 |  | CoAlW-X | 9W-2Ti-0.12B | Bauer, A., Neumeier, S., Pyczak, F., Singer, R. F., & Göken, M. (2012). Creep properties of different γ’-strengthened Co-base superalloys. Materials Science and Engineering A, 550, 333–341. https://doi.org/10.1016/j.msea.2012.04.101 | 450 | 9.23e-08 | 850 | 10.8 |  |  | 57-2 | 1300 | 12 | 900 | 200 |  |  | C | PX | 75
Co-8.4Al-9.6W-2.2Ti-0.12B | 88 | 57 |  | CoAlW-X | 9W-2Ti-0.12B | Bauer, A., Neumeier, S., Pyczak, F., Singer, R. F., & Göken, M. (2012). Creep properties of different γ’-strengthened Co-base superalloys. Materials Science and Engineering A, 550, 333–341. https://doi.org/10.1016/j.msea.2012.04.102 | 500 | 2.82e-07 | 850 | 10.8 |  |  | 57-2 | 1300 | 12 | 900 | 200 |  |  | C | PX | 75
Co-8.8Al-4.W-0.5Ta | 91 | 60 | -9Al-4W-1Ta | CoAlW-X | Master Alloy A | Bezold, A. et al. On the Precipitation-Strengthening Contribution of the Ta-Containing Co3(Al,W)-Phase to the Creep Properties of γ/γ′ Cobalt-Base Superalloys. Metall. Mater. Trans. A Phys. Metall. Mater. Sci. 51, 1567–1574 (2020). | 35 | 5.4e-07 | 950 |  |  |  | 60-1 | 1350 | 24 | 900 | 100 |  |  | C | SX | 0 | SX, unspecified orientation but probably [001] based on "5% misorientation from [001]" in another of the group's papers
Co-8.8Al-4.W-0.5Ta | 92 | 60 |  | CoAlW-X | Master Alloy A | Bezold, A. et al. On the Precipitation-Strengthening Contribution of the Ta-Containing Co3(Al,W)-Phase to the Creep Properties of γ/γ′ Cobalt-Base Superalloys. Metall. Mater. Trans. A Phys. Metall. Mater. Sci. 51, 1567–1574 (2020). | 50 | 1.4e-06 | 950 |  |  |  | 60-1 | 1350 | 24 | 900 | 100 |  |  | C | SX | 0
Co-8.8Al-4.W-0.5Ta | 93 | 60 |  | CoAlW-X | Master Alloy A | Bezold, A. et al. On the Precipitation-Strengthening Contribution of the Ta-Containing Co3(Al,W)-Phase to the Creep Properties of γ/γ′ Cobalt-Base Superalloys. Metall. Mater. Trans. A Phys. Metall. Mater. Sci. 51, 1567–1574 (2020). | 25 | 1.05e-07 | 950 |  |  |  | 60-1 | 1350 | 24 | 900 | 100 |  |  | C | SX | 0 | SX, compresssion in air, aged 100 hr at 900C
Co-8.8Al-4.W-0.5Ta | 94 | 60 |  | CoAlW-X | Master Alloy A | Bezold, A. et al. On the Precipitation-Strengthening Contribution of the Ta-Containing Co3(Al,W)-Phase to the Creep Properties of γ/γ′ Cobalt-Base Superalloys. Metall. Mater. Trans. A Phys. Metall. Mater. Sci. 51, 1567–1574 (2020). | 90 | 2.72e-05 | 950 |  |  |  | 60-1 | 1350 | 24 | 900 | 100 |  |  | C | SX | 0
Co-8.8Al-4.W-0.5Ta | 95 | 60 |  | CoAlW-X | Master Alloy A | Bezold, A. et al. On the Precipitation-Strengthening Contribution of the Ta-Containing Co3(Al,W)-Phase to the Creep Properties of γ/γ′ Cobalt-Base Superalloys. Metall. Mater. Trans. A Phys. Metall. Mater. Sci. 51, 1567–1574 (2020). | 110 | 8.52e-05 | 950 |  |  |  | 60-1 | 1350 | 24 | 900 | 100 |  |  | C | SX | 0
Co-8.8Al-5.8W-1.Ta | 96 | 61 | -9Al-6W-1Ta | CoAlW-X | VF20 | Bezold, A. et al. On the Precipitation-Strengthening Contribution of the Ta-Containing Co3(Al,W)-Phase to the Creep Properties of γ/γ′ Cobalt-Base Superalloys. Metall. Mater. Trans. A Phys. Metall. Mater. Sci. 51, 1567–1574 (2020). | 50 | 4.93e-09 | 950 |  |  |  | 61-1 | 1350 | 24 | 900 | 100 |  |  | C | SX | 20
Co-8.8Al-5.8W-1.Ta | 97 | 61 |  | CoAlW-X | VF20 | Bezold, A. et al. On the Precipitation-Strengthening Contribution of the Ta-Containing Co3(Al,W)-Phase to the Creep Properties of γ/γ′ Cobalt-Base Superalloys. Metall. Mater. Trans. A Phys. Metall. Mater. Sci. 51, 1567–1574 (2020). | 100 | 1.2e-07 | 950 |  |  |  | 61-1 | 1350 | 24 | 900 | 100 |  |  | C | SX | 20
Co-8.8Al-5.8W-1.Ta | 98 | 61 |  | CoAlW-X | VF20 | Bezold, A. et al. On the Precipitation-Strengthening Contribution of the Ta-Containing Co3(Al,W)-Phase to the Creep Properties of γ/γ′ Cobalt-Base Superalloys. Metall. Mater. Trans. A Phys. Metall. Mater. Sci. 51, 1567–1574 (2020). | 150 | 2.7e-06 | 950 |  |  |  | 61-1 | 1350 | 24 | 900 | 100 |  |  | C | SX | 20
Co-8.8Al-5.8W-1.Ta | 99 | 61 |  | CoAlW-X | VF20 | Bezold, A. et al. On the Precipitation-Strengthening Contribution of the Ta-Containing Co3(Al,W)-Phase to the Creep Properties of γ/γ′ Cobalt-Base Superalloys. Metall. Mater. Trans. A Phys. Metall. Mater. Sci. 51, 1567–1574 (2020). | 200 | 2.37e-05 | 950 |  |  |  | 61-1 | 1350 | 24 | 900 | 100 |  |  | C | SX | 20
Co-8.8Al-5.8W-1.Ta | 100 | 61 |  | CoAlW-X | VF20 | Bezold, A. et al. On the Precipitation-Strengthening Contribution of the Ta-Containing Co3(Al,W)-Phase to the Creep Properties of γ/γ′ Cobalt-Base Superalloys. Metall. Mater. Trans. A Phys. Metall. Mater. Sci. 51, 1567–1574 (2020). | 240 | 0.000117 | 950 |  |  |  | 61-1 | 1350 | 24 | 900 | 100 |  |  | C | SX | 20
Co-8.7Al-7.8W-1.5Ta | 101 | 62 | -9Al-8W-1Ta | CoAlW-X | VF40 | Bezold, A. et al. On the Precipitation-Strengthening Contribution of the Ta-Containing Co3(Al,W)-Phase to the Creep Properties of γ/γ′ Cobalt-Base Superalloys. Metall. Mater. Trans. A Phys. Metall. Mater. Sci. 51, 1567–1574 (2020). | 150 | 1.94e-08 | 950 |  |  |  | 62-1 | 1350 | 24 | 900 | 100 |  |  | C | SX | 50
Co-8.7Al-7.8W-1.5Ta | 102 | 62 |  | CoAlW-X | VF40 | Bezold, A. et al. On the Precipitation-Strengthening Contribution of the Ta-Containing Co3(Al,W)-Phase to the Creep Properties of γ/γ′ Cobalt-Base Superalloys. Metall. Mater. Trans. A Phys. Metall. Mater. Sci. 51, 1567–1574 (2020). | 200 | 3.2e-08 | 950 |  |  |  | 62-1 | 1350 | 24 | 900 | 100 |  |  | C | SX | 50
Co-8.7Al-7.8W-1.5Ta | 103 | 62 |  | CoAlW-X | VF40 | Bezold, A. et al. On the Precipitation-Strengthening Contribution of the Ta-Containing Co3(Al,W)-Phase to the Creep Properties of γ/γ′ Cobalt-Base Superalloys. Metall. Mater. Trans. A Phys. Metall. Mater. Sci. 51, 1567–1574 (2020). | 250 | 1.89e-07 | 950 |  |  |  | 62-1 | 1350 | 24 | 900 | 100 |  |  | C | SX | 50
Co-8.7Al-7.8W-1.5Ta | 104 | 62 |  | CoAlW-X | VF40 | Bezold, A. et al. On the Precipitation-Strengthening Contribution of the Ta-Containing Co3(Al,W)-Phase to the Creep Properties of γ/γ′ Cobalt-Base Superalloys. Metall. Mater. Trans. A Phys. Metall. Mater. Sci. 51, 1567–1574 (2020). | 350 | 3.84e-06 | 950 |  |  |  | 62-1 | 1350 | 24 | 900 | 100 |  |  | C | SX | 50
Co-8.7Al-7.8W-1.5Ta | 105 | 62 |  | CoAlW-X | VF40 | Bezold, A. et al. On the Precipitation-Strengthening Contribution of the Ta-Containing Co3(Al,W)-Phase to the Creep Properties of γ/γ′ Cobalt-Base Superalloys. Metall. Mater. Trans. A Phys. Metall. Mater. Sci. 51, 1567–1574 (2020). | 450 | 7.78e-05 | 950 |  |  |  | 62-1 | 1350 | 24 | 900 | 100 |  |  | C | SX | 50
Co-8.6Al-9.2W-1.9Ta | 106 | 63 | -9Al-9W-2Ta | CoAlW-X | VF60 | Bezold, A. et al. On the Precipitation-Strengthening Contribution of the Ta-Containing Co3(Al,W)-Phase to the Creep Properties of γ/γ′ Cobalt-Base Superalloys. Metall. Mater. Trans. A Phys. Metall. Mater. Sci. 51, 1567–1574 (2020). | 200 | 1.12e-08 | 950 |  |  |  | 63-1 | 1350 | 24 | 900 | 100 |  |  | C | SX | 70
Co-8.6Al-9.2W-1.9Ta | 107 | 63 |  | CoAlW-X | VF60 | Bezold, A. et al. On the Precipitation-Strengthening Contribution of the Ta-Containing Co3(Al,W)-Phase to the Creep Properties of γ/γ′ Cobalt-Base Superalloys. Metall. Mater. Trans. A Phys. Metall. Mater. Sci. 51, 1567–1574 (2020). | 250 | 2.54e-08 | 950 |  |  |  | 63-1 | 1350 | 24 | 900 | 100 |  |  | C | SX | 70
Co-8.6Al-9.2W-1.9Ta | 108 | 63 |  | CoAlW-X | VF60 | Bezold, A. et al. On the Precipitation-Strengthening Contribution of the Ta-Containing Co3(Al,W)-Phase to the Creep Properties of γ/γ′ Cobalt-Base Superalloys. Metall. Mater. Trans. A Phys. Metall. Mater. Sci. 51, 1567–1574 (2020). | 350 | 1.2e-07 | 950 |  |  |  | 63-1 | 1350 | 24 | 900 | 100 |  |  | C | SX | 70
Co-8.6Al-9.2W-1.9Ta | 109 | 63 |  | CoAlW-X | VF60 | Bezold, A. et al. On the Precipitation-Strengthening Contribution of the Ta-Containing Co3(Al,W)-Phase to the Creep Properties of γ/γ′ Cobalt-Base Superalloys. Metall. Mater. Trans. A Phys. Metall. Mater. Sci. 51, 1567–1574 (2020). | 450 | 1.94e-06 | 950 |  |  |  | 63-1 | 1350 | 24 | 900 | 100 |  |  | C | SX | 70
Co-8.6Al-9.2W-1.9Ta | 110 | 63 |  | CoAlW-X | VF60 | Bezold, A. et al. On the Precipitation-Strengthening Contribution of the Ta-Containing Co3(Al,W)-Phase to the Creep Properties of γ/γ′ Cobalt-Base Superalloys. Metall. Mater. Trans. A Phys. Metall. Mater. Sci. 51, 1567–1574 (2020). | 550 | 5.28e-06 | 950 |  |  |  | 63-1 | 1350 | 24 | 900 | 100 |  |  | C | SX | 70
Co-8.6Al-9.2W-1.9Ta | 111 | 63 |  | CoAlW-X | VF60 | Bezold, A. et al. On the Precipitation-Strengthening Contribution of the Ta-Containing Co3(Al,W)-Phase to the Creep Properties of γ/γ′ Cobalt-Base Superalloys. Metall. Mater. Trans. A Phys. Metall. Mater. Sci. 51, 1567–1574 (2020). | 600 | 3.93e-05 | 950 |  |  |  | 63-1 | 1350 | 24 | 900 | 100 |  |  | C | SX | 70
Co-9.5Al-7.5W |  | 72 | -9Al-7W-B | CoAlW-X | Co-9.5Al-7.5W | Bocchini, P. J. (2015). Microstructure and Mechanical Properties in Gamma(face-centered cubic) + Gamma Prime(L1 2 ) Precipitation-Strengthened Cobalt-based Superalloys. | 137 | 5.163376e-08 | 850 | 7.6 |  |  | 72-1 | 1300 | 24 | 1050 | 6 |  |  | C | PX | 34 | also in Dunand, D. C. et al. ‘Designing Nanoscale Precipitates in Novel Cobalt-based Superalloys to Improve Creep Resistance and Operating Temperature’ Final Technical Report. (2010)., so that reference is removed
Co-9.5Al-7.5W |  | 72 |  | CoAlW-X | Co-9.5Al-7.5W | Bocchini, P. J. (2015). Microstructure and Mechanical Properties in Gamma(face-centered cubic) + Gamma Prime(L1 2 ) Precipitation-Strengthened Cobalt-based Superalloys. | 148 | 1.00729e-07 | 850 | 7.6 |  |  | 72-1 | 1300 | 24 | 1050 | 6 |  |  | C | PX | 34
Co-9.5Al-7.5W |  | 72 |  | CoAlW-X | Co-9.5Al-7.5W | Bocchini, P. J. (2015). Microstructure and Mechanical Properties in Gamma(face-centered cubic) + Gamma Prime(L1 2 ) Precipitation-Strengthened Cobalt-based Superalloys. | 159 | 1.580295e-07 | 850 | 7.6 |  |  | 72-1 | 1300 | 24 | 1050 | 6 |  |  | C | PX | 34
Co-9.5Al-7.5W |  | 72 |  | CoAlW-X | Co-9.5Al-7.5W | Bocchini, P. J. (2015). Microstructure and Mechanical Properties in Gamma(face-centered cubic) + Gamma Prime(L1 2 ) Precipitation-Strengthened Cobalt-based Superalloys. | 87 | 2.908857e-09 | 850 | 2.6 |  |  | 72-2 | 1300 | 24 | 1050 | 6 |  |  | C | PX | 34
Co-9.5Al-7.5W |  | 72 |  | CoAlW-X | Co-9.5Al-7.5W | Bocchini, P. J. (2015). Microstructure and Mechanical Properties in Gamma(face-centered cubic) + Gamma Prime(L1 2 ) Precipitation-Strengthened Cobalt-based Superalloys. | 104 | 4.630364e-09 | 850 | 2.6 |  |  | 72-2 | 1300 | 24 | 1050 | 6 |  |  | C | PX | 34
Co-9.5Al-7.5W |  | 72 |  | CoAlW-X | Co-9.5Al-7.5W | Bocchini, P. J. (2015). Microstructure and Mechanical Properties in Gamma(face-centered cubic) + Gamma Prime(L1 2 ) Precipitation-Strengthened Cobalt-based Superalloys. | 121 | 6.014227e-09 | 850 | 2.6 |  |  | 72-2 | 1300 | 24 | 1050 | 6 |  |  | C | PX | 34
Co-9.5Al-7.5W |  | 72 |  | CoAlW-X | Co-9.5Al-7.5W | Bocchini, P. J. (2015). Microstructure and Mechanical Properties in Gamma(face-centered cubic) + Gamma Prime(L1 2 ) Precipitation-Strengthened Cobalt-based Superalloys. | 139 | 9.165267e-09 | 850 | 2.6 |  |  | 72-2 | 1300 | 24 | 1050 | 6 |  |  | C | PX | 34
Co-9.5Al-7.5W |  | 72 |  | CoAlW-X | Co-9.5Al-7.5W | Bocchini, P. J. (2015). Microstructure and Mechanical Properties in Gamma(face-centered cubic) + Gamma Prime(L1 2 ) Precipitation-Strengthened Cobalt-based Superalloys. | 156 | 1.356726e-08 | 850 | 2.6 |  |  | 72-2 | 1300 | 24 | 1050 | 6 |  |  | C | PX | 34
Co-9.5Al-7.5W | 113 | 72 |  | CoAlW-X | Co-9.5Al-7.5W | Bocchini, P. J. (2015). Microstructure and Mechanical Properties in Gamma(face-centered cubic) + Gamma Prime(L1 2 ) Precipitation-Strengthened Cobalt-based Superalloys. | 217 | 9.5702e-08 | 850 | 9.9 |  |  | 72-3 | 1300 | 24 | 1050 | 6 |  |  | C | PX | 34
Co-9.5Al-7.5W | 114 | 72 |  | CoAlW-X | Co-9.5Al-7.5W | Bocchini, P. J. (2015). Microstructure and Mechanical Properties in Gamma(face-centered cubic) + Gamma Prime(L1 2 ) Precipitation-Strengthened Cobalt-based Superalloys. | 125 | 1.3289e-09 | 850 | 9.9 |  |  | 72-3 | 1300 | 24 | 1050 | 6 |  |  | C | PX | 34
Co-9.5Al-7.5W | 115 | 72 |  | CoAlW-X | Co-9.5Al-7.5W | Bocchini, P. J. (2015). Microstructure and Mechanical Properties in Gamma(face-centered cubic) + Gamma Prime(L1 2 ) Precipitation-Strengthened Cobalt-based Superalloys. | 146 | 3.5598e-09 | 850 | 9.9 |  |  | 72-3 | 1300 | 24 | 1050 | 6 |  |  | C | PX | 34
Co-9.5Al-7.5W | 116 | 72 |  | CoAlW-X | Co-9.5Al-7.5W | Bocchini, P. J. (2015). Microstructure and Mechanical Properties in Gamma(face-centered cubic) + Gamma Prime(L1 2 ) Precipitation-Strengthened Cobalt-based Superalloys. | 169 | 6.617e-09 | 850 | 9.9 |  |  | 72-3 | 1300 | 24 | 1050 | 6 |  |  | C | PX | 34
Co-9.5Al-7.5W | 117 | 72 |  | CoAlW-X | Co-9.5Al-7.5W | Bocchini, P. J. (2015). Microstructure and Mechanical Properties in Gamma(face-centered cubic) + Gamma Prime(L1 2 ) Precipitation-Strengthened Cobalt-based Superalloys. | 180 | 1.2995e-08 | 850 | 9.9 |  |  | 72-3 | 1300 | 24 | 1050 | 6 |  |  | C | PX | 34
Co-9.5Al-7.5W | 118 | 72 |  | CoAlW-X | Co-9.5Al-7.5W | Bocchini, P. J. (2015). Microstructure and Mechanical Properties in Gamma(face-centered cubic) + Gamma Prime(L1 2 ) Precipitation-Strengthened Cobalt-based Superalloys. | 201 | 4.1165e-08 | 850 | 9.9 |  |  | 72-3 | 1300 | 24 | 1050 | 6 |  |  | C | PX | 34
Co-9.5Al-7.5W | 119 | 72 |  | CoAlW-X | Co-9.5Al-7.5W | Bocchini, P. J. (2015). Microstructure and Mechanical Properties in Gamma(face-centered cubic) + Gamma Prime(L1 2 ) Precipitation-Strengthened Cobalt-based Superalloys. | 235 | 3.5861e-07 | 850 | 9.9 |  |  | 72-3 | 1300 | 24 | 1050 | 6 |  |  | C | PX | 34
Co-9.6Al-7.5W-0.04B | 120 | 73 | -10Al-8W-B | CoAlW-X | Co-9.5Al-7.5W-0.05B | Bocchini, P. J. (2015). Microstructure and Mechanical Properties in Gamma(face-centered cubic) + Gamma Prime(L1 2 ) Precipitation-Strengthened Cobalt-based Superalloys. | 220 | 2.7825e-09 | 850 | 7.8 |  |  | 73-1 | 1300 | 24 | 1050 | 6 |  |  | C | PX | 35
Co-9.6Al-7.5W-0.04B | 121 | 73 |  | CoAlW-X | Co-9.5Al-7.5W-0.05B | Bocchini, P. J. (2015). Microstructure and Mechanical Properties in Gamma(face-centered cubic) + Gamma Prime(L1 2 ) Precipitation-Strengthened Cobalt-based Superalloys. | 221 | 7.9755e-09 | 850 | 7.8 |  |  | 73-1 | 1300 | 24 | 1050 | 6 |  |  | C | PX | 35
Co-9.6Al-7.5W-0.04B | 122 | 73 |  | CoAlW-X | Co-9.5Al-7.5W-0.05B | Bocchini, P. J. (2015). Microstructure and Mechanical Properties in Gamma(face-centered cubic) + Gamma Prime(L1 2 ) Precipitation-Strengthened Cobalt-based Superalloys. | 264 | 1.2017e-08 | 850 | 7.8 |  |  | 73-1 | 1300 | 24 | 1050 | 6 |  |  | C | PX | 35
Co-9.6Al-7.5W-0.04B | 123 | 73 |  | CoAlW-X | Co-9.5Al-7.5W-0.05B | Bocchini, P. J. (2015). Microstructure and Mechanical Properties in Gamma(face-centered cubic) + Gamma Prime(L1 2 ) Precipitation-Strengthened Cobalt-based Superalloys. | 287 | 2.9142e-08 | 850 | 7.8 |  |  | 73-1 | 1300 | 24 | 1050 | 6 |  |  | C | PX | 35
Co-9.6Al-7.5W-0.04B | 124 | 73 |  | CoAlW-X | Co-9.5Al-7.5W-0.05B | Bocchini, P. J. (2015). Microstructure and Mechanical Properties in Gamma(face-centered cubic) + Gamma Prime(L1 2 ) Precipitation-Strengthened Cobalt-based Superalloys. | 309 | 8.1311e-08 | 850 | 7.8 |  |  | 73-1 | 1300 | 24 | 1050 | 6 |  |  | C | PX | 35
Co-9.6Al-7.5W-0.04B | 125 | 73 |  | CoAlW-X | Co-9.5Al-7.5W-0.05B | Bocchini, P. J. (2015). Microstructure and Mechanical Properties in Gamma(face-centered cubic) + Gamma Prime(L1 2 ) Precipitation-Strengthened Cobalt-based Superalloys. | 310 | 4.1447e-08 | 850 | 7.8 |  |  | 73-1 | 1300 | 24 | 1050 | 6 |  |  | C | PX | 35
Co-9.6Al-7.5W-0.04B | 126 | 73 |  | CoAlW-X | Co-9.5Al-7.5W-0.05B | Bocchini, P. J. (2015). Microstructure and Mechanical Properties in Gamma(face-centered cubic) + Gamma Prime(L1 2 ) Precipitation-Strengthened Cobalt-based Superalloys. | 333 | 8.1406e-08 | 850 | 7.8 |  |  | 73-1 | 1300 | 24 | 1050 | 6 |  |  | C | PX | 35
Co-9.6Al-7.5W-0.04B | 127 | 73 |  | CoAlW-X | Co-9.5Al-7.5W-0.05B | Bocchini, P. J. (2015). Microstructure and Mechanical Properties in Gamma(face-centered cubic) + Gamma Prime(L1 2 ) Precipitation-Strengthened Cobalt-based Superalloys. | 353 | 1.079e-07 | 850 | 7.8 |  |  | 73-1 | 1300 | 24 | 1050 | 6 |  |  | C | PX | 35
Co-9.6Al-7.5W-0.04B | 128 | 73 |  | CoAlW-X | Co-9.5Al-7.5W-0.05B | Bocchini, P. J. (2015). Microstructure and Mechanical Properties in Gamma(face-centered cubic) + Gamma Prime(L1 2 ) Precipitation-Strengthened Cobalt-based Superalloys. | 376 | 2.8858e-07 | 850 | 7.8 |  |  | 73-1 | 1300 | 24 | 1050 | 6 |  |  | C | PX | 35
Co-9.6Al-7.5W-0.04B | 129 | 73 |  | CoAlW-X | Co-9.5Al-7.5W-0.05B | Bocchini, P. J. (2015). Microstructure and Mechanical Properties in Gamma(face-centered cubic) + Gamma Prime(L1 2 ) Precipitation-Strengthened Cobalt-based Superalloys. | 398 | 5.5098e-07 | 850 | 7.8 |  |  | 73-1 | 1300 | 24 | 1050 | 6 |  |  | C | PX | 35
Co-9.9Al-7.6W-0.01B | 132 | 74 | -10Al-8W-B | CoAlW-X | Co-9.5Al-7.5W-0.01B | Bocchini, P. J. (2015). Microstructure and Mechanical Properties in Gamma(face-centered cubic) + Gamma Prime(L1 2 ) Precipitation-Strengthened Cobalt-based Superalloys. | 130 | 5.086298e-09 | 850 | 6 |  |  | 74-1 | 1300 | 24 | 1050 | 6 |  |  | C | PX | 37
Co-9.9Al-7.6W-0.01B | 133 | 74 |  | CoAlW-X | Co-9.5Al-7.5W-0.01B | Bocchini, P. J. (2015). Microstructure and Mechanical Properties in Gamma(face-centered cubic) + Gamma Prime(L1 2 ) Precipitation-Strengthened Cobalt-based Superalloys. | 150 | 7.334021e-09 | 850 | 6 |  |  | 74-1 | 1300 | 24 | 1050 | 6 |  |  | C | PX | 37
Co-9.9Al-7.6W-0.01B | 134 | 74 |  | CoAlW-X | Co-9.5Al-7.5W-0.01B | Bocchini, P. J. (2015). Microstructure and Mechanical Properties in Gamma(face-centered cubic) + Gamma Prime(L1 2 ) Precipitation-Strengthened Cobalt-based Superalloys. | 169 | 1.722674e-08 | 850 | 6 |  |  | 74-1 | 1300 | 24 | 1050 | 6 |  |  | C | PX | 37
Co-9.9Al-7.6W-0.01B | 135 | 74 |  | CoAlW-X | Co-9.5Al-7.5W-0.01B | Bocchini, P. J. (2015). Microstructure and Mechanical Properties in Gamma(face-centered cubic) + Gamma Prime(L1 2 ) Precipitation-Strengthened Cobalt-based Superalloys. | 176 | 2.068585e-08 | 850 | 6 |  |  | 74-1 | 1300 | 24 | 1050 | 6 |  |  | C | PX | 37 | best properties because of borides on gb
Co-9.9Al-7.6W-0.01B | 136 | 74 |  | CoAlW-X | Co-9.5Al-7.5W-0.01B | Bocchini, P. J. (2015). Microstructure and Mechanical Properties in Gamma(face-centered cubic) + Gamma Prime(L1 2 ) Precipitation-Strengthened Cobalt-based Superalloys. | 188 | 3.043993e-08 | 850 | 6 |  |  | 74-1 | 1300 | 24 | 1050 | 6 |  |  | C | PX | 37
Co-9.9Al-7.6W-0.01B | 137 | 74 |  | CoAlW-X | Co-9.5Al-7.5W-0.01B | Bocchini, P. J. (2015). Microstructure and Mechanical Properties in Gamma(face-centered cubic) + Gamma Prime(L1 2 ) Precipitation-Strengthened Cobalt-based Superalloys. | 208 | 5.164452e-08 | 850 | 6 |  |  | 74-1 | 1300 | 24 | 1050 | 6 |  |  | C | PX | 37
Co-9.9Al-7.6W-0.01B | 138 | 74 |  | CoAlW-X | Co-9.5Al-7.5W-0.01B | Bocchini, P. J. (2015). Microstructure and Mechanical Properties in Gamma(face-centered cubic) + Gamma Prime(L1 2 ) Precipitation-Strengthened Cobalt-based Superalloys. | 227 | 1.010218e-07 | 850 | 6 |  |  | 74-1 | 1300 | 24 | 1050 | 6 |  |  | C | PX | 37
Co-9.9Al-7.6W-0.01B | 139 | 74 |  | CoAlW-X | Co-9.5Al-7.5W-0.01B | Bocchini, P. J. (2015). Microstructure and Mechanical Properties in Gamma(face-centered cubic) + Gamma Prime(L1 2 ) Precipitation-Strengthened Cobalt-based Superalloys. | 263 | 3.02856e-07 | 850 | 6 |  |  | 74-1 | 1300 | 24 | 1050 | 6 |  |  | C | PX | 37
Co-9.6Al-7.4W-0.04Zr | 142 | 75 | -10Al-7W-Zr | CoAlW-X | Co-9.5Al-7.5W-0.05Zr | Bocchini, P. J. (2015). Microstructure and Mechanical Properties in Gamma(face-centered cubic) + Gamma Prime(L1 2 ) Precipitation-Strengthened Cobalt-based Superalloys. | 127 | 9.4898e-09 | 850 | 5.4 |  |  | 75-1 | 1300 | 24 | 1050 | 6 |  |  | C | PX | 37
Co-9.6Al-7.4W-0.04Zr | 143 | 75 |  | CoAlW-X | Co-9.5Al-7.5W-0.05Zr | Bocchini, P. J. (2015). Microstructure and Mechanical Properties in Gamma(face-centered cubic) + Gamma Prime(L1 2 ) Precipitation-Strengthened Cobalt-based Superalloys. | 144 | 1.5763e-08 | 850 | 5.4 |  |  | 75-1 | 1300 | 24 | 1050 | 6 |  |  | C | PX | 37
Co-9.6Al-7.4W-0.04Zr | 144 | 75 |  | CoAlW-X | Co-9.5Al-7.5W-0.05Zr | Bocchini, P. J. (2015). Microstructure and Mechanical Properties in Gamma(face-centered cubic) + Gamma Prime(L1 2 ) Precipitation-Strengthened Cobalt-based Superalloys. | 153 | 2.2099e-08 | 850 | 5.4 |  |  | 75-1 | 1300 | 24 | 1050 | 6 |  |  | C | PX | 37
Co-9.6Al-7.4W-0.04Zr | 145 | 75 |  | CoAlW-X | Co-9.5Al-7.5W-0.05Zr | Bocchini, P. J. (2015). Microstructure and Mechanical Properties in Gamma(face-centered cubic) + Gamma Prime(L1 2 ) Precipitation-Strengthened Cobalt-based Superalloys. | 173 | 4.5951e-08 | 850 | 5.4 |  |  | 75-1 | 1300 | 24 | 1050 | 6 |  |  | C | PX | 37
Co-9.6Al-7.4W-0.04Zr | 146 | 75 |  | CoAlW-X | Co-9.5Al-7.5W-0.05Zr | Bocchini, P. J. (2015). Microstructure and Mechanical Properties in Gamma(face-centered cubic) + Gamma Prime(L1 2 ) Precipitation-Strengthened Cobalt-based Superalloys. | 184 | 7.0086e-08 | 850 | 5.4 |  |  | 75-1 | 1300 | 24 | 1050 | 6 |  |  | C | PX | 37
Co-9.6Al-7.4W-0.04Zr | 147 | 75 |  | CoAlW-X | Co-9.5Al-7.5W-0.05Zr | Bocchini, P. J. (2015). Microstructure and Mechanical Properties in Gamma(face-centered cubic) + Gamma Prime(L1 2 ) Precipitation-Strengthened Cobalt-based Superalloys. | 191 | 6.2679e-08 | 850 | 5.4 |  |  | 75-1 | 1300 | 24 | 1050 | 6 |  |  | C | PX | 37
Co-9.6Al-7.4W-0.04Zr | 148 | 75 |  | CoAlW-X | Co-9.5Al-7.5W-0.05Zr | Bocchini, P. J. (2015). Microstructure and Mechanical Properties in Gamma(face-centered cubic) + Gamma Prime(L1 2 ) Precipitation-Strengthened Cobalt-based Superalloys. | 230 | 2.4885e-07 | 850 | 5.4 |  |  | 75-1 | 1300 | 24 | 1050 | 6 |  |  | C | PX | 37
Co-9.5Al-7.7W-0.03Zr-0.01B | 149 | 76 | -10Al-8W-Zr-B | CoAlW-X | Co-9.5Al-7.5W-0.05B-0.05Zr | Bocchini, P. J. (2015). Microstructure and Mechanical Properties in Gamma(face-centered cubic) + Gamma Prime(L1 2 ) Precipitation-Strengthened Cobalt-based Superalloys. | 176 | 2.4781e-09 | 850 | 7.6 |  |  | 76-1 | 1300 | 24 | 1050 | 6 |  |  | C | PX | 40
Co-9.5Al-7.7W-0.03Zr-0.01B | 150 | 76 |  | CoAlW-X | Co-9.5Al-7.5W-0.05B-0.05Zr | Bocchini, P. J. (2015). Microstructure and Mechanical Properties in Gamma(face-centered cubic) + Gamma Prime(L1 2 ) Precipitation-Strengthened Cobalt-based Superalloys. | 221 | 1.1983e-08 | 850 | 7.6 |  |  | 76-1 | 1300 | 24 | 1050 | 6 |  |  | C | PX | 40
Co-9.5Al-7.7W-0.03Zr-0.01B | 151 | 76 |  | CoAlW-X | Co-9.5Al-7.5W-0.05B-0.05Zr | Bocchini, P. J. (2015). Microstructure and Mechanical Properties in Gamma(face-centered cubic) + Gamma Prime(L1 2 ) Precipitation-Strengthened Cobalt-based Superalloys. | 264 | 3.5925e-08 | 850 | 7.6 |  |  | 76-1 | 1300 | 24 | 1050 | 6 |  |  | C | PX | 40
Co-9.5Al-7.7W-0.03Zr-0.01B | 152 | 76 |  | CoAlW-X | Co-9.5Al-7.5W-0.05B-0.05Zr | Bocchini, P. J. (2015). Microstructure and Mechanical Properties in Gamma(face-centered cubic) + Gamma Prime(L1 2 ) Precipitation-Strengthened Cobalt-based Superalloys. | 307 | 1.9416e-07 | 850 | 7.6 |  |  | 76-1 | 1300 | 24 | 1050 | 6 |  |  | C | PX | 40
Co-9.Al-9.W | 295 | 82 | -9Al-9W | CoAlW-X | Tanaka alloy 1 | Tanaka, K., Ooshima, M., Tsuno, N., Sato, A. & Inui, H. Creep deformation of single crystals of new Co-Al-W-based alloys with fcc/L1 2 two-phase microstructures. Philos. Mag. 92, 4011–4027 (2012). | 137 | 0.00375 | 1000 |  |  | 112.6 | 510-1 | 1250 | 4 | 1000 | 96 |  |  | T | SX <001> 15 deg | 0 | tensile, single crystal, Vf =0 at 1000C, very fast strain rate (30s to fracture)
Co-29.Ni-12.1Al-0.Cr-5.8W-2.2Ti-2.7Ta-0.1B | 153 | 155 | -29Ni-12Al-0Cr-6W-2Ti-3Ta-B | CoAlWX+ | L24-0Cr | Chung, D.-W. W. et al. Effects of Cr on the properties of multicomponent cobalt-based superalloys with ultra high γ′ volume fraction. J. Alloys Compd. 832, 154790 (2020). | 257 | 2.056e-08 | 850 | 3.2 |  |  | 155-1 | 1250 | 48 | 900 | 168 |  |  | C | PX | 90
Co-29.Ni-12.1Al-0.Cr-5.8W-2.2Ti-2.7Ta-0.1B | 154 | 155 |  | CoAlWX+ | L24-0Cr | Chung, D.-W. W. et al. Effects of Cr on the properties of multicomponent cobalt-based superalloys with ultra high γ′ volume fraction. J. Alloys Compd. 832, 154790 (2020). | 318 | 2.85e-08 | 850 | 3.2 |  |  | 155-1 | 1250 | 48 | 900 | 168 |  |  | C | PX | 90
Co-29.Ni-12.1Al-0.Cr-5.8W-2.2Ti-2.7Ta-0.1B | 155 | 155 |  | CoAlWX+ | L24-0Cr | Chung, D.-W. W. et al. Effects of Cr on the properties of multicomponent cobalt-based superalloys with ultra high γ′ volume fraction. J. Alloys Compd. 832, 154790 (2020). | 350 | 4.43e-08 | 850 | 3.2 |  |  | 155-1 | 1250 | 48 | 900 | 168 |  |  | C | PX | 90
Co-29.Ni-12.1Al-0.Cr-5.8W-2.2Ti-2.7Ta-0.1B | 156 | 155 |  | CoAlWX+ | L24-0Cr | Chung, D.-W. W. et al. Effects of Cr on the properties of multicomponent cobalt-based superalloys with ultra high γ′ volume fraction. J. Alloys Compd. 832, 154790 (2020). | 413 | 6.89e-06 | 850 | 3.2 |  |  | 155-1 | 1250 | 48 | 900 | 168 |  |  | C | PX | 90
Co-29.Ni-12.1Al-0.Cr-5.8W-2.2Ti-2.7Ta-0.1B | 157 | 155 |  | CoAlWX+ | L24-0Cr | Chung, D.-W. W. et al. Effects of Cr on the properties of multicomponent cobalt-based superalloys with ultra high γ′ volume fraction. J. Alloys Compd. 832, 154790 (2020). | 432 | 1.2e-07 | 850 | 3.2 |  |  | 155-1 | 1250 | 48 | 900 | 168 |  |  | C | PX | 90
Co-29.2Ni-11.1Al-4.1Cr-5.7W-2.Ti-2.3Ta-0.1B | 158 | 156 | -29Ni-11Al-4Cr-6W-2Ti-2Ta-B | CoAlWX+ | L24-4Cr | Chung, D.-W. W. et al. Effects of Cr on the properties of multicomponent cobalt-based superalloys with ultra high γ′ volume fraction. J. Alloys Compd. 832, 154790 (2020). | 394 | 6.53e-08 | 850 | 9.5 |  |  | 156-1 | 1250 | 48 | 900 | 168 |  |  | C | PX | 86
Co-29.2Ni-11.1Al-4.1Cr-5.7W-2.Ti-2.3Ta-0.1B | 159 | 156 |  | CoAlWX+ | L24-4Cr | Chung, D.-W. W. et al. Effects of Cr on the properties of multicomponent cobalt-based superalloys with ultra high γ′ volume fraction. J. Alloys Compd. 832, 154790 (2020). | 412 | 1e-07 | 850 | 9.5 |  |  | 156-1 | 1250 | 48 | 900 | 168 |  |  | C | PX | 86
Co-29.2Ni-11.1Al-4.1Cr-5.7W-2.Ti-2.3Ta-0.1B | 160 | 156 |  | CoAlWX+ | L24-4Cr | Chung, D.-W. W. et al. Effects of Cr on the properties of multicomponent cobalt-based superalloys with ultra high γ′ volume fraction. J. Alloys Compd. 832, 154790 (2020). | 451 | 2.06e-07 | 850 | 9.5 |  |  | 156-1 | 1250 | 48 | 900 | 168 |  |  | C | PX | 86
Co-29.2Ni-11.1Al-4.1Cr-5.7W-2.Ti-2.3Ta-0.1B | 161 | 156 |  | CoAlWX+ | L24-4Cr | Chung, D.-W. W. et al. Effects of Cr on the properties of multicomponent cobalt-based superalloys with ultra high γ′ volume fraction. J. Alloys Compd. 832, 154790 (2020). | 466 | 3.51e-07 | 850 | 9.5 |  |  | 156-1 | 1250 | 48 | 900 | 168 |  |  | C | PX | 86
Co-29.5Ni-10.5Al-8.Cr-5.1W-1.9Ti-2.7Ta-0.1B | 162 | 158 | -30Ni-11Al-8Cr-5W-2Ti-3Ta-B | Co3Ti | L24-8Cr | Chung, D.-W. W. et al. Effects of Cr on the properties of multicomponent cobalt-based superalloys with ultra high γ′ volume fraction. J. Alloys Compd. 832, 154790 (2020). | 355 | 1.07e-08 | 850 | 11.6 |  |  | 158-1 | 1250 | 48 | 900 | 168 |  |  | C | PX | 83
Co-29.5Ni-10.5Al-8.Cr-5.1W-1.9Ti-2.7Ta-0.1B | 163 | 158 |  | Co3Ti | L24-8Cr | Chung, D.-W. W. et al. Effects of Cr on the properties of multicomponent cobalt-based superalloys with ultra high γ′ volume fraction. J. Alloys Compd. 832, 154790 (2020). | 406 | 2.66e-08 | 850 | 11.6 |  |  | 158-1 | 1250 | 48 | 900 | 168 |  |  | C | PX | 83
Co-29.5Ni-10.5Al-8.Cr-5.1W-1.9Ti-2.7Ta-0.1B | 164 | 158 |  | Co3Ti | L24-8Cr | Chung, D.-W. W. et al. Effects of Cr on the properties of multicomponent cobalt-based superalloys with ultra high γ′ volume fraction. J. Alloys Compd. 832, 154790 (2020). | 435 | 6.28e-08 | 850 | 11.6 |  |  | 158-1 | 1250 | 48 | 900 | 168 |  |  | C | PX | 83
Co-29.5Ni-10.5Al-8.Cr-5.1W-1.9Ti-2.7Ta-0.1B | 165 | 158 |  | Co3Ti | L24-8Cr | Chung, D.-W. W. et al. Effects of Cr on the properties of multicomponent cobalt-based superalloys with ultra high γ′ volume fraction. J. Alloys Compd. 832, 154790 (2020). | 472 | 2.31e-07 | 850 | 11.6 |  |  | 158-1 | 1250 | 48 | 900 | 168 |  |  | C | PX | 83
Co-29.5Ni-10.5Al-8.Cr-5.1W-1.9Ti-2.7Ta-0.1B | 166 | 158 |  | Co3Ti | L24-8Cr | Chung, D.-W. W. et al. Effects of Cr on the properties of multicomponent cobalt-based superalloys with ultra high γ′ volume fraction. J. Alloys Compd. 832, 154790 (2020). | 500 | 5.59e-07 | 850 | 11.6 |  |  | 158-1 | 1250 | 48 | 900 | 168 |  |  | C | PX | 83
Co-28.8Ni-6.2Al-2.W-1.8Ti-0.9Ta-1.8Nb-2.7Mo | 167 | 160 | -29Ni-6Al-2W-2Ti-1Ta-2Nb-3Mo | Low-W | L19C | Coakley, J. et al. Lattice parameter misfit evolution during creep of a cobalt-based superalloy single crystal with cuboidal and rafted gamma-prime microstructures. Acta Mater. 136, 118–125 (2017). | 260 | 8.79e-05 | 900 |  |  |  | 160-1 | 1300 | 24 | 900 | 24 |  |  | T | SX [h00] | 50 | tension,misfit increases with creep, high coherency loss
Co-28.8Ni-6.2Al-2.W-1.8Ti-0.9Ta-1.8Nb-2.7Mo | 168 | 160 |  | Low-W | L19C | Coakley, J. et al. Lattice parameter misfit evolution during creep of a cobalt-based superalloy single crystal with cuboidal and rafted gamma-prime microstructures. Acta Mater. 136, 118–125 (2017). | 500 | 8.04e-05 | 800 |  |  |  | 160-1 | 1300 | 24 | 900 | 24 |  |  | T | SX [h00] | 50 | tension,misfit increases with creep, high coherency loss
Co-28.8Ni-6.2Al-2.W-1.8Ti-0.9Ta-1.8Nb-2.7Mo | 169 | 160 |  | Low-W | L19C | Coakley, J. et al. Lattice parameter misfit evolution during creep of a cobalt-based superalloy single crystal with cuboidal and rafted gamma-prime microstructures. Acta Mater. 136, 118–125 (2017). | 875 | 0.0001733 | 750 |  |  |  | 160-1 | 1300 | 24 | 900 | 24 |  |  | T | SX [h00] | 50 | tension,misfit increases with creep, high coherency loss
Co-29.2Ni-9.8Al-6.4Cr-6.3W-2.4Ta | 304 | 167 | -29Ni-10Al-6Cr-6W-2Ta | CoAlWX+ | CoNi-A | Titus, M. S., Eggeler, Y. M., Suzuki, A. & Pollock, T. M. Creep-induced planar defects in L12-containing Co- and CoNi-base single-crystal superalloys. Acta Mater. 82, 530–539 (2015) | 310 | 7e-09 | 900 |  |  |  | 530-1 | 1215 | 12 | 1000 | 100 |  |  | T | SX [001] 17-23 deg | 40-70 | tensile, single crystal
Co-31.8Ni-8.7Al-12.6Cr-4.7W-0.3Ti-0.2Ta-0.4Si-0.1Hf-0.08C-0.01Zr-0.08B | 175 | 196 | -32Ni-9Al-13Cr-5W-0Ti-0Ta-Si-Hf-C-Zr-B | CoAlWX+ | CoWAlloy2 | Freund, L. P. et al. Segregation assisted microtwinning during creep of a polycrystalline L12-hardened Co-base superalloy. Acta Mater. 123, 295–304 (2017). | 530 | 4e-08 | 750 |  |  |  | 196-1 | 1250 | 3 | 900 | 4 | 750 | 16 | C | PX | 53 | deformation through microtwinning, also rolled and recrystallized
Co-31.8Ni-8.7Al-12.6Cr-4.7W-0.3Ti-0.2Ta-0.4Si-0.1Hf-0.08C-0.01Zr-0.08B | 177 | 196 |  | CoAlWX+ | CoWAlloy2 | Freund, L. P. et al. The grain boundary pinning effect of the μ phase in an advanced polycrystalline γ/γ′ Co-base superalloy. J. Alloys Compd. 753, 333–342 (2018). | 620 | 9.21e-08 | 750 | 9.4 |  |  | 196-2 | 1250 | 3 | 900 | 4 | 750 | 16 | C | PX | 53 | also rolled and recrystallized
Co-31.8Ni-8.7Al-12.6Cr-4.7W-0.3Ti-0.2Ta-0.4Si-0.1Hf-0.08C-0.01Zr-0.08B | 178 | 196 |  | CoAlWX+ | CoWAlloy2 | Freund, L. P. et al. The grain boundary pinning effect of the μ phase in an advanced polycrystalline γ/γ′ Co-base superalloy. J. Alloys Compd. 753, 333–342 (2018). | 580 | 3.19e-08 | 750 | 9.4 |  |  | 196-2 | 1250 | 3 | 900 | 4 | 750 | 16 | C | PX | 53 | also rolled and recrystallized
Co-31.8Ni-8.7Al-12.6Cr-4.7W-0.3Ti-0.2Ta-0.4Si-0.1Hf-0.08C-0.01Zr-0.08B | 179 | 196 |  | CoAlWX+ | CoWAlloy2 | Freund, L. P. et al. The grain boundary pinning effect of the μ phase in an advanced polycrystalline γ/γ′ Co-base superalloy. J. Alloys Compd. 753, 333–342 (2018). | 620 | 8.36e-08 | 750 | 9.4 |  |  | 196-2 | 1250 | 3 | 900 | 4 | 750 | 16 | C | PX | 53 | also rolled and recrystallized
Co-31.8Ni-8.7Al-12.6Cr-4.7W-0.3Ti-0.2Ta-0.4Si-0.1Hf-0.08C-0.01Zr-0.08B | 180 | 196 |  | CoAlWX+ | CoWAlloy2 | Freund, L. P. et al. The grain boundary pinning effect of the μ phase in an advanced polycrystalline γ/γ′ Co-base superalloy. J. Alloys Compd. 753, 333–342 (2018). | 680 | 1.48e-07 | 750 | 9.4 |  |  | 196-2 | 1250 | 3 | 900 | 4 | 750 | 16 | C | PX | 53 | also rolled and recrystallized
Co-31.8Ni-8.7Al-12.6Cr-4.7W-0.3Ti-0.2Ta-0.4Si-0.1Hf-0.08C-0.01Zr-0.08B | 181 | 196 |  | CoAlWX+ | CoWAlloy2 | Freund, L. P. et al. The grain boundary pinning effect of the μ phase in an advanced polycrystalline γ/γ′ Co-base superalloy. J. Alloys Compd. 753, 333–342 (2018). | 740 | 3.94e-07 | 750 | 9.4 |  |  | 196-2 | 1250 | 3 | 900 | 4 | 750 | 16 | C | PX | 53 | also rolled and recrystallized
Co-32.Ni-11.Al-12.Cr-3.W-0.3Ti-0.2Ta-0.4Si-0.1Hf-0.08C-0.01Zr-0.08B | 176 | 197 | -32Ni-11Al-12Cr-3W-0Ti-0Ta-Si-Hf-C-Zr-B | CoAlWX+ | CoWAlloy6 | Freund, L. P. et al. The Effect of a Grain Boundary Pinning B2 Phase on Polycrystalline Co-Based Superalloys with Reduced Density. Metall. Mater. Trans. A Phys. Metall. Mater. Sci. 49, 4070–4078 (2018). | 620 | 1.2e-06 | 750 |  |  |  | 197-1 | 1250 | 3 | 900 | 4 | 750 | 16 | C | PX | 25 | also rolled and recrystallized
Co-32.Ni-9.Al-12.Cr-5.W-0.3Ti-0.2Ta-1.Mo-0.4Si-0.1Hf-0.08C-0.01Zr-0.08B | 182 | 198 | -32Ni-9Al-12Cr-5W-0Ti-0Ta-1Mo-Si-Hf-C-Zr-B | CoAlWX+ | CoWAlloy3 | Freund, L. P. et al. The grain boundary pinning effect of the μ phase in an advanced polycrystalline γ/γ′ Co-base superalloy. J. Alloys Compd. 753, 333–342 (2018). | 500 | 3.57e-08 | 750 | 6.4 |  |  | 198-1 | 1250 | 3 | 900 | 4 | 750 | 16 | C | PX | 35 | also rolled and recrystallized
Co-32.Ni-9.Al-12.Cr-5.W-0.3Ti-0.2Ta-1.Mo-0.4Si-0.1Hf-0.08C-0.01Zr-0.08B | 183 | 198 |  | CoAlWX+ | CoWAlloy3 | Freund, L. P. et al. The grain boundary pinning effect of the μ phase in an advanced polycrystalline γ/γ′ Co-base superalloy. J. Alloys Compd. 753, 333–342 (2018). | 620 | 1.5e-07 | 750 | 6.4 |  |  | 198-1 | 1250 | 3 | 900 | 4 | 750 | 16 | C | PX | 35 | also rolled and recrystallized
Co-32.Ni-9.Al-12.Cr-5.W-0.3Ti-0.2Ta-1.Mo-0.4Si-0.1Hf-0.08C-0.01Zr-0.08B | 184 | 198 |  | CoAlWX+ | CoWAlloy3 | Freund, L. P. et al. The grain boundary pinning effect of the μ phase in an advanced polycrystalline γ/γ′ Co-base superalloy. J. Alloys Compd. 753, 333–342 (2018). | 740 | 4.49e-07 | 750 | 6.4 |  |  | 198-1 | 1250 | 3 | 900 | 4 | 750 | 16 | C | PX | 35 | also rolled and recrystallized
Co-17.Ni-10.Al-6.Cr-5.W-2.7Ta | 293 | 455 | -17Ni-10Al-6Cr-5W-3Ta | CoAlWX+ | 5W | Shi, L., Yu, J. J., Cui, C. Y. & Sun, X. F. The creep deformation behavior of a single-crystal Co-Al-W-base superalloy at 900°C. Mater. Sci. Eng. A 635, 50–58 (2015). | 275 | 5.16e-09 | 900 |  |  |  | 455-1 | 1310 | 10 | 1000 | 36 | 750 | 24 | T | SX [001] | 65 | Vf comes from [1] L. Shi, J.J. Yu, C.Y. Cui, X.F. Sun, Temperature dependence of deformation behavior in a Co-Al-W-base single crystal superalloy, Mater. Sci. Eng. A. 620 (2015) 36–43. https://doi.org/10.1016/j.msea.2014.09.074.
Co-17.Ni-10.Al-6.Cr-5.W-2.7Ta | 294 | 455 |  | CoAlWX+ | 5W | Shi, L., Yu, J. J., Cui, C. Y. & Sun, X. F. The creep deformation behavior of a single-crystal Co-Al-W-base superalloy at 900°C. Mater. Sci. Eng. A 635, 50–58 (2015). | 310 | 4.72e-08 | 900 |  |  |  | 455-1 | 1310 | 10 | 1000 | 36 | 750 | 24 | T | SX [001] | 65 | Vf comes from [1] L. Shi, J.J. Yu, C.Y. Cui, X.F. Sun, Temperature dependence of deformation behavior in a Co-Al-W-base single crystal superalloy, Mater. Sci. Eng. A. 620 (2015) 36–43. https://doi.org/10.1016/j.msea.2014.09.074.
Co-6.7Al-8.1W-6.2Ti | 313 | 220 | -7Al-8W-6Ti | CoAlW-X | 6Ti | Titus, M. S., Suzuki, A. & Pollock, T. M. High Temperature Creep of New L1 2-containing Cobalt-base Superalloys. (2012). | 310 | 5e-09 | 900 |  |  |  | 220-1 | 1225 | 60 | 1000 | 100 |  |  | T | SX[001] | 70
Co-6.7Al-8.1W-6.2Ti | 314 | 220 |  | CoAlW-X | 6Ti | Titus, M. S., Suzuki, A. & Pollock, T. M. High Temperature Creep of New L1 2-containing Cobalt-base Superalloys. (2012). | 379 | 5.97e-09 | 900 |  |  |  | 220-1 | 1225 | 60 | 1000 | 100 |  |  | T | SX[001] | 70
Co-9.4Al-10.7W | 305 | 221 | -9Al-11W | CoAlW-X | Ternary | Titus, M. S., Eggeler, Y. M., Suzuki, A. & Pollock, T. M. Creep-induced planar defects in L12-containing Co- and CoNi-base single-crystal superalloys. Acta Mater. 82, 530–539 (2015) | 310 | 6e-09 | 900 |  |  |  | 221-1 | 1350 | 12 | 950 | 120 |  |  | T | SX [001] 17-23 deg | 56
Co-9.4Al-10.7W | 306 | 221 |  | CoAlW-X | Ternary | Titus, M. S., Eggeler, Y. M., Suzuki, A. & Pollock, T. M. Creep-induced planar defects in L12-containing Co- and CoNi-base single-crystal superalloys. Acta Mater. 82, 530–539 (2015) | 345 | 8e-09 | 900 |  |  |  | 221-1 | 1350 | 12 | 950 | 120 |  |  | T | SX [001] 17-23 deg | 56 | tensile, single crystal
Co-29.6Ni-11.2Al-6.5W-2.8Ta | 308 | 224 | -30Ni-11Al-7W-3Ta | CoAlWX+ | CoNi-E | Titus, M. S., Suzuki, A. & Pollock, T. M. Creep and directional coarsening in single crystals of new γ-γ′ Cobalt-base alloys. Scr. Mater. 66, 574–577 (2012). | 310 | 9.72e-09 | 900 |  |  |  | 224-1 | 1215 | 12 | 950 |  |  |  | T | SX | 40-70 | negative misfit
Co-20.3Ni-8.5Al-7.1W-2.Ti-1.5Ta-1.4Re | 187 | 242 | -20Ni-9Al-7W-2Ti-2Ta-1Re | CoAlWX+ | ERBOCo-Re1 | Kolb, M. et al. Influence of rhenium on γ′-strengthened cobalt-base superalloys. J. Mater. Res. 32, 2551–2559 (2017). | 125 | 3.15e-05 | 1050 |  |  |  | 242-1 | 1280 | 8 | 1050 | 5 | 900 | 16 | C | PX | 59
Co-20.1Ni-8.7Al-7.3W-2.Ti-1.5Ta | 188 | 241 | -20Ni-9Al-7W-2Ti-2Ta | CoAlWX+ | ERBOCo-Re0 | Kolb, M. et al. Influence of rhenium on γ′-strengthened cobalt-base superalloys. J. Mater. Res. 32, 2551–2559 (2017). | 125 | 3.32e-05 | 1050 |  |  |  | 241-1 | 1280 | 8 | 1050 | 5 | 900 | 16 | C | PX | 61
Co-7.Al-8.W-4.Ti-1.Ta | 201 | 278 | -7Al-8W-4Ti-1Ta | CoAlWX+ | TaTi-SX | Lu, S., Antonov, S., Li, L. & Feng, Q. Two Steady-State Creep Stages in Co-Al-W-Base Single-Crystal Superalloys at 1273 K/137 MPa. Metall. Mater. Trans. A Phys. Metall. Mater. Sci. 49, 4079–4089 (2018). | 137 | 3e-09 | 1000 |  |  | 19.6 | 278-1 | 1270 | 24 | 900 | 50 |  |  | T | SX[001] | 79.1 | tensile
Co-30.Ni-9.9Al-1.9Nb-5.1Mo | 189 | 290 | -30Ni-10Al-2Nb-5Mo | W-free | Co-30Ni-99Al-5.1Mo-1.9Nb | Liu, Q., Coakley, J., Seidman, D. N. & Dunand, D. C. Precipitate Evolution and Creep Behavior of a W-Free Co-based Superalloy. Metall. Mater. Trans. A Phys. Metall. Mater. Sci. 47, 6090–6096 (2016). | 115 | 3.48e-09 | 850 | 6.5 |  |  | 290-1 | 1300 | 20 | 900 | 200 |  |  | C | PX | 35 | 2 samples
Co-30.Ni-9.9Al-1.9Nb-5.1Mo | 190 | 290 |  | W-free | Co-30Ni-99Al-5.1Mo-1.9Nb | Liu, Q., Coakley, J., Seidman, D. N. & Dunand, D. C. Precipitate Evolution and Creep Behavior of a W-Free Co-based Superalloy. Metall. Mater. Trans. A Phys. Metall. Mater. Sci. 47, 6090–6096 (2016). | 130 | 4.23e-09 | 850 | 6.5 |  |  | 290-1 | 1300 | 20 | 900 | 200 |  |  | C | PX | 35 | 2 samples
Co-30.Ni-9.9Al-1.9Nb-5.1Mo | 191 | 290 |  | W-free | Co-30Ni-99Al-5.1Mo-1.9Nb | Liu, Q., Coakley, J., Seidman, D. N. & Dunand, D. C. Precipitate Evolution and Creep Behavior of a W-Free Co-based Superalloy. Metall. Mater. Trans. A Phys. Metall. Mater. Sci. 47, 6090–6096 (2016). | 150 | 3.89e-08 | 850 | 7.9 |  |  | 290-2 | 1300 | 20 | 900 | 200 |  |  | C | PX | 35 | 2 samples
Co-30.Ni-9.9Al-1.9Nb-5.1Mo | 192 | 290 |  | W-free | Co-30Ni-99Al-5.1Mo-1.9Nb | Liu, Q., Coakley, J., Seidman, D. N. & Dunand, D. C. Precipitate Evolution and Creep Behavior of a W-Free Co-based Superalloy. Metall. Mater. Trans. A Phys. Metall. Mater. Sci. 47, 6090–6096 (2016). | 165 | 1.79e-08 | 850 | 6.5 |  |  | 290-1 | 1300 | 20 | 900 | 200 |  |  | C | PX | 35 | 2 samples
Co-30.Ni-9.9Al-1.9Nb-5.1Mo | 193 | 290 |  | W-free | Co-30Ni-99Al-5.1Mo-1.9Nb | Liu, Q., Coakley, J., Seidman, D. N. & Dunand, D. C. Precipitate Evolution and Creep Behavior of a W-Free Co-based Superalloy. Metall. Mater. Trans. A Phys. Metall. Mater. Sci. 47, 6090–6096 (2016). | 183 | 1.09e-07 | 850 | 7.9 |  |  | 290-2 | 1300 | 20 | 900 | 200 |  |  | C | PX | 35 | 2 samples
Co-30.Ni-9.9Al-1.9Nb-5.1Mo | 194 | 290 |  | W-free | Co-30Ni-99Al-5.1Mo-1.9Nb | Liu, Q., Coakley, J., Seidman, D. N. & Dunand, D. C. Precipitate Evolution and Creep Behavior of a W-Free Co-based Superalloy. Metall. Mater. Trans. A Phys. Metall. Mater. Sci. 47, 6090–6096 (2016). | 210 | 2.3e-07 | 850 | 7.9 |  |  | 290-2 | 1300 | 20 | 900 | 200 |  |  | C | PX | 35 | 2 samples
Co-30.Ni-9.9Al-1.9Nb-5.1Mo | 195 | 290 |  | W-free | Co-30Ni-99Al-5.1Mo-1.9Nb | Liu, Q., Coakley, J., Seidman, D. N. & Dunand, D. C. Precipitate Evolution and Creep Behavior of a W-Free Co-based Superalloy. Metall. Mater. Trans. A Phys. Metall. Mater. Sci. 47, 6090–6096 (2016). | 222 | 1.03e-07 | 850 | 6.5 |  |  | 290-1 | 1300 | 20 | 900 | 200 |  |  | C | PX | 35 | 2 samples
Co-30.Ni-9.9Al-1.9Nb-5.1Mo | 196 | 290 |  | W-free | Co-30Ni-99Al-5.1Mo-1.9Nb | Liu, Q., Coakley, J., Seidman, D. N. & Dunand, D. C. Precipitate Evolution and Creep Behavior of a W-Free Co-based Superalloy. Metall. Mater. Trans. A Phys. Metall. Mater. Sci. 47, 6090–6096 (2016). | 237 | 1.74e-06 | 850 | 7.9 |  |  | 290-2 | 1300 | 20 | 900 | 200 |  |  | C | PX | 35 | 2 samples
Co-30.Ni-9.9Al-1.9Nb-5.1Mo | 197 | 290 |  | W-free | Co-30Ni-99Al-5.1Mo-1.9Nb | Liu, Q., Coakley, J., Seidman, D. N. & Dunand, D. C. Precipitate Evolution and Creep Behavior of a W-Free Co-based Superalloy. Metall. Mater. Trans. A Phys. Metall. Mater. Sci. 47, 6090–6096 (2016). | 250 | 3.03e-07 | 850 | 6.5 |  |  | 290-1 | 1300 | 20 | 900 | 200 |  |  | C | PX | 35 | 2 samples
Co-30.Ni-9.9Al-1.9Nb-5.1Mo | 198 | 290 |  | W-free | Co-30Ni-99Al-5.1Mo-1.9Nb | Liu, Q., Coakley, J., Seidman, D. N. & Dunand, D. C. Precipitate Evolution and Creep Behavior of a W-Free Co-based Superalloy. Metall. Mater. Trans. A Phys. Metall. Mater. Sci. 47, 6090–6096 (2016). | 271 | 5.74e-07 | 850 | 6.5 |  |  | 290-1 | 1300 | 20 | 900 | 200 |  |  | C | PX | 35 | 2 samples
Co-30.Ni-9.9Al-1.9Nb-5.1Mo | 199 | 290 |  | W-free | Co-30Ni-99Al-5.1Mo-1.9Nb | Liu, Q., Coakley, J., Seidman, D. N. & Dunand, D. C. Precipitate Evolution and Creep Behavior of a W-Free Co-based Superalloy. Metall. Mater. Trans. A Phys. Metall. Mater. Sci. 47, 6090–6096 (2016). | 306 | 2.11e-06 | 850 | 6.5 |  |  | 290-1 | 1300 | 20 | 900 | 200 |  |  | C | PX | 35 | 2 samples
Co-8.8Al-9.8W-2.Ta | 316 | 222 | -9Al-10W-2Ta | CoAlW-X | 2Ta | Titus, M. S., Suzuki, A. & Pollock, T. M. High Temperature Creep of New L1 2-containing Cobalt-base Superalloys. (2012). | 345 | 7e-09 | 900 |  |  |  | 222-1 | 1350 | 12 | 1000 | 100 |  |  | T | SX [001] | 70
Co-8.8Al-9.8W-2.Ta | 317 | 222 |  | CoAlW-X | 2Ta | Titus, M. S., Suzuki, A. & Pollock, T. M. High Temperature Creep of New L1 2-containing Cobalt-base Superalloys. (2012). | 310 | 5e-09 | 900 |  |  |  | 222-1 | 1350 | 12 | 1000 | 100 |  |  | T | SX [001] | 70
Co-10.Al-8.4W-1.4Ti-1.2Nb | 269 | 334 | -10Al-8W-1Ti-1Nb | CoAlWX+ | TiNb | Rhein, R. K. et al. Creep Behavior of Quinary γ′-Strengthened Co-Based Superalloys. Metall. Mater. Trans. A Phys. Metall. Mater. Sci. 49, 4090–4098 (2018). | 248 | 6.3e-07 | 950 |  |  |  | 334-1 | 1315 | 48 | 1000 | 24 |  |  | T | SX<001> | 83
Co-10.Al-8.4W-1.4Ti-1.2Nb | 270 | 334 |  | CoAlWX+ | TiNb | Rhein, R. K. et al. Creep Behavior of Quinary γ′-Strengthened Co-Based Superalloys. Metall. Mater. Trans. A Phys. Metall. Mater. Sci. 49, 4090–4098 (2018). | 275 | 6.4e-09 | 900 |  |  |  | 334-1 | 1315 | 48 | 1000 | 24 |  |  | T | SX<001> | 83
Co-10.3Al-7.9W-1.1Ta-0.9Nb | 271 | 335 | -10Al-8W-1Ta-1Nb | CoAlWX+ | TaNb | Rhein, R. K. et al. Creep Behavior of Quinary γ′-Strengthened Co-Based Superalloys. Metall. Mater. Trans. A Phys. Metall. Mater. Sci. 49, 4090–4098 (2018). | 248 | 1.9e-07 | 982 |  |  |  | 335-1 | 1340 | 48 | 1000 | 24 |  |  | T | SX<001> | 68
Co-10.3Al-7.9W-1.1Ta-0.9Nb | 272 | 335 |  | CoAlWX+ | TaNb | Rhein, R. K. et al. Creep Behavior of Quinary γ′-Strengthened Co-Based Superalloys. Metall. Mater. Trans. A Phys. Metall. Mater. Sci. 49, 4090–4098 (2018). | 275 | 5.2e-10 | 900 |  |  |  | 335-1 | 1340 | 48 | 1000 | 24 |  |  | T | SX<001> | 68
Co-30.7Ni-7.5Al-0.Cr-2.1W-4.2Ti-1.1Ta-1.Nb-3.2Mo-0.07B | 202 | 336 | -31Ni-7Al-0Cr-2W-4Ti-1Ta-1Nb-3Mo-B | Low-W | 0Cr | Ng, D. S. et al. Effect of Cr additions on a γ-γ’ microstructure and creep behavior of a Co-based superalloy with low W content. Mater. Sci. Eng. A 778, (2020). | 276 | 1.56e-08 | 850 | 6.4 |  |  | 336-1 | 1250 | 48 | 900 | 168 |  |  | C | PX | 78
Co-30.7Ni-7.5Al-0.Cr-2.1W-4.2Ti-1.1Ta-1.Nb-3.2Mo-0.07B | 203 | 336 |  | Low-W | 0Cr | Ng, D. S. et al. Effect of Cr additions on a γ-γ’ microstructure and creep behavior of a Co-based superalloy with low W content. Mater. Sci. Eng. A 778, (2020). | 326 | 3.59e-08 | 850 | 6.4 |  |  | 336-1 | 1250 | 48 | 900 | 168 |  |  | C | PX | 78
Co-30.7Ni-7.5Al-0.Cr-2.1W-4.2Ti-1.1Ta-1.Nb-3.2Mo-0.07B | 204 | 336 |  | Low-W | 0Cr | Ng, D. S. et al. Effect of Cr additions on a γ-γ’ microstructure and creep behavior of a Co-based superalloy with low W content. Mater. Sci. Eng. A 778, (2020). | 357 | 6.18e-08 | 850 | 6.4 |  |  | 336-1 | 1250 | 48 | 900 | 168 |  |  | C | PX | 78
Co-30.7Ni-7.5Al-0.Cr-2.1W-4.2Ti-1.1Ta-1.Nb-3.2Mo-0.07B | 205 | 336 |  | Low-W | 0Cr | Ng, D. S. et al. Effect of Cr additions on a γ-γ’ microstructure and creep behavior of a Co-based superalloy with low W content. Mater. Sci. Eng. A 778, (2020). | 376 | 1.09e-07 | 850 | 6.4 |  |  | 336-1 | 1250 | 48 | 900 | 168 |  |  | C | PX | 78
Co-30.7Ni-7.5Al-0.Cr-2.1W-4.2Ti-1.1Ta-1.Nb-3.2Mo-0.07B | 206 | 336 |  | Low-W | 0Cr | Ng, D. S. et al. Effect of Cr additions on a γ-γ’ microstructure and creep behavior of a Co-based superalloy with low W content. Mater. Sci. Eng. A 778, (2020). | 397 | 1.58e-07 | 850 | 6.4 |  |  | 336-1 | 1250 | 48 | 900 | 168 |  |  | C | PX | 78
Co-31.3Ni-6.6Al-4.2Cr-2.1W-3.9Ti-1.Ta-1.Nb-3.2Mo-0.12B | 207 | 337 | -31Ni-7Al-4Cr-2W-4Ti-1Ta-1Nb-3Mo-B | Low-W | 4Cr | Ng, D. S. et al. Effect of Cr additions on a γ-γ’ microstructure and creep behavior of a Co-based superalloy with low W content. Mater. Sci. Eng. A 778, (2020). | 275 | 9.39e-09 | 850 | 6.1 |  |  | 337-1 | 1250 | 48 | 900 | 168 |  |  | C | PX | 81
Co-31.3Ni-6.6Al-4.2Cr-2.1W-3.9Ti-1.Ta-1.Nb-3.2Mo-0.12B | 208 | 337 |  | Low-W | 4Cr | Ng, D. S. et al. Effect of Cr additions on a γ-γ’ microstructure and creep behavior of a Co-based superalloy with low W content. Mater. Sci. Eng. A 778, (2020). | 326 | 1.91e-08 | 850 | 6.1 |  |  | 337-1 | 1250 | 48 | 900 | 168 |  |  | C | PX | 81
Co-31.3Ni-6.6Al-4.2Cr-2.1W-3.9Ti-1.Ta-1.Nb-3.2Mo-0.12B | 209 | 337 |  | Low-W | 4Cr | Ng, D. S. et al. Effect of Cr additions on a γ-γ’ microstructure and creep behavior of a Co-based superalloy with low W content. Mater. Sci. Eng. A 778, (2020). | 353 | 2.91e-08 | 850 | 6.1 |  |  | 337-1 | 1250 | 48 | 900 | 168 |  |  | C | PX | 81
Co-31.3Ni-6.6Al-4.2Cr-2.1W-3.9Ti-1.Ta-1.Nb-3.2Mo-0.12B | 210 | 337 |  | Low-W | 4Cr | Ng, D. S. et al. Effect of Cr additions on a γ-γ’ microstructure and creep behavior of a Co-based superalloy with low W content. Mater. Sci. Eng. A 778, (2020). | 379 | 6.18e-08 | 850 | 6.1 |  |  | 337-1 | 1250 | 48 | 900 | 168 |  |  | C | PX | 81
Co-31.3Ni-6.6Al-4.2Cr-2.1W-3.9Ti-1.Ta-1.Nb-3.2Mo-0.12B | 211 | 337 |  | Low-W | 4Cr | Ng, D. S. et al. Effect of Cr additions on a γ-γ’ microstructure and creep behavior of a Co-based superalloy with low W content. Mater. Sci. Eng. A 778, (2020). | 395 | 8.28e-08 | 850 | 6.1 |  |  | 337-1 | 1250 | 48 | 900 | 168 |  |  | C | PX | 81
Co-9.Al-4.Cr-9.W | 220 | 401 | -9Al-4Cr-9W | CoAlW-X | 4Cr | Povstugar, I. et al. Elemental partitioning, lattice misfit and creep behaviour of Cr containing gammaprime strengthened Co base superalloys. Mater. Sci. Technol. (United Kingdom) 32, 220–225 (2016). | 350 | 2.22e-07 | 850 |  |  |  | 401-1 | 1300 | 12 | 900 | 200 |  |  | C | PX | 57
Co-9.Al-4.Cr-9.W | 221 | 401 |  | CoAlW-X | 4Cr | Povstugar, I. et al. Elemental partitioning, lattice misfit and creep behaviour of Cr containing gammaprime strengthened Co base superalloys. Mater. Sci. Technol. (United Kingdom) 32, 220–225 (2016). | 400 | 9.87e-07 | 850 |  |  |  | 401-1 | 1300 | 12 | 900 | 200 |  |  | C | PX | 57
Co-9.Al-4.Cr-9.W | 222 | 401 |  | CoAlW-X | 4Cr | Povstugar, I. et al. Elemental partitioning, lattice misfit and creep behaviour of Cr containing gammaprime strengthened Co base superalloys. Mater. Sci. Technol. (United Kingdom) 32, 220–225 (2016). | 450 | 6e-06 | 850 |  |  |  | 401-1 | 1300 | 12 | 900 | 200 |  |  | C | PX | 57
Co-31.0Ni-6.3Al-8.1Cr-2.0W-3.7Ti-1.0Ta-0.9Nb-3.0Mo-0.08B | 212 | 338 | -31Ni-6Al-8Cr-2W-4Ti-1Ta-1Nb-3Mo-B | Low-W | 8Cr | Ng, D. S. et al. Effect of Cr additions on a γ-γ’ microstructure and creep behavior of a Co-based superalloy with low W content. Mater. Sci. Eng. A 778, (2020). | 274 | 7.3e-09 | 850 | 7.6 |  |  | 338-1 | 1250 | 48 | 900 | 168 |  |  | C | PX | 72
Co-31.0Ni-6.3Al-8.1Cr-2.0W-3.7Ti-1.0Ta-0.9Nb-3.0Mo-0.08B | 213 | 338 |  | Low-W | 8Cr | Ng, D. S. et al. Effect of Cr additions on a γ-γ’ microstructure and creep behavior of a Co-based superalloy with low W content. Mater. Sci. Eng. A 778, (2020). | 323 | 1.95e-08 | 850 | 7.6 |  |  | 338-1 | 1250 | 48 | 900 | 168 |  |  | C | PX | 72
Co-31.0Ni-6.3Al-8.1Cr-2.0W-3.7Ti-1.0Ta-0.9Nb-3.0Mo-0.08B | 214 | 338 |  | Low-W | 8Cr | Ng, D. S. et al. Effect of Cr additions on a γ-γ’ microstructure and creep behavior of a Co-based superalloy with low W content. Mater. Sci. Eng. A 778, (2020). | 376 | 9.39e-08 | 850 | 7.6 |  |  | 338-1 | 1250 | 48 | 900 | 168 |  |  | C | PX | 72
Co-31.0Ni-6.3Al-8.1Cr-2.0W-3.7Ti-1.0Ta-0.9Nb-3.0Mo-0.08B | 215 | 338 |  | Low-W | 8Cr | Ng, D. S. et al. Effect of Cr additions on a γ-γ’ microstructure and creep behavior of a Co-based superalloy with low W content. Mater. Sci. Eng. A 778, (2020). | 402 | 1.23e-07 | 850 | 7.6 |  |  | 338-1 | 1250 | 48 | 900 | 168 |  |  | C | PX | 72
Co-9.Al-8.Cr-9.W | 223 | 402 | -9Al-8Cr-9W | CoAlW-X | 8Cr | Povstugar, I. et al. Elemental partitioning, lattice misfit and creep behaviour of Cr containing gammaprime strengthened Co base superalloys. Mater. Sci. Technol. (United Kingdom) 32, 220–225 (2016). | 350 | 1.78e-06 | 850 |  |  |  | 402-1 | 1300 | 12 | 900 | 200 |  |  | C | PX | 64
Co-9.Al-8.Cr-9.W | 224 | 402 |  | CoAlW-X | 8Cr | Povstugar, I. et al. Elemental partitioning, lattice misfit and creep behaviour of Cr containing gammaprime strengthened Co base superalloys. Mater. Sci. Technol. (United Kingdom) 32, 220–225 (2016). | 400 | 4.22e-06 | 850 |  |  |  | 402-1 | 1300 | 12 | 900 | 200 |  |  | C | PX | 64
Co-9.Al-8.Cr-9.W | 225 | 402 |  | CoAlW-X | 8Cr | Povstugar, I. et al. Elemental partitioning, lattice misfit and creep behaviour of Cr containing gammaprime strengthened Co base superalloys. Mater. Sci. Technol. (United Kingdom) 32, 220–225 (2016). | 450 | 1.27e-05 | 850 |  |  |  | 402-1 | 1300 | 12 | 900 | 200 |  |  | C | PX | 64
Co-18.Ni-9.Al-9.W | 226 | 404 | -18Ni-9Al-9W | CoAlW-X | 18Ni | Povstugar, I. et al. Elemental partitioning, lattice misfit and creep behaviour of Cr containing gammaprime strengthened Co base superalloys. Mater. Sci. Technol. (United Kingdom) 32, 220–225 (2016). | 400 | 1.62e-07 | 850 |  |  |  | 404-1 | 1300 | 12 | 900 | 200 |  |  | C | PX | 50
Co-18.Ni-9.Al-9.W | 227 | 404 |  | CoAlW-X | 18Ni | Povstugar, I. et al. Elemental partitioning, lattice misfit and creep behaviour of Cr containing gammaprime strengthened Co base superalloys. Mater. Sci. Technol. (United Kingdom) 32, 220–225 (2016). | 450 | 5.7e-07 | 850 |  |  |  | 404-1 | 1300 | 12 | 900 | 200 |  |  | C | PX | 50
Co-18.Ni-9.Al-9.W | 228 | 404 |  | CoAlW-X | 18Ni | Povstugar, I. et al. Elemental partitioning, lattice misfit and creep behaviour of Cr containing gammaprime strengthened Co base superalloys. Mater. Sci. Technol. (United Kingdom) 32, 220–225 (2016). | 500 | 2.34e-06 | 850 |  |  |  | 404-1 | 1300 | 12 | 900 | 200 |  |  | C | PX | 50
Co-9.Ni-9.Al-8.Cr-9.W | 229 | 405 | -9Ni-9Al-8Cr-9W | CoAlWX+ | 9Ni8Cr | Povstugar, I. et al. Elemental partitioning, lattice misfit and creep behaviour of Cr containing gammaprime strengthened Co base superalloys. Mater. Sci. Technol. (United Kingdom) 32, 220–225 (2016). | 300 | 1.75e-07 | 850 |  |  |  | 405-1 | 1300 | 12 | 900 | 200 |  |  | C | PX | 64
Co-9.Ni-9.Al-8.Cr-9.W | 230 | 405 |  | CoAlWX+ | 9Ni8Cr | Povstugar, I. et al. Elemental partitioning, lattice misfit and creep behaviour of Cr containing gammaprime strengthened Co base superalloys. Mater. Sci. Technol. (United Kingdom) 32, 220–225 (2016). | 350 | 6.67e-07 | 850 |  |  |  | 405-1 | 1300 | 12 | 900 | 200 |  |  | C | PX | 64
Co-9.Ni-9.Al-8.Cr-9.W | 231 | 405 |  | CoAlWX+ | 9Ni8Cr | Povstugar, I. et al. Elemental partitioning, lattice misfit and creep behaviour of Cr containing gammaprime strengthened Co base superalloys. Mater. Sci. Technol. (United Kingdom) 32, 220–225 (2016). | 400 | 1.85e-06 | 850 |  |  |  | 405-1 | 1300 | 12 | 900 | 200 |  |  | C | PX | 64
Co-18.Ni-9.Al-8.Cr-9.W | 232 | 406 | -18Ni-9Al-8Cr-9W | CoAlWX+ | 18Ni8Cr | Povstugar, I. et al. Elemental partitioning, lattice misfit and creep behaviour of Cr containing gammaprime strengthened Co base superalloys. Mater. Sci. Technol. (United Kingdom) 32, 220–225 (2016). | 300 | 1.5e-07 | 850 |  |  |  | 406-1 | 1300 | 12 | 900 | 200 |  |  | C | PX | 64
Co-18.Ni-9.Al-8.Cr-9.W | 233 | 406 |  | CoAlWX+ | 18Ni8Cr | Povstugar, I. et al. Elemental partitioning, lattice misfit and creep behaviour of Cr containing gammaprime strengthened Co base superalloys. Mater. Sci. Technol. (United Kingdom) 32, 220–225 (2016). | 350 | 3.7e-07 | 850 |  |  |  | 406-1 | 1300 | 12 | 900 | 200 |  |  | C | PX | 64
Co-18.Ni-9.Al-8.Cr-9.W | 234 | 406 |  | CoAlWX+ | 18Ni8Cr | Povstugar, I. et al. Elemental partitioning, lattice misfit and creep behaviour of Cr containing gammaprime strengthened Co base superalloys. Mater. Sci. Technol. (United Kingdom) 32, 220–225 (2016). | 400 | 1.2e-06 | 850 |  |  |  | 406-1 | 1300 | 12 | 900 | 200 |  |  | C | PX | 64
Co-18.Ni-9.Al-8.Cr-9.W | 235 | 406 |  | CoAlWX+ | 18Ni8Cr | Povstugar, I. et al. Elemental partitioning, lattice misfit and creep behaviour of Cr containing gammaprime strengthened Co base superalloys. Mater. Sci. Technol. (United Kingdom) 32, 220–225 (2016). | 450 | 4.05e-06 | 850 |  |  |  | 406-1 | 1300 | 12 | 900 | 200 |  |  | C | PX | 64
Co-10.Ni-5.Al-6.Ti-3.Nb-3.V-0.04B | 236 | 413 | -10Ni-5Al-6Ti-3Nb-3V-B | Co3Ti | Co-10Ni-6Ti-5Al-3V-3Nb-0.04B | Reyes Tirado, F. L. Tungsten-free Cobalt-based Superalloys with Gamma Prime Precipitates. (2019). | 170 | 9.34e-08 | 850 | 8.8 |  |  | 413-1 | 1200 | 48 | 850 | 168 |  |  | C | PX | 43.8
Co-10.Ni-5.Al-6.Ti-3.Nb-3.V-0.04B | 237 | 413 |  | Co3Ti | Co-10Ni-6Ti-5Al-3V-3Nb-0.04B | Reyes Tirado, F. L. Tungsten-free Cobalt-based Superalloys with Gamma Prime Precipitates. (2019). | 198 | 2.8e-07 | 850 | 8.8 |  |  | 413-1 | 1200 | 48 | 850 | 168 |  |  | C | PX | 43.8
Co-10.Ni-5.Al-6.Ti-3.Nb-3.V-0.04B | 238 | 413 |  | Co3Ti | Co-10Ni-6Ti-5Al-3V-3Nb-0.04B | Reyes Tirado, F. L. Tungsten-free Cobalt-based Superalloys with Gamma Prime Precipitates. (2019). | 226 | 9.66e-07 | 850 | 8.8 |  |  | 413-1 | 1200 | 48 | 850 | 168 |  |  | C | PX | 43.8
Co-10.Ni-5.Al-6.Ti-3.Nb-3.V-0.04B | 239 | 413 |  | Co3Ti | Co-10Ni-6Ti-5Al-3V-3Nb-0.04B | Reyes Tirado, F. L. Tungsten-free Cobalt-based Superalloys with Gamma Prime Precipitates. (2019). | 272 | 5.03e-06 | 850 | 8.8 |  |  | 413-1 | 1200 | 48 | 850 | 168 |  |  | C | PX | 43.8
Co-10.Ni-5.Al-6.Ti-3.Nb-3.V-0.04B | 240 | 413 |  | Co3Ti | Co-10Ni-6Ti-5Al-3V-3Nb-0.04B | Reyes Tirado, F. L. Tungsten-free Cobalt-based Superalloys with Gamma Prime Precipitates. (2019). | 302 | 1.27e-05 | 850 | 8.8 |  |  | 413-1 | 1200 | 48 | 850 | 168 |  |  | C | PX | 43.8
Co-10.Ni-5.Al-6.Ti-3.Nb-3.V-0.04B | 241 | 413 |  | Co3Ti | Co-10Ni-6Ti-5Al-3V-3Nb-0.04B | Reyes Tirado, F. L. Tungsten-free Cobalt-based Superalloys with Gamma Prime Precipitates. (2019). | 350 | 5.57e-05 | 850 | 8.8 |  |  | 413-1 | 1200 | 48 | 850 | 168 |  |  | C | PX | 43.8
Co-10.Ni-5.Al-4.Cr-6.Ti-3.Nb-3.V-0.04B | 242 | 414 | -10Ni-5Al-4Cr-6Ti-3Nb-3V-B | Co3Ti | Co-10Ni-6Ti-5Al-4Cr-3V-3Nb-0.04B | Reyes Tirado, F. L. Tungsten-free Cobalt-based Superalloys with Gamma Prime Precipitates. (2019). | 194 | 1.36e-07 | 850 | 8.4 |  |  | 414-1 | 1200 | 48 | 850 | 168 |  |  | C | PX | 41.4
Co-10.Ni-5.Al-4.Cr-6.Ti-3.Nb-3.V-0.04B | 243 | 414 |  | Co3Ti | Co-10Ni-6Ti-5Al-4Cr-3V-3Nb-0.04B | Reyes Tirado, F. L. Tungsten-free Cobalt-based Superalloys with Gamma Prime Precipitates. (2019). | 241 | 2.2e-07 | 850 | 8.4 |  |  | 414-1 | 1200 | 48 | 850 | 168 |  |  | C | PX | 41.4
Co-10.Ni-5.Al-4.Cr-6.Ti-3.Nb-3.V-0.04B | 244 | 414 |  | Co3Ti | Co-10Ni-6Ti-5Al-4Cr-3V-3Nb-0.04B | Reyes Tirado, F. L. Tungsten-free Cobalt-based Superalloys with Gamma Prime Precipitates. (2019). | 264 | 4.38e-07 | 850 | 8.4 |  |  | 414-1 | 1200 | 48 | 850 | 168 |  |  | C | PX | 41.4
Co-10.Ni-5.Al-4.Cr-6.Ti-3.Nb-3.V-0.04B | 245 | 414 |  | Co3Ti | Co-10Ni-6Ti-5Al-4Cr-3V-3Nb-0.04B | Reyes Tirado, F. L. Tungsten-free Cobalt-based Superalloys with Gamma Prime Precipitates. (2019). | 330 | 3.57e-06 | 850 | 8.4 |  |  | 414-1 | 1200 | 48 | 850 | 168 |  |  | C | PX | 41.4
Co-10.Ni-5.Al-4.Cr-6.Ti-3.Nb-3.V-0.04B | 246 | 414 |  | Co3Ti | Co-10Ni-6Ti-5Al-4Cr-3V-3Nb-0.04B | Reyes Tirado, F. L. Tungsten-free Cobalt-based Superalloys with Gamma Prime Precipitates. (2019). | 367 | 1.56e-05 | 850 | 8.4 |  |  | 414-1 | 1200 | 48 | 850 | 168 |  |  | C | PX | 41.4
Co-10.Ni-5.Al-4.Cr-6.Ti-3.Nb-3.V-0.04B | 247 | 414 |  | Co3Ti | Co-10Ni-6Ti-5Al-4Cr-3V-3Nb-0.04B | Reyes Tirado, F. L. Tungsten-free Cobalt-based Superalloys with Gamma Prime Precipitates. (2019). | 444 | 8.42e-05 | 850 | 8.4 |  |  | 414-1 | 1200 | 48 | 850 | 168 |  |  | C | PX | 41.4
Co-10.Ni-5.Al-8.Cr-2.Ti-3.Nb-3.V-0.04B | 248 | 415 | -10Ni-5Al-8Cr-2Ti-3Nb-3V-B | W-free | Co-10Ni-8Cr-5Al-3Nb-3V-2Ti-0.04B | Reyes Tirado, F. L. Tungsten-free Cobalt-based Superalloys with Gamma Prime Precipitates. (2019). | 200 | 5.77e-08 | 850 | 8.1 |  |  | 415-1 | 1200 | 48 | 850 | 168 |  |  | C | PX | 38
Co-10.Ni-5.Al-8.Cr-2.Ti-3.Nb-3.V-0.04B | 249 | 415 |  | W-free | Co-10Ni-8Cr-5Al-3Nb-3V-2Ti-0.04B | Reyes Tirado, F. L. Tungsten-free Cobalt-based Superalloys with Gamma Prime Precipitates. (2019). | 254 | 1.32e-07 | 850 | 8.1 |  |  | 415-1 | 1200 | 48 | 850 | 168 |  |  | C | PX | 38
Co-10.Ni-5.Al-8.Cr-2.Ti-3.Nb-3.V-0.04B | 250 | 415 |  | W-free | Co-10Ni-8Cr-5Al-3Nb-3V-2Ti-0.04B | Reyes Tirado, F. L. Tungsten-free Cobalt-based Superalloys with Gamma Prime Precipitates. (2019). | 299 | 7.86e-07 | 850 | 8.1 |  |  | 415-1 | 1200 | 48 | 850 | 168 |  |  | C | PX | 38
Co-10.Ni-5.Al-8.Cr-2.Ti-3.Nb-3.V-0.04B | 251 | 415 |  | W-free | Co-10Ni-8Cr-5Al-3Nb-3V-2Ti-0.04B | Reyes Tirado, F. L. Tungsten-free Cobalt-based Superalloys with Gamma Prime Precipitates. (2019). | 352 | 3.82e-06 | 850 | 8.1 |  |  | 415-1 | 1200 | 48 | 850 | 168 |  |  | C | PX | 38
Co-10.Ni-5.Al-8.Cr-2.Ti-3.Nb-3.V-0.04B | 252 | 415 |  | W-free | Co-10Ni-8Cr-5Al-3Nb-3V-2Ti-0.04B | Reyes Tirado, F. L. Tungsten-free Cobalt-based Superalloys with Gamma Prime Precipitates. (2019). | 407 | 1.19e-05 | 850 | 8.1 |  |  | 415-1 | 1200 | 48 | 850 | 168 |  |  | C | PX | 38
Co-10.Ni-5.Al-8.Cr-2.Ti-3.Nb-3.V-0.04B | 253 | 415 |  | W-free | Co-10Ni-8Cr-5Al-3Nb-3V-2Ti-0.04B | Reyes Tirado, F. L. Tungsten-free Cobalt-based Superalloys with Gamma Prime Precipitates. (2019). | 471 | 4.38e-05 | 850 | 8.1 |  |  | 415-1 | 1200 | 48 | 850 | 168 |  |  | C | PX | 38
Co-10.Ni-5.Al-2.Ti-3.Ta-3.V-0.04B | 254 | 420 | -10Ni-5Al-2Ti-3Ta-3V-B | W-free | Co-10Ni-5Al-3Ta-3V-2Ti-0.04B | Reyes Tirado, F. L., Taylor, S. & Dunand, D. C. Effect of Al, Ti and Cr additions on the γ-γ’ microstructure of W-free Co-Ta-V-Based superalloys. Acta Mater. 172, 44–54 (2019). | 208 | 4.17e-08 | 850 | 9.2 |  |  | 420-1 | 1200 | 48 | 850 | 168 |  |  | C | PX | 32
Co-10.Ni-5.Al-2.Ti-3.Ta-3.V-0.04B | 255 | 420 |  | W-free | Co-10Ni-5Al-3Ta-3V-2Ti-0.04B | Reyes Tirado, F. L., Taylor, S. & Dunand, D. C. Effect of Al, Ti and Cr additions on the γ-γ’ microstructure of W-free Co-Ta-V-Based superalloys. Acta Mater. 172, 44–54 (2019). | 242 | 1.18e-07 | 850 | 9.2 |  |  | 420-1 | 1200 | 48 | 850 | 168 |  |  | C | PX | 32
Co-10.Ni-5.Al-2.Ti-3.Ta-3.V-0.04B | 256 | 420 |  | W-free | Co-10Ni-5Al-3Ta-3V-2Ti-0.04B | Reyes Tirado, F. L., Taylor, S. & Dunand, D. C. Effect of Al, Ti and Cr additions on the γ-γ’ microstructure of W-free Co-Ta-V-Based superalloys. Acta Mater. 172, 44–54 (2019). | 280 | 5.4e-07 | 850 | 9.2 |  |  | 420-1 | 1200 | 48 | 850 | 168 |  |  | C | PX | 32
Co-10.Ni-5.Al-2.Ti-3.Ta-3.V-0.04B | 257 | 420 |  | W-free | Co-10Ni-5Al-3Ta-3V-2Ti-0.04B | Reyes Tirado, F. L., Taylor, S. & Dunand, D. C. Effect of Al, Ti and Cr additions on the γ-γ’ microstructure of W-free Co-Ta-V-Based superalloys. Acta Mater. 172, 44–54 (2019). | 330 | 2.71e-06 | 850 | 9.2 |  |  | 420-1 | 1200 | 48 | 850 | 168 |  |  | C | PX | 32
Co-10.Ni-5.Al-2.Ti-3.Ta-3.V-0.04B | 258 | 420 |  | W-free | Co-10Ni-5Al-3Ta-3V-2Ti-0.04B | Reyes Tirado, F. L., Taylor, S. & Dunand, D. C. Effect of Al, Ti and Cr additions on the γ-γ’ microstructure of W-free Co-Ta-V-Based superalloys. Acta Mater. 172, 44–54 (2019). | 385 | 1.02e-05 | 850 | 9.2 |  |  | 420-1 | 1200 | 48 | 850 | 168 |  |  | C | PX | 32
Co-10.Ni-5.Al-2.Ti-3.Ta-3.V-0.04B | 259 | 420 |  | W-free | Co-10Ni-5Al-3Ta-3V-2Ti-0.04B | Reyes Tirado, F. L., Taylor, S. & Dunand, D. C. Effect of Al, Ti and Cr additions on the γ-γ’ microstructure of W-free Co-Ta-V-Based superalloys. Acta Mater. 172, 44–54 (2019). | 455 | 4.52e-05 | 850 | 9.2 |  |  | 420-1 | 1200 | 48 | 850 | 168 |  |  | C | PX | 32
Co-10.Ni-5.Al-2.Ti-3.Ta-3.V-0.04B | 260 | 420 |  | W-free | Co-10Ni-5Al-3Ta-3V-2Ti-0.04B | Reyes Tirado, F. L., Taylor, S. & Dunand, D. C. Effect of Al, Ti and Cr additions on the γ-γ’ microstructure of W-free Co-Ta-V-Based superalloys. Acta Mater. 172, 44–54 (2019). | 498 | 0.000113 | 850 | 9.2 |  |  | 420-1 | 1200 | 48 | 850 | 168 |  |  | C | PX | 32
Co-10.Ni-5.Al-4.Cr-2.Ti-3.Ta-3.V-0.04B | 261 | 421 | -10Ni-5Al-4Cr-2Ti-3Ta-3V-B | W-free | Co-10Ni-5Al-4Cr-3Ta-3V-2Ti-0.04B | Reyes Tirado, F. L., Taylor, S. & Dunand, D. C. Effect of Al, Ti and Cr additions on the γ-γ’ microstructure of W-free Co-Ta-V-Based superalloys. Acta Mater. 172, 44–54 (2019). | 528 | 0.000274 | 850 | 7.9 |  |  | 421-1 | 1200 | 48 | 850 | 168 |  |  | C | PX | 34
Co-10.Ni-5.Al-4.Cr-2.Ti-3.Ta-3.V-0.04B | 262 | 421 |  | W-free | Co-10Ni-5Al-4Cr-3Ta-3V-2Ti-0.04B | Reyes Tirado, F. L., Taylor, S. & Dunand, D. C. Effect of Al, Ti and Cr additions on the γ-γ’ microstructure of W-free Co-Ta-V-Based superalloys. Acta Mater. 172, 44–54 (2019). | 180 | 6.7e-08 | 850 | 7.9 |  |  | 421-1 | 1200 | 48 | 850 | 168 |  |  | C | PX | 34
Co-10.Ni-5.Al-4.Cr-2.Ti-3.Ta-3.V-0.04B | 263 | 421 |  | W-free | Co-10Ni-5Al-4Cr-3Ta-3V-2Ti-0.04B | Reyes Tirado, F. L., Taylor, S. & Dunand, D. C. Effect of Al, Ti and Cr additions on the γ-γ’ microstructure of W-free Co-Ta-V-Based superalloys. Acta Mater. 172, 44–54 (2019). | 221 | 2.09e-07 | 850 | 7.9 |  |  | 421-1 | 1200 | 48 | 850 | 168 |  |  | C | PX | 34
Co-10.Ni-5.Al-4.Cr-2.Ti-3.Ta-3.V-0.04B | 264 | 421 |  | W-free | Co-10Ni-5Al-4Cr-3Ta-3V-2Ti-0.04B | Reyes Tirado, F. L., Taylor, S. & Dunand, D. C. Effect of Al, Ti and Cr additions on the γ-γ’ microstructure of W-free Co-Ta-V-Based superalloys. Acta Mater. 172, 44–54 (2019). | 261 | 3.36e-07 | 850 | 7.9 |  |  | 421-1 | 1200 | 48 | 850 | 168 |  |  | C | PX | 34
Co-10.Ni-5.Al-4.Cr-2.Ti-3.Ta-3.V-0.04B | 265 | 421 |  | W-free | Co-10Ni-5Al-4Cr-3Ta-3V-2Ti-0.04B | Reyes Tirado, F. L., Taylor, S. & Dunand, D. C. Effect of Al, Ti and Cr additions on the γ-γ’ microstructure of W-free Co-Ta-V-Based superalloys. Acta Mater. 172, 44–54 (2019). | 304 | 9.24e-07 | 850 | 7.9 |  |  | 421-1 | 1200 | 48 | 850 | 168 |  |  | C | PX | 34
Co-10.Ni-5.Al-4.Cr-2.Ti-3.Ta-3.V-0.04B | 266 | 421 |  | W-free | Co-10Ni-5Al-4Cr-3Ta-3V-2Ti-0.04B | Reyes Tirado, F. L., Taylor, S. & Dunand, D. C. Effect of Al, Ti and Cr additions on the γ-γ’ microstructure of W-free Co-Ta-V-Based superalloys. Acta Mater. 172, 44–54 (2019). | 357 | 5.6e-06 | 850 | 7.9 |  |  | 421-1 | 1200 | 48 | 850 | 168 |  |  | C | PX | 34
Co-10.Ni-5.Al-4.Cr-2.Ti-3.Ta-3.V-0.04B | 267 | 421 |  | W-free | Co-10Ni-5Al-4Cr-3Ta-3V-2Ti-0.04B | Reyes Tirado, F. L., Taylor, S. & Dunand, D. C. Effect of Al, Ti and Cr additions on the γ-γ’ microstructure of W-free Co-Ta-V-Based superalloys. Acta Mater. 172, 44–54 (2019). | 407 | 1.75e-05 | 850 | 7.9 |  |  | 421-1 | 1200 | 48 | 850 | 168 |  |  | C | PX | 34
Co-10.Ni-5.Al-4.Cr-2.Ti-3.Ta-3.V-0.04B | 268 | 421 |  | W-free | Co-10Ni-5Al-4Cr-3Ta-3V-2Ti-0.04B | Reyes Tirado, F. L., Taylor, S. & Dunand, D. C. Effect of Al, Ti and Cr additions on the γ-γ’ microstructure of W-free Co-Ta-V-Based superalloys. Acta Mater. 172, 44–54 (2019). | 460 | 5.46e-05 | 850 | 7.9 |  |  | 421-1 | 1200 | 48 | 850 | 168 |  |  | C | PX | 34
Co-10.7Al-8.2W-1.6Ti-1.2Ta | 273 | 428 | -11Al-8W-2Ti-1Ta | CoAlWX+ | TaTi | Rhein, R. K. Thermodynamics and Creep Behavior of L1 2-containing Co-base Superalloys. (2019). | 248 | 1e-07 | 982 |  |  |  | 428-2 | 1340 | 48 | 1000 | 24 |  |  | T | SX[001] |  | reported 1E7 on page 78, but I put 1E-7, assuming typo
Co-7.8Al-4.5Cr-7.8W-2.Ta | 302 | 499 | -8Al-5Cr-8W-2Ta | CoAlWX+ | CrTa | Titus, M. S. et al. High resolution energy dispersive spectroscopy mapping of planar defects in L12-containing Co-base superalloys. Acta Mater. 89, 423–437 (2015). | 310 | 1.4e-08 | 900 |  |  | 2.2 | 499-1 | 1300 | 6 | 900 | 150 |  |  | T | SX <001> 15 deg | 43 | tensile, single crystal
Co-7.8Al-4.5Cr-7.8W-2.Ta | 319 | 499 |  | CoAlWX+ | CrTa | Titus, M. S., Suzuki, A. & Pollock, T. M. High Temperature Creep of New L1 2-containing Cobalt-base Superalloys. (2012). | 275 | 4e-09 | 900 |  |  |  | 499-1 | 1300 | 6 | 900 | 150 |  |  | T | SX <001> 15 deg | 43
Co-9.Al-10.W-2.Ta | 296 | 170 | -9Al-10W-2Ta | CoAlW-X | Tanaka alloy 2 | Tanaka, K., Ooshima, M., Tsuno, N., Sato, A. & Inui, H. Creep deformation of single crystals of new Co-Al-W-based alloys with fcc/L1 2 two-phase microstructures. Philos. Mag. 92, 4011–4027 (2012). | 137 | 1.14e-08 | 1000 |  |  | 14.3 | 507-1 | 1250 | 4 | 1000 | 96 |  |  | T | SX <001> 15 deg | 85 | tensile, single crystal
Co-9.Al-8.W-2.Ta | 297 | 174 | -9Al-8W-2Ta | CoAlW-X | Tanaka alloy 3 | Tanaka, K., Ooshima, M., Tsuno, N., Sato, A. & Inui, H. Creep deformation of single crystals of new Co-Al-W-based alloys with fcc/L1 2 two-phase microstructures. Philos. Mag. 92, 4011–4027 (2012). | 137 | 2.26e-08 | 1000 |  |  | 17.2 | 508-1 | 1250 | 4 | 1000 | 96 |  |  | T | SX <001> 15 deg | 50 | tensile, single crystal
Co-20.Ni-9.Al-7.W-2.Ta | 298 | 509 | -20Ni-9Al-7W-2Nb | CoAlWX+ | Tanaka alloy 4 | Tanaka, K., Ooshima, M., Tsuno, N., Sato, A. & Inui, H. Creep deformation of single crystals of new Co-Al-W-based alloys with fcc/L1 2 two-phase microstructures. Philos. Mag. 92, 4011–4027 (2012). | 137 | 2.92e-08 | 1000 |  |  | 21.5 | 509-1 | 1250 | 4 | 1000 | 96 |  |  | T | SX <001> 15 deg | 43 | tensile, single crystal
Co-38.Ni-9.3Al-6.4Cr-6.9W-1.4Ta | 303 | 522 | -38Ni-9Al-6Cr-7W-1Ta | CoAlWX+ | CoNi-C-2 | Titus, M. S. et al. High resolution energy dispersive spectroscopy mapping of planar defects in L12-containing Co-base superalloys. Acta Mater. 89, 423–437 (2015). | 275 | 1e-08 | 900 |  |  | 2.1 | 522-1 | 1230 | 12 | 950 | 100 |  |  | T | SX [001] |  | tensile, single crystal
Co-38.Ni-11.2Al-6.5W-2.8Ta | 307 | 528 | -38Ni-11Al-7W-3Ta | CoAlWX+ | CoNi-C | Titus, M. S., Eggeler, Y. M., Suzuki, A. & Pollock, T. M. Creep-induced planar defects in L12-containing Co- and CoNi-base single-crystal superalloys. Acta Mater. 82, 530–539 (2015) | 275 | 1e-08 | 900 |  |  |  | 528-1 | 1215 | 12 | 1000 | 100 |  |  | T | SX [001] 5-10 deg | 40-70 | tensile, single crystal
Co-38.Ni-9.3Al-6.3Cr-6.9W-1.4Ta | 309 | 532 | -38Ni-9Al-6Cr-7W-1Ta | CoAlWX+ | CoNi-C | Titus, M. S., Suzuki, A. & Pollock, T. M. Creep and directional coarsening in single crystals of new γ-γ′ Cobalt-base alloys. Scr. Mater. 66, 574–577 (2012). | 310 | 5.2e-08 | 900 |  |  |  | 532-1 | 1215 | 12 | 950 |  |  |  | T | SX | 40-75 | 2 papers from same author use same name for different alloys, did not specify aging time
Co-29.2Ni-9.8Al-6.3Cr-6.3W-2.4Ta | 310 | 530 | -29Ni-10Al-6Cr-6W-2Ta | CoAlWX+ | CoNi-A+ | Titus, M. S., Suzuki, A. & Pollock, T. M. Creep and directional coarsening in single crystals of new γ-γ′ Cobalt-base alloys. Scr. Mater. 66, 574–577 (2012). | 246 | 4.77e-10 | 900 |  |  |  | 530-1 | 1215 | 12 | 950 |  |  |  | T | SX | 40-76
Co-28.2Ni-8.8Al-10.1Cr-6.3W-2.1Ta | 311 | 531 | -28Ni-9Al-10Cr-6W-2Ta | CoAlWX+ | CoNi-B | Titus, M. S., Suzuki, A. & Pollock, T. M. Creep and directional coarsening in single crystals of new γ-γ′ Cobalt-base alloys. Scr. Mater. 66, 574–577 (2012). | 246 | 2.38e-09 | 900 |  |  |  | 531-1 | 1215 | 12 | 950 |  |  |  | T | SX | 40-77
Co-30.7Ni-9.6Al-6.2Cr-4.8W-1.9Ta-2.Mo | 312 | 533 | -31Ni-10Al-6Cr-5W-2Ta-2Mo | CoAlWX+ | CoNi-D | Titus, M. S., Suzuki, A. & Pollock, T. M. Creep and directional coarsening in single crystals of new γ-γ′ Cobalt-base alloys. Scr. Mater. 66, 574–577 (2012). | 275 | 9.72e-09 | 900 |  |  |  | 533-1 | 1215 | 12 | 950 |  |  |  | T | SX | 40-78
Co-7.Al-8.W-4.Ti | 321 | 596 | -7Al-8W-4Ti | CoAlW-X | Alloy Ti | Xue, F., Zhou, H. J. & Feng, Q. Improved High-Temperature Microstructural Stability and Creep Property of Novel Co-Base Single-Crystal Alloys Containing Ta and Ti. JOM 66, 2486–2494 (2014). | 420 |  | 900 |  |  | 37.5 | 596-1 | 1250-1270 | 24 | 900 | 50 |  |  | T | SX [001] 10 deg | 74.5
Co-7.Al-8.W | 322 | 602 | -7Al-8W | CoAlW-X | alloy base | Xue, F., Zhou, H. J. & Feng, Q. Improved High-Temperature Microstructural Stability and Creep Property of Novel Co-Base Single-Crystal Alloys Containing Ta and Ti. JOM 66, 2486–2494 (2014). | 420 |  | 900 |  |  | 43.2 | 602-1 | 1250-1270 | 24 | 900 | 50 |  |  | T | SX [001] 10 deg | 15.3
Co-7.Al-8.W-1.Ta | 323 | 603 | -7Al-8W-1Ta | CoAlW-X | Alloy Ta | Xue, F., Zhou, H. J. & Feng, Q. Improved High-Temperature Microstructural Stability and Creep Property of Novel Co-Base Single-Crystal Alloys Containing Ta and Ti. JOM 66, 2486–2494 (2014). | 420 |  | 900 |  |  | 23.3 | 603-1 | 1250-1270 | 24 | 900 | 50 |  |  | T | SX [001] 10 deg | 33.4
Co-15.Cr-11.Ti | 335 | 644 | -15Cr-11Ti | Co3Ti | CTC-1 | Zenk, C. H. et al. The Effect of Alloying on the Thermophysical and Mechanical Properties of Co–Ti–Cr-Based Superalloys. in 909–919 (2020). doi:10.1007/978-3-030-51834-9_89. | 250 | 4.568e-08 | 850 |  |  |  | 644-1 | 1150 | 100 | 900 | 100 |  |  | C | PX | 60
Co-15.Cr-11.Ti | 336 | 644 |  | Co3Ti | CTC-1 | Zenk, C. H. et al. The Effect of Alloying on the Thermophysical and Mechanical Properties of Co–Ti–Cr-Based Superalloys. in 909–919 (2020). doi:10.1007/978-3-030-51834-9_89. | 300 | 1.3264e-07 | 850 |  |  |  | 644-1 | 1150 | 100 | 900 | 100 |  |  | C | PX | 60
Co-15.Cr-11.Ti | 337 | 644 |  | Co3Ti | CTC-1 | Zenk, C. H. et al. The Effect of Alloying on the Thermophysical and Mechanical Properties of Co–Ti–Cr-Based Superalloys. in 909–919 (2020). doi:10.1007/978-3-030-51834-9_89. | 350 | 3.5557e-07 | 850 |  |  |  | 644-1 | 1150 | 100 | 900 | 100 |  |  | C | PX | 60
Co-15.Cr-11.Ti | 338 | 644 |  | Co3Ti | CTC-1 | Zenk, C. H. et al. The Effect of Alloying on the Thermophysical and Mechanical Properties of Co–Ti–Cr-Based Superalloys. in 909–919 (2020). doi:10.1007/978-3-030-51834-9_89. | 389 | 1.0053e-06 | 850 |  |  |  | 644-1 | 1150 | 100 | 900 | 100 |  |  | C | PX | 60
Co-15.Cr-11.Ti | 339 | 644 |  | Co3Ti | CTC-1 | Zenk, C. H. et al. The Effect of Alloying on the Thermophysical and Mechanical Properties of Co–Ti–Cr-Based Superalloys. in 909–919 (2020). doi:10.1007/978-3-030-51834-9_89. | 513 | 9.9468e-06 | 850 |  |  |  | 644-1 | 1150 | 100 | 900 | 100 |  |  | C | PX | 60
Co-15.Cr-11.Ti | 340 | 644 |  | Co3Ti | CTC-1 | Zenk, C. H. et al. The Effect of Alloying on the Thermophysical and Mechanical Properties of Co–Ti–Cr-Based Superalloys. in 909–919 (2020). doi:10.1007/978-3-030-51834-9_89. | 635 | 9.5826e-05 | 850 |  |  |  | 644-1 | 1150 | 100 | 900 | 100 |  |  | C | PX | 60
Co-15.Cr-11.Ti | 341 | 644 |  | Co3Ti | CTC-1 | Zenk, C. H. et al. The Effect of Alloying on the Thermophysical and Mechanical Properties of Co–Ti–Cr-Based Superalloys. in 909–919 (2020). doi:10.1007/978-3-030-51834-9_89. | 753 | 0.0009737 | 850 |  |  |  | 644-1 | 1150 | 100 | 900 | 100 |  |  | C | PX | 60
Co-37.5Ni-9.Al-8.Cr-9.W-0.04B | 327 | 645 | -38Ni-9Al-8Cr-9W-B | CoAlWX+ | NC50 | Zenk, C. H. et al. Intermediate Co/Ni-base model superalloys - Thermophysical properties, creep and oxidation. Scr. Mater. 112, 83–86 (2016). | 250 | 1.595e-07 | 900 |  |  |  | 645-1 | 1250 | 24 | 900 | 100 |  |  | C | PX | 57
Co-37.5Ni-9.Al-8.Cr-9.W-0.04B | 328 | 645 |  | CoAlWX+ | NC50 | Zenk, C. H. et al. Intermediate Co/Ni-base model superalloys - Thermophysical properties, creep and oxidation. Scr. Mater. 112, 83–86 (2016). | 300 | 6.79e-07 | 900 |  |  |  | 645-1 | 1250 | 24 | 900 | 100 |  |  | C | PX | 57
Co-37.5Ni-9.Al-8.Cr-9.W-0.04B | 329 | 645 |  | CoAlWX+ | NC50 | Zenk, C. H. et al. Intermediate Co/Ni-base model superalloys - Thermophysical properties, creep and oxidation. Scr. Mater. 112, 83–86 (2016). | 350 | 2.69e-06 | 900 |  |  |  | 645-1 | 1250 | 24 | 900 | 100 |  |  | C | PX | 57
Co-18.8Ni-9.Al-8.Cr-9.W-0.04B | 330 | 646 | -19Ni-9Al-8Cr-9W-B | CoAlWX+ | NC75 | Zenk, C. H. et al. Intermediate Co/Ni-base model superalloys - Thermophysical properties, creep and oxidation. Scr. Mater. 112, 83–86 (2016). | 250 | 3.9e-07 | 900 |  |  |  | 646-1 | 1250 | 24 | 900 | 100 |  |  | C | PX | 71
Co-18.8Ni-9.Al-8.Cr-9.W-0.04B | 331 | 646 |  | CoAlWX+ | NC75 | Zenk, C. H. et al. Intermediate Co/Ni-base model superalloys - Thermophysical properties, creep and oxidation. Scr. Mater. 112, 83–86 (2016). | 300 | 2.27e-06 | 900 |  |  |  | 646-1 | 1250 | 24 | 900 | 100 |  |  | C | PX | 71
Co-18.8Ni-9.Al-8.Cr-9.W-0.04B | 332 | 646 |  | CoAlWX+ | NC75 | Zenk, C. H. et al. Intermediate Co/Ni-base model superalloys - Thermophysical properties, creep and oxidation. Scr. Mater. 112, 83–86 (2016). | 350 | 7.98e-06 | 900 |  |  |  | 646-1 | 1250 | 24 | 900 | 100 |  |  | C | PX | 71
Co-9.Al-8.Cr-9.W-0.04B | 333 | 647 | -9Al-8Cr-9W-B | CoAlW-X | NC100 | Zenk, C. H. et al. Intermediate Co/Ni-base model superalloys - Thermophysical properties, creep and oxidation. Scr. Mater. 112, 83–86 (2016). | 250 | 3.43e-06 | 900 |  |  |  | 647-1 | 1250 | 24 | 900 | 100 |  |  | C | PX | 15 | also beta and mu
Co-9.Al-8.Cr-9.W-0.04B | 334 | 647 |  | CoAlW-X | NC100 | Zenk, C. H. et al. Intermediate Co/Ni-base model superalloys - Thermophysical properties, creep and oxidation. Scr. Mater. 112, 83–86 (2016). | 300 | 9.68e-06 | 900 |  |  |  | 647-1 | 1250 | 24 | 900 | 100 |  |  | C | PX | 15 | also beta and mu
Co-41.5Ni-9.6Al-7.4W-0.04B | 353 | 648 | -42Ni-10Al-7W-B | CoAlW-X | ERBO-NC50_0Cr | Zenk, C. H. et al. The role of the base element in γ strengthened cobalt/nickel-base superalloys. Proc. Int. Symp. Superalloys 2016-Janua, 971–980 (2016). | 250 | 1.78e-06 | 900 |  |  |  | 648-1 | 1250 | 24 | 900 | 100 |  |  | C | PX | 56
Co-20.8Ni-9.2Al-7.4W-0.04B | 354 | 649 | -21Ni-9Al-7W-B | CoAlW-X | ERBO-NC75_0Cr | Zenk, C. H. et al. The role of the base element in γ strengthened cobalt/nickel-base superalloys. Proc. Int. Symp. Superalloys 2016-Janua, 971–980 (2016). | 250 | 2.65e-07 | 900 |  |  |  | 649-1 | 1250 | 24 | 900 | 100 |  |  | C | PX | 49
Co-9.4Al-7.5W-0.04B | 355 | 650 | -9Al-8W-B | CoAlW-X | ERBO-NC100_0Cr | Zenk, C. H. et al. The role of the base element in γ strengthened cobalt/nickel-base superalloys. Proc. Int. Symp. Superalloys 2016-Janua, 971–980 (2016). | 250 | 5.85e-07 | 900 |  |  |  | 650-1 | 1250 | 24 | 900 | 100 |  |  | C | PX | 33
Co-37.5Ni-9.Al-8.Cr-7.3W-0.04B | 356 | 651 | -38Ni-9Al-8Cr-7W-B | CoAlWX+ | ERBO-NC50_8Cr | Zenk, C. H. et al. The role of the base element in γ strengthened cobalt/nickel-base superalloys. Proc. Int. Symp. Superalloys 2016-Janua, 971–980 (2016). | 250 | 1.92e-07 | 900 |  |  |  | 651-1 | 1250 | 24 | 900 | 100 |  |  | C | PX | 49
Co-18.8Ni-9.2Al-8.Cr-7.6W-0.04B | 357 | 652 | -19Ni-9Al-8Cr-8W-B | CoAlWX+ | ERBO-NC75_8Cr | Zenk, C. H. et al. The role of the base element in γ strengthened cobalt/nickel-base superalloys. Proc. Int. Symp. Superalloys 2016-Janua, 971–980 (2016). | 250 | 3.26e-07 | 900 |  |  |  | 652-1 | 1250 | 24 | 900 | 100 |  |  | C | PX | 50
Co-8.7Al-8.Cr-7.9W-0.04B | 358 | 653 | -9Al-8Cr-8W-B | CoAlW-X | ERBO-NC100_8Cr | Zenk, C. H. et al. The role of the base element in γ strengthened cobalt/nickel-base superalloys. Proc. Int. Symp. Superalloys 2016-Janua, 971–980 (2016). | 250 | 1.83e-06 | 900 |  |  |  | 653-1 | 1250 | 24 | 900 | 100 |  |  | C | PX | 47
Co-12.6Ti | 359 | 654 | -13Ti | Co3Ti | WG_B | Zenk, C. H., Neumeier, S., Stone, H. J. & Göken, M. Mechanical properties and lattice misfit of γ/γ’ strengthened Co-base superalloys in the Co-W-Al-Ti quaternary system. Intermetallics 55, 28–39 (2014). | 300 | 4.73e-06 | 850 |  |  |  | 654-1 | 1130 | 100 | 900 | 100 |  |  | C | PX | 47
Co-12.6Ti | 360 | 654 |  | Co3Ti | WG_B | Zenk, C. H., Neumeier, S., Stone, H. J. & Göken, M. Mechanical properties and lattice misfit of γ/γ’ strengthened Co-base superalloys in the Co-W-Al-Ti quaternary system. Intermetallics 55, 28–39 (2014). | 500 | 1.41e-07 | 750 |  |  |  | 654-1 | 1130 | 100 | 900 | 100 |  |  | C | PX | 47
Co-1.2Al-1.W-11.2Ti | 361 | 656 | -1Al-1W-11Ti | Co3Ti | WF_B | Zenk, C. H., Neumeier, S., Stone, H. J. & Göken, M. Mechanical properties and lattice misfit of γ/γ’ strengthened Co-base superalloys in the Co-W-Al-Ti quaternary system. Intermetallics 55, 28–39 (2014). | 300 | 2.71e-06 | 850 |  |  |  | 656-1 | 1130 | 100 | 900 | 100 |  |  | C | PX | 47
Co-1.2Al-1.W-11.2Ti | 362 | 656 |  | Co3Ti | WF_B | Zenk, C. H., Neumeier, S., Stone, H. J. & Göken, M. Mechanical properties and lattice misfit of γ/γ’ strengthened Co-base superalloys in the Co-W-Al-Ti quaternary system. Intermetallics 55, 28–39 (2014). | 500 | 7.1e-08 | 750 |  |  |  | 656-1 | 1130 | 100 | 900 | 100 |  |  | C | PX | 47
Co-2.7Al-2.5W-8.8Ti | 363 | 658 | -3Al-3W-9Ti | Co3Ti | WE_B | Zenk, C. H., Neumeier, S., Stone, H. J. & Göken, M. Mechanical properties and lattice misfit of γ/γ’ strengthened Co-base superalloys in the Co-W-Al-Ti quaternary system. Intermetallics 55, 28–39 (2014). | 300 | 1.1e-06 | 850 |  |  |  | 658-1 | 1130 | 100 | 900 | 100 |  |  | C | PX | 47
Co-2.7Al-2.5W-8.8Ti | 364 | 658 |  | Co3Ti | WE_B | Zenk, C. H., Neumeier, S., Stone, H. J. & Göken, M. Mechanical properties and lattice misfit of γ/γ’ strengthened Co-base superalloys in the Co-W-Al-Ti quaternary system. Intermetallics 55, 28–39 (2014). | 500 | 7.1e-08 | 750 |  |  |  | 658-1 | 1130 | 100 | 900 | 100 |  |  | C | PX | 47
Co-4.2Al-3.7W-6.7Ti | 365 | 660 | -4Al-4W-7Ti | CoAlW-X | WD_B | Zenk, C. H., Neumeier, S., Stone, H. J. & Göken, M. Mechanical properties and lattice misfit of γ/γ’ strengthened Co-base superalloys in the Co-W-Al-Ti quaternary system. Intermetallics 55, 28–39 (2014). | 500 | 3.21e-08 | 750 |  |  |  | 660-1 | 1130 | 100 | 900 | 100 |  |  | C | PX | 47
Co-4.2Al-3.7W-6.7Ti | 366 | 660 |  | CoAlW-X | WD_B | Zenk, C. H., Neumeier, S., Stone, H. J. & Göken, M. Mechanical properties and lattice misfit of γ/γ’ strengthened Co-base superalloys in the Co-W-Al-Ti quaternary system. Intermetallics 55, 28–39 (2014). | 300 | 6.59e-07 | 850 |  |  |  | 660-1 | 1130 | 100 | 900 | 100 |  |  | C | PX | 47
Co-4.2Al-3.7W-6.7Ti | 367 | 660 |  | CoAlW-X | WD_B | Zenk, C. H., Neumeier, S., Stone, H. J. & Göken, M. Mechanical properties and lattice misfit of γ/γ’ strengthened Co-base superalloys in the Co-W-Al-Ti quaternary system. Intermetallics 55, 28–39 (2014). | 500 | 9.38e-08 | 750 |  |  |  | 660-1 | 1130 | 100 | 900 | 100 |  |  | C | PX | 47
Co-6.Al-5.5W-4.3Ti | 368 | 662 | -6Al-6W-4Ti | CoAlWX+ | WC_B | Zenk, C. H., Neumeier, S., Stone, H. J. & Göken, M. Mechanical properties and lattice misfit of γ/γ’ strengthened Co-base superalloys in the Co-W-Al-Ti quaternary system. Intermetallics 55, 28–39 (2014). | 300 | 1.67e-07 | 850 |  |  |  | 662-1 | 1130 | 100 | 900 | 100 |  |  | C | PX | 47
Co-6.Al-5.5W-4.3Ti | 369 | 662 |  | CoAlWX+ | WC_B | Zenk, C. H., Neumeier, S., Stone, H. J. & Göken, M. Mechanical properties and lattice misfit of γ/γ’ strengthened Co-base superalloys in the Co-W-Al-Ti quaternary system. Intermetallics 55, 28–39 (2014). | 500 | 2.09e-08 | 750 |  |  |  | 662-1 | 1130 | 100 | 900 | 100 |  |  | C | PX | 47
Co-6.Al-5.5W-4.3Ti | 370 | 662 |  | CoAlWX+ | WC_B | Zenk, C. H., Neumeier, S., Stone, H. J. & Göken, M. Mechanical properties and lattice misfit of γ/γ’ strengthened Co-base superalloys in the Co-W-Al-Ti quaternary system. Intermetallics 55, 28–39 (2014). | 300 | 3.25e-07 | 850 |  |  |  | 662-1 | 1130 | 100 | 900 | 100 |  |  | C | PX | 47
Co-6.Al-5.5W-4.3Ti | 371 | 662 |  | CoAlWX+ | WC_B | Zenk, C. H., Neumeier, S., Stone, H. J. & Göken, M. Mechanical properties and lattice misfit of γ/γ’ strengthened Co-base superalloys in the Co-W-Al-Ti quaternary system. Intermetallics 55, 28–39 (2014). | 500 | 3.35e-08 | 750 |  |  |  | 662-1 | 1130 | 100 | 900 | 100 |  |  | C | PX | 47
Co-7.5Al-6.8W-2.3Ti | 372 | 664 | -8Al-7W-2Ti | CoAlWX+ | WB_B | Zenk, C. H., Neumeier, S., Stone, H. J. & Göken, M. Mechanical properties and lattice misfit of γ/γ’ strengthened Co-base superalloys in the Co-W-Al-Ti quaternary system. Intermetallics 55, 28–39 (2014). | 300 | 4.83e-08 | 850 |  |  |  | 664-1 | 1130 | 100 | 900 | 100 |  |  | C | PX | 47
Co-7.5Al-6.8W-2.3Ti | 373 | 664 |  | CoAlWX+ | WB_B | Zenk, C. H., Neumeier, S., Stone, H. J. & Göken, M. Mechanical properties and lattice misfit of γ/γ’ strengthened Co-base superalloys in the Co-W-Al-Ti quaternary system. Intermetallics 55, 28–39 (2014). | 500 | 1.8e-08 | 750 |  |  |  | 664-1 | 1130 | 100 | 900 | 100 |  |  | C | PX | 47
Co-7.5Al-6.8W-2.3Ti | 374 | 664 |  | CoAlWX+ | WB_B | Zenk, C. H., Neumeier, S., Stone, H. J. & Göken, M. Mechanical properties and lattice misfit of γ/γ’ strengthened Co-base superalloys in the Co-W-Al-Ti quaternary system. Intermetallics 55, 28–39 (2014). | 300 | 2.21e-07 | 850 |  |  |  | 664-1 | 1130 | 100 | 900 | 100 |  |  | C | PX | 47
Co-7.5Al-6.8W-2.3Ti | 375 | 664 |  | CoAlWX+ | WB_B | Zenk, C. H., Neumeier, S., Stone, H. J. & Göken, M. Mechanical properties and lattice misfit of γ/γ’ strengthened Co-base superalloys in the Co-W-Al-Ti quaternary system. Intermetallics 55, 28–39 (2014). | 500 | 3.01e-08 | 750 |  |  |  | 664-1 | 1130 | 100 | 900 | 100 |  |  | C | PX | 47
Co-8.9Al-8.2W | 376 | 667 | -9Al-8W | CoAlW-X | WA_B | Zenk, C. H., Neumeier, S., Stone, H. J. & Göken, M. Mechanical properties and lattice misfit of γ/γ’ strengthened Co-base superalloys in the Co-W-Al-Ti quaternary system. Intermetallics 55, 28–39 (2014). | 300 | 3.46e-07 | 850 |  |  |  | 667-1 | 1130 | 100 | 900 | 100 |  |  | C | PX | 47
Co-8.9Al-8.2W | 377 | 667 |  | CoAlW-X | WA_B | Zenk, C. H., Neumeier, S., Stone, H. J. & Göken, M. Mechanical properties and lattice misfit of γ/γ’ strengthened Co-base superalloys in the Co-W-Al-Ti quaternary system. Intermetallics 55, 28–39 (2014). | 500 | 7.41e-08 | 750 |  |  |  | 667-1 | 1130 | 100 | 900 | 100 |  |  | C | PX | 47
Co-8.Al-7.1W-4.2Ti-1.1Ta | 379 | 740 | -8Al-7W-4Ti-1Ta | CoAlWX+ | Zhou TaTi | Zhou, H., Li, L., Antonov, S. & Feng, Q. Sub/micro-structural evolution of a Co–Al–W–Ta–Ti single crystal superalloy during creep at 900 °C and 420 MPa. Mater. Sci. Eng. A (2020) doi:10.1016/j.msea.2019.138791. | 420 |  | 900 |  |  | 38.6 | 740-1 | 1270 | 24 | 900 | 50 |  |  | T | SX [001] 3.1-4.4 deg | 87 | tensile
Co-5.6Al-5.8W-6.6Ti-0.12B | 274 | 753 | -6Al-6W-7Ti-B | CoAlWX+ | Co-5.6Al-5.8W- 6.6Ti-0.12B | Sauza, D. J., Dunand, D. C. & Seidman, D. N. Microstructural evolution and high-temperature strength of a γ(f.c.c.)/γ’(L12) Co–Al–W–Ti–B superalloy. Acta Mater. 174, 427–438 (2019). | 284 | 1.94e-07 | 900 | 8.6 | 605 |  | 753-1 | 1250 | 20 | 950 | 16 |  |  | C | PX | 52 | 2 samples, compression
Co-5.6Al-5.8W-6.6Ti-0.12B | 275 | 753 |  | CoAlWX+ | Co-5.6Al-5.8W- 6.6Ti-0.12B | Sauza, D. J., Dunand, D. C. & Seidman, D. N. Microstructural evolution and high-temperature strength of a γ(f.c.c.)/γ’(L12) Co–Al–W–Ti–B superalloy. Acta Mater. 174, 427–438 (2019). | 307 | 3.07e-08 | 850 | 9.7 | 605 |  | 753-1 | 1250 | 20 | 950 | 16 |  |  | C | PX | 52 | 2 samples, compression
Co-5.6Al-5.8W-6.6Ti-0.12B | 276 | 753 |  | CoAlWX+ | Co-5.6Al-5.8W- 6.6Ti-0.12B | Sauza, D. J., Dunand, D. C. & Seidman, D. N. Microstructural evolution and high-temperature strength of a γ(f.c.c.)/γ’(L12) Co–Al–W–Ti–B superalloy. Acta Mater. 174, 427–438 (2019). | 350 | 2.9e-09 | 800 | 12.1 | 605 |  | 753-1 | 1250 | 20 | 950 | 16 |  |  | C | PX | 52 | 2 samples, compression
Co-5.6Al-5.8W-6.6Ti-0.12B | 277 | 753 |  | CoAlWX+ | Co-5.6Al-5.8W- 6.6Ti-0.12B | Sauza, D. J., Dunand, D. C. & Seidman, D. N. Microstructural evolution and high-temperature strength of a γ(f.c.c.)/γ’(L12) Co–Al–W–Ti–B superalloy. Acta Mater. 174, 427–438 (2019). | 218 | 1.88e-08 | 900 | 8.6 | 605 |  | 753-1 | 1250 | 20 | 950 | 16 |  |  | C | PX | 52 | 2 samples, compression
Co-5.6Al-5.8W-6.6Ti-0.12B | 278 | 753 |  | CoAlWX+ | Co-5.6Al-5.8W- 6.6Ti-0.12B | Sauza, D. J., Dunand, D. C. & Seidman, D. N. Microstructural evolution and high-temperature strength of a γ(f.c.c.)/γ’(L12) Co–Al–W–Ti–B superalloy. Acta Mater. 174, 427–438 (2019). | 243 | 3.98e-08 | 900 | 8.6 | 605 |  | 753-1 | 1250 | 20 | 950 | 16 |  |  | C | PX | 52 | 2 samples, compression
Co-5.6Al-5.8W-6.6Ti-0.12B | 279 | 753 |  | CoAlWX+ | Co-5.6Al-5.8W- 6.6Ti-0.12B | Sauza, D. J., Dunand, D. C. & Seidman, D. N. Microstructural evolution and high-temperature strength of a γ(f.c.c.)/γ’(L12) Co–Al–W–Ti–B superalloy. Acta Mater. 174, 427–438 (2019). | 247 | 3.65e-08 | 900 | 8.6 | 605 |  | 753-1 | 1250 | 20 | 950 | 16 |  |  | C | PX | 52 | 2 samples, compression
Co-5.6Al-5.8W-6.6Ti-0.12B | 280 | 753 |  | CoAlWX+ | Co-5.6Al-5.8W- 6.6Ti-0.12B | Sauza, D. J., Dunand, D. C. & Seidman, D. N. Microstructural evolution and high-temperature strength of a γ(f.c.c.)/γ’(L12) Co–Al–W–Ti–B superalloy. Acta Mater. 174, 427–438 (2019). | 268 | 9.17e-08 | 900 | 8.6 | 605 |  | 753-1 | 1250 | 20 | 950 | 16 |  |  | C | PX | 52 | 2 samples, compression
Co-5.6Al-5.8W-6.6Ti-0.12B | 281 | 753 |  | CoAlWX+ | Co-5.6Al-5.8W- 6.6Ti-0.12B | Sauza, D. J., Dunand, D. C. & Seidman, D. N. Microstructural evolution and high-temperature strength of a γ(f.c.c.)/γ’(L12) Co–Al–W–Ti–B superalloy. Acta Mater. 174, 427–438 (2019). | 283 | 1e-08 | 850 | 9.7 | 605 |  | 753-1 | 1250 | 20 | 950 | 16 |  |  | C | PX | 52 | 2 samples, compression
Co-5.6Al-5.8W-6.6Ti-0.12B | 282 | 753 |  | CoAlWX+ | Co-5.6Al-5.8W- 6.6Ti-0.12B | Sauza, D. J., Dunand, D. C. & Seidman, D. N. Microstructural evolution and high-temperature strength of a γ(f.c.c.)/γ’(L12) Co–Al–W–Ti–B superalloy. Acta Mater. 174, 427–438 (2019). | 307 | 1.88e-08 | 850 | 9.7 | 605 |  | 753-1 | 1250 | 20 | 950 | 16 |  |  | C | PX | 52 | 2 samples, compression
Co-5.6Al-5.8W-6.6Ti-0.12B | 283 | 753 |  | CoAlWX+ | Co-5.6Al-5.8W- 6.6Ti-0.12B | Sauza, D. J., Dunand, D. C. & Seidman, D. N. Microstructural evolution and high-temperature strength of a γ(f.c.c.)/γ’(L12) Co–Al–W–Ti–B superalloy. Acta Mater. 174, 427–438 (2019). | 327 | 5.46e-07 | 900 | 8.6 | 605 |  | 753-1 | 1250 | 20 | 950 | 16 |  |  | C | PX | 52 | 2 samples, compression
Co-5.6Al-5.8W-6.6Ti-0.12B | 284 | 753 |  | CoAlWX+ | Co-5.6Al-5.8W- 6.6Ti-0.12B | Sauza, D. J., Dunand, D. C. & Seidman, D. N. Microstructural evolution and high-temperature strength of a γ(f.c.c.)/γ’(L12) Co–Al–W–Ti–B superalloy. Acta Mater. 174, 427–438 (2019). | 350 | 4.87e-08 | 850 | 9.7 | 605 |  | 753-1 | 1250 | 20 | 950 | 16 |  |  | C | PX | 52 | 2 samples, compression
Co-5.6Al-5.8W-6.6Ti-0.12B | 285 | 753 |  | CoAlWX+ | Co-5.6Al-5.8W- 6.6Ti-0.12B | Sauza, D. J., Dunand, D. C. & Seidman, D. N. Microstructural evolution and high-temperature strength of a γ(f.c.c.)/γ’(L12) Co–Al–W–Ti–B superalloy. Acta Mater. 174, 427–438 (2019). | 356 | 7.29e-08 | 850 | 9.7 | 605 |  | 753-1 | 1250 | 20 | 950 | 16 |  |  | C | PX | 52 | 2 samples, compression
Co-5.6Al-5.8W-6.6Ti-0.12B | 286 | 753 |  | CoAlWX+ | Co-5.6Al-5.8W- 6.6Ti-0.12B | Sauza, D. J., Dunand, D. C. & Seidman, D. N. Microstructural evolution and high-temperature strength of a γ(f.c.c.)/γ’(L12) Co–Al–W–Ti–B superalloy. Acta Mater. 174, 427–438 (2019). | 374 | 6.3e-09 | 800 | 12.1 | 605 |  | 753-1 | 1250 | 20 | 950 | 16 |  |  | C | PX | 52 | 2 samples, compression
Co-5.6Al-5.8W-6.6Ti-0.12B | 287 | 753 |  | CoAlWX+ | Co-5.6Al-5.8W- 6.6Ti-0.12B | Sauza, D. J., Dunand, D. C. & Seidman, D. N. Microstructural evolution and high-temperature strength of a γ(f.c.c.)/γ’(L12) Co–Al–W–Ti–B superalloy. Acta Mater. 174, 427–438 (2019). | 387 | 2.17e-07 | 850 | 9.7 | 605 |  | 753-1 | 1250 | 20 | 950 | 16 |  |  | C | PX | 52 | 2 samples, compression
Co-5.6Al-5.8W-6.6Ti-0.12B | 288 | 753 |  | CoAlWX+ | Co-5.6Al-5.8W- 6.6Ti-0.12B | Sauza, D. J., Dunand, D. C. & Seidman, D. N. Microstructural evolution and high-temperature strength of a γ(f.c.c.)/γ’(L12) Co–Al–W–Ti–B superalloy. Acta Mater. 174, 427–438 (2019). | 394 | 1.37e-08 | 800 | 12.1 | 605 |  | 753-1 | 1250 | 20 | 950 | 16 |  |  | C | PX | 52 | 2 samples, compression
Co-5.6Al-5.8W-6.6Ti-0.12B | 289 | 753 |  | CoAlWX+ | Co-5.6Al-5.8W- 6.6Ti-0.12B | Sauza, D. J., Dunand, D. C. & Seidman, D. N. Microstructural evolution and high-temperature strength of a γ(f.c.c.)/γ’(L12) Co–Al–W–Ti–B superalloy. Acta Mater. 174, 427–438 (2019). | 409 | 2.24e-08 | 800 | 12.1 | 605 |  | 753-1 | 1250 | 20 | 950 | 16 |  |  | C | PX | 52 | 2 samples, compression
Co-5.6Al-5.8W-6.6Ti-0.12B | 290 | 753 |  | CoAlWX+ | Co-5.6Al-5.8W- 6.6Ti-0.12B | Sauza, D. J., Dunand, D. C. & Seidman, D. N. Microstructural evolution and high-temperature strength of a γ(f.c.c.)/γ’(L12) Co–Al–W–Ti–B superalloy. Acta Mater. 174, 427–438 (2019). | 442 | 6.68e-08 | 800 | 12.1 | 605 |  | 753-1 | 1250 | 20 | 950 | 16 |  |  | C | PX | 52 | 2 samples, compression
Co-5.6Al-5.8W-6.6Ti-0.12B | 291 | 753 |  | CoAlWX+ | Co-5.6Al-5.8W- 6.6Ti-0.12B | Sauza, D. J., Dunand, D. C. & Seidman, D. N. Microstructural evolution and high-temperature strength of a γ(f.c.c.)/γ’(L12) Co–Al–W–Ti–B superalloy. Acta Mater. 174, 427–438 (2019). | 476 | 9.44e-08 | 800 | 12.1 | 605 |  | 753-1 | 1250 | 20 | 950 | 16 |  |  | C | PX | 52 | 2 samples, compression
Co-5.6Al-5.8W-6.6Ti-0.12B | 292 | 753 |  | CoAlWX+ | Co-5.6Al-5.8W- 6.6Ti-0.12B | Sauza, D. J., Dunand, D. C. & Seidman, D. N. Microstructural evolution and high-temperature strength of a γ(f.c.c.)/γ’(L12) Co–Al–W–Ti–B superalloy. Acta Mater. 174, 427–438 (2019). | 510 | 3.16e-07 | 800 | 12.1 | 605 |  | 753-1 | 1250 | 20 | 950 | 16 |  |  | C | PX | 52 | 2 samples, compression
Co-1.Al-15.Cr-11.Ti | 342 | 774 | -1Al-15Cr-11Ti | Co3Ti | CTC-Al | Zenk, C. H. et al. The Effect of Alloying on the Thermophysical and Mechanical Properties of Co–Ti–Cr-Based Superalloys. in 909–919 (2020). doi:10.1007/978-3-030-51834-9_89. | 438 | 9.9468e-06 | 850 |  |  |  | 774-1 | 1150 | 100 | 900 | 100 |  |  | C | PX | 60
Co-1.Al-15.Cr-11.Ti | 343 | 774 |  | Co3Ti | CTC-Al | Zenk, C. H. et al. The Effect of Alloying on the Thermophysical and Mechanical Properties of Co–Ti–Cr-Based Superalloys. in 909–919 (2020). doi:10.1007/978-3-030-51834-9_89. | 640 | 0.001 | 850 |  |  |  | 774-1 | 1150 | 100 | 900 | 100 |  |  | C | PX | 60
Co-15.Cr-11.Ti-1.Ta | 344 | 775 | -15Cr-11Ti-1Ta | Co3Ti | CTC-Ta | Zenk, C. H. et al. The Effect of Alloying on the Thermophysical and Mechanical Properties of Co–Ti–Cr-Based Superalloys. in 909–919 (2020). doi:10.1007/978-3-030-51834-9_89. | 489 | 1.0491e-05 | 850 |  |  |  | 775-1 | 1150 | 100 | 900 | 100 |  |  | C | PX | 60
Co-15.Cr-11.Ti-1.Ta | 345 | 775 |  | Co3Ti | CTC-Ta | Zenk, C. H. et al. The Effect of Alloying on the Thermophysical and Mechanical Properties of Co–Ti–Cr-Based Superalloys. in 909–919 (2020). doi:10.1007/978-3-030-51834-9_89. | 592 | 9.5826e-05 | 850 |  |  |  | 775-1 | 1150 | 100 | 900 | 100 |  |  | C | PX | 60
Co-15.Cr-11.Ti-1.Ta | 346 | 775 |  | Co3Ti | CTC-Ta | Zenk, C. H. et al. The Effect of Alloying on the Thermophysical and Mechanical Properties of Co–Ti–Cr-Based Superalloys. in 909–919 (2020). doi:10.1007/978-3-030-51834-9_89. | 685 | 0.001 | 850 |  |  |  | 775-1 | 1150 | 100 | 900 | 100 |  |  | C | PX | 60
Co-15.Cr-1.W-11.Ti | 347 | 776 | -15Cr-1W-11Ti | Co3Ti | CTC-W | Zenk, C. H. et al. The Effect of Alloying on the Thermophysical and Mechanical Properties of Co–Ti–Cr-Based Superalloys. in 909–919 (2020). doi:10.1007/978-3-030-51834-9_89. | 506 | 1.0215e-05 | 850 |  |  |  | 776-1 | 1150 | 100 | 900 | 100 |  |  | C | PX | 60
Co-15.Cr-1.W-11.Ti | 348 | 776 |  | Co3Ti | CTC-W | Zenk, C. H. et al. The Effect of Alloying on the Thermophysical and Mechanical Properties of Co–Ti–Cr-Based Superalloys. in 909–919 (2020). doi:10.1007/978-3-030-51834-9_89. | 613 | 0.0001038 | 850 |  |  |  | 776-1 | 1150 | 100 | 900 | 100 |  |  | C | PX | 60
Co-15.Cr-1.W-11.Ti | 349 | 776 |  | Co3Ti | CTC-W | Zenk, C. H. et al. The Effect of Alloying on the Thermophysical and Mechanical Properties of Co–Ti–Cr-Based Superalloys. in 909–919 (2020). doi:10.1007/978-3-030-51834-9_89. | 718 | 0.001 | 850 |  |  |  | 776-1 | 1150 | 100 | 900 | 100 |  |  | C | PX | 60
Co-15.Cr-11.Ti-1.Re | 350 | 777 | -15Cr-11Ti-1Re | Co3Ti | CTC-Re | Zenk, C. H. et al. The Effect of Alloying on the Thermophysical and Mechanical Properties of Co–Ti–Cr-Based Superalloys. in 909–919 (2020). doi:10.1007/978-3-030-51834-9_89. | 489 | 1.0215e-05 | 850 |  |  |  | 777-1 | 1150 | 100 | 900 | 100 |  |  | C | PX | 60
Co-15.Cr-11.Ti-1.Re | 351 | 777 |  | Co3Ti | CTC-Re | Zenk, C. H. et al. The Effect of Alloying on the Thermophysical and Mechanical Properties of Co–Ti–Cr-Based Superalloys. in 909–919 (2020). doi:10.1007/978-3-030-51834-9_89. | 592 | 9.5826e-05 | 850 |  |  |  | 777-1 | 1150 | 100 | 900 | 100 |  |  | C | PX | 60
Co-15.Cr-11.Ti-1.Re | 352 | 777 |  | Co3Ti | CTC-Re | Zenk, C. H. et al. The Effect of Alloying on the Thermophysical and Mechanical Properties of Co–Ti–Cr-Based Superalloys. in 909–919 (2020). doi:10.1007/978-3-030-51834-9_89. | 685 | 0.001027 | 850 |  |  |  | 777-1 | 1150 | 100 | 900 | 100 |  |  | C | PX | 60
Co-7.Al-8.0W-4.0Ti-1.0Ta | 320 | 3080 | -7Al-8W-4Ti-1Ta | CoAlWX+ | Alloy TaTi | Xue, F. et al. Creep behavior of a novel Co-Al-W-base single crystal alloy containing Ta and Ti at 982°C. MATEC Web Conf. 14, (2014). | 248 | 1.1e-09 | 982 |  |  | 39.5 | 604-1 | 1250-1270 | 24 | 900 | 50 |  |  | T | SX [001] 10 deg | 87.6
Co-7.Al-8.0W-4.0Ti-1.0Ta | 324 | 3080 |  | CoAlWX+ | Alloy TaTi | Xue, F., Zhou, H. J. & Feng, Q. Improved High-Temperature Microstructural Stability and Creep Property of Novel Co-Base Single-Crystal Alloys Containing Ta and Ti. JOM 66, 2486–2494 (2014). | 137 |  | 1000 |  |  | 1.0 (interrupted) | 604-2 | 1250-1270 | 24 | 900 | 50 |  |  | T | SX [001] 10 deg | 87.6
Co-7.Al-8.0W-4.0Ti-1.0Ta | 325 | 3080 |  | CoAlWX+ | Alloy TaTi | Xue, F., Zhou, H. J. & Feng, Q. Improved High-Temperature Microstructural Stability and Creep Property of Novel Co-Base Single-Crystal Alloys Containing Ta and Ti. JOM 66, 2486–2494 (2014). | 248 |  | 982 |  |  | 39.5 | 604-3 | 1250-1270 | 24 | 900 | 50 |  |  | T | SX [001] 10 deg | 87.6
Co-7.Al-8.0W-4.0Ti-1.0Ta | 326 | 3080 |  | CoAlWX+ | Alloy TaTi | Xue, F., Zhou, H. J. & Feng, Q. Improved High-Temperature Microstructural Stability and Creep Property of Novel Co-Base Single-Crystal Alloys Containing Ta and Ti. JOM 66, 2486–2494 (2014). | 420 |  | 900 |  |  | 36.7 | 604-4 | 1250-1270 | 24 | 900 | 50 |  |  | T | SX [001] 10 deg | 87.6
Co-7.Al-8.0W-4.0Ti-1.0Ta | 378 | 3080 |  | CoAlWX+ | CO-7Al-8W-1Ta-4Ti | Zhou, H. J., Chang, H. & Feng, Q. Transient minimum creep of a γ′ strengthened Co-base single-crystal superalloy at 900 °C. Scr. Mater. 135, 84–87 (2017). | 420 |  | 900 |  |  | 38.6 | 7370-1 | 1270 | 24 | 900 | 50 |  |  | T | SX | 87
Co-30.Ni-11.Al-5.Cr-4.W-4.Ti-1.Ta |  | 211 | -30Ni-11Al-5Cr-4W-4Ti-1Ta | CoAlWX+ | He alloy1 | He, J., Zou, M., Li, L., Wang, X. & Feng, Q. Creep behaviour of a novel CoNi-base single-crystal superalloy at high temperature and low stress. Mater. Lett. 262, (2020). | 62 | 1e-07 | 1093 |  |  |  | 211-1 | 1270 | 24 | 1000 | 50 |  |  | T | SX [001] 10 deg | 88 | Vf=62% after creep excluding secondary g'
Co-7.Al-8.W-4.Ti-1.Ta |  | 278 | -7Al-8W-4Ti-1Ta | CoAlWX+ | TaTi | Lu, S. et al. Atomic structure and elemental segregation behavior of creep defects in a Co-Al-W-based single crystal superalloys under high temperature and low stress. Acta Mater. 190, 16–28 (2020). | 137 | 1.5e-08 | 1000 |  |  |  | 278-1 | 1270 | 24 | 900 | 50 |  |  | T | SX [001] 10 deg | 66.9
Co-9.Al-11.W |  | 284 | -9Al-11W | CoAlW-X | 11W | Li, Y., Pyczak, F., Paul, J., Oehring, M., Lorenz, U., & Yao, Z. (2017). Microstructure evolution in L12 hardened Co-base superalloys during creep. Journal of Materials Research, 32(24), 4522–4530. https://doi.org/10.1557/jmr.2017.362 | 460 | 2.05e-08 | 850 |  |  |  | 284-1 | 1300 | 12 | 900 | 200 |  |  | C | SX [001] 10 deg
Co-9.Al-8.W |  | 282 | -9Al-8W | CoAlW-X | 8W | Li, Y., Pyczak, F., Paul, J., Oehring, M., Lorenz, U., & Yao, Z. (2017). Microstructure evolution in L12 hardened Co-base superalloys during creep. Journal of Materials Research, 32(24), 4522–4530. https://doi.org/10.1557/jmr.2017.362 | 460 | 3e-07 | 850 |  |  |  | 282-1 | 1300 | 12 | 900 | 200 |  |  | C | SX [001] 10 deg
Co-9.Al-8.W |  | 282 |  | CoAlW-X | 8W | Li, Y., Pyczak, F., Paul, J., Oehring, M., Lorenz, U., & Yao, Z. (2017). Microstructure evolution in L12 hardened Co-base superalloys during creep. Journal of Materials Research, 32(24), 4522–4530. https://doi.org/10.1557/jmr.2017.362 | 400 | 6e-08 | 850 |  |  |  | 282-2 | 1300 | 12 | 900 | 200 |  |  | C | SX [001] 10 deg
Co-9.Al-9.W |  | 82 | -9Al-9W | CoAlW-X | 9W | Li, Y., Pyczak, F., Paul, J., Oehring, M., Lorenz, U., & Yao, Z. (2017). Microstructure evolution in L12 hardened Co-base superalloys during creep. Journal of Materials Research, 32(24), 4522–4530. https://doi.org/10.1557/jmr.2017.362 | 460 | 5.81e-08 | 850 |  |  |  | 283-1 | 1300 | 12 | 900 | 200 |  |  | C | SX [001] 10 deg
Co-15.9Ni-14.9Al-8.7Cr-2.5W-2.6Ti-0.9Ta-1.1Mo-0.5Re |  | 324 | -16Ni-15Al-9Cr-3W-3Ti-1Ta-1Mo-1Re | VIAM-M2 | Midtlyng, J. et al. Creep behavior of a γ′-strengthened Co-base alloy with zero γ/γ′-lattice misfit at 800 °c, 196 MPa. J. Mater. Res. 32, 4466–4474 (2017). |  | 196 | 4.257529e-07 | 800 |  |  |  | 324-1 | 1300 | 15 | 700 | 48 |  |  | T | SX [001] 10 deg |  | 10% eutectic, creep rate is my estimation from their plot
Co-15.9Ni-14.9Al-8.7Cr-2.5W-2.6Ti-0.9Ta-1.1Mo-0.5Re |  | 324 |  | VIAM-M2 | Midtlyng, J. et al. Creep behavior of a γ′-strengthened Co-base alloy with zero γ/γ′-lattice misfit at 800 °c, 196 MPa. J. Mater. Res. 32, 4466–4474 (2017). |  | 196 | 6.16521e-07 | 800 |  |  |  | 324-2 | 1300 | 15 | 700 | 48 |  |  | T | SX [001] 10 deg |  | 10% eutectic, creep rate is my estimation from their plot
Co-7.Al-8.0W-4.0Ti-1.0Ta |  | #N/A | #N/A | #N/A | Alloy TaTi | Lu, S., Antonov, S., Xue, F., Li, L., & Feng, Q. (2021). Segregation-assisted phase transformation and anti-phase boundary formation during creep of a γ′-strengthened Co-based superalloy at high temperatures. Acta Materialia, 215. https://doi.org/10.1016/j.actamat.2021.117099 | 248 | 2.3e-07 | 982 |  |  |  | 844-1 | 1270 | 24 | 900 | 50 |  |  | T | SX [001] | 79.1
Co-7.Al-8.0W-4.0Ti-1.0Ta |  | #N/A |  | #N/A | Alloy TaTi | Lu, S., Antonov, S., Xue, F., Li, L., & Feng, Q. (2021). Segregation-assisted phase transformation and anti-phase boundary formation during creep of a γ′-strengthened Co-based superalloy at high temperatures. Acta Materialia, 215. https://doi.org/10.1016/j.actamat.2021.117099 | 137 | 1.6e-08 | 1000 |  |  |  | 844-1 | 1270 | 24 | 900 | 50 |  |  | T | SX [001] | 79.1
Co-9.Al-7.5W-2.0Ta |  | #N/A | #N/A | #N/A | ERBOCo-2Ta | Volz, N., Xue, F., Zenk, C. H., Bezold, A., Gabel, S., Subramanyam, A. P. A., Drautz, R., 10.1016/j.jallcom.2021.160379Hammerschmidt, T., Makineni, S. K., Gault, B., Göken, M., & Neumeier, S. (2021). Understanding creep of a single-crystalline Co-Al-W-Ta superalloy by studying the deformation mechanism, segregation tendency and stacking fault energy. Acta Materialia, 214. https://doi.org/10.1016/j.actamat.2021.117019 | 150 | 1.739e-09 | 950 |  |  |  | 880-1 | 1300 | 12 | 900 | 200 |  |  | C | SX | 69
Co-9.Al-7.5W-2.0Ta |  | #N/A |  | #N/A | ERBOCo-2Ta | Volz, N., Xue, F., Zenk, C. H., Bezold, A., Gabel, S., Subramanyam, A. P. A., Drautz, R., 10.1016/j.jallcom.2021.160379Hammerschmidt, T., Makineni, S. K., Gault, B., Göken, M., & Neumeier, S. (2021). Understanding creep of a single-crystalline Co-Al-W-Ta superalloy by studying the deformation mechanism, segregation tendency and stacking fault energy. Acta Materialia, 214. https://doi.org/10.1016/j.actamat.2021.117020 | 150 | 3.959e-08 | 975 |  |  |  | 880-1 | 1300 | 12 | 900 | 200 |  |  | C | SX | 56
Co-9.Al-7.5W-2.0Ta |  | #N/A |  | #N/A | ERBOCo-2Ta | Volz, N., Xue, F., Zenk, C. H., Bezold, A., Gabel, S., Subramanyam, A. P. A., Drautz, R., 10.1016/j.jallcom.2021.160379Hammerschmidt, T., Makineni, S. K., Gault, B., Göken, M., & Neumeier, S. (2021). Understanding creep of a single-crystalline Co-Al-W-Ta superalloy by studying the deformation mechanism, segregation tendency and stacking fault energy. Acta Materialia, 214. https://doi.org/10.1016/j.actamat.2021.117021 | 150 | 5.221e-08 | 1000 |  |  |  | 880-1 | 1300 | 12 | 900 | 200 |  |  | C | SX | 58
Co-32.0Ni-8.Al-6.0Cr-5.7W-2.8Ti-1.8Ta-0.4Si-0.1Hf |  | #N/A | #N/A | #N/A | ERBOCo-4 (SX) | Bezold, A., Amon, L., Karpstein, N., Spiecker, E., Göken, M., & Neumeier, S. (2023). Recovery of superlattice stacking faults at high temperatures. Scripta Materialia, 222. https://doi.org/10.1016/j.scriptamat.2022.115005 | 400 | 1.4e-07 | 900 |  |  |  | 899-1 | 1280 | 8 | 1050 | 5 | 900 | 16 | C | SX [001] | 71
Co-32.0Ni-8.Al-6.0Cr-5.7W-2.8Ti-1.8Ta-0.4Si-0.1Hf |  | #N/A |  | #N/A | ERBOCo-4 (SX) | Bezold, A., Amon, L., Karpstein, N., Spiecker, E., Göken, M., & Neumeier, S. (2023). Recovery of superlattice stacking faults at high temperatures. Scripta Materialia, 222. https://doi.org/10.1016/j.scriptamat.2022.115005 | 150 | 1e-06 | 1050 |  |  |  | 899-1 | 1280 | 8 | 1050 | 5 | 900 | 16 | C | SX [001] | 71
Co-32.Ni-6.Al-12.Cr-3.W-2.5Ti-1.5Ta-0.4Si-0.1Hf-0.08C-0.01Zr-0.08B |  | #N/A | #N/A | #N/A | CoWAlloy1 | Bezold, A., Freund, L. P., Förner, A., Völkl, J., Huber, L. K., Göken, M., & Neumeier, S. (2022). Deformation Mechanisms in Compositionally Complex Polycrystalline CoNi-Base Superalloys: Influence of Temperature, Strain-Rate and Chemistry. Metallurgical and Materials Transactions A: Physical Metallurgy and Materials Science. https://doi.org/10.1007/s11661-022-06912-x | 798 | 5.54e-08 | 750 |  |  |  | 900-1 | 1250 | 3 | 900 | 4 | 750 | 16 | C | PX | 61.8
Co-32.Ni-6.Al-12.Cr-3.W-2.5Ti-1.5Ta-0.4Si-0.1Hf-0.08C-0.01Zr-0.08B |  | #N/A |  | #N/A | CoWAlloy1 | Bezold, A., Freund, L. P., Förner, A., Völkl, J., Huber, L. K., Göken, M., & Neumeier, S. (2022). Deformation Mechanisms in Compositionally Complex Polycrystalline CoNi-Base Superalloys: Influence of Temperature, Strain-Rate and Chemistry. Metallurgical and Materials Transactions A: Physical Metallurgy and Materials Science. https://doi.org/10.1007/s11661-022-06912-x | 998 | 3.61e-06 | 750 |  |  |  | 900-1 | 1250 | 3 | 900 | 4 | 750 | 16 | C | PX | 61.8
Co-32.Ni-6.Al-12.Cr-3.W-2.5Ti-1.5Ta-0.4Si-0.1Hf-0.08C-0.01Zr-0.08B |  | #N/A |  | #N/A | CoWAlloy1 | Bezold, A., Freund, L. P., Förner, A., Völkl, J., Huber, L. K., Göken, M., & Neumeier, S. (2022). Deformation Mechanisms in Compositionally Complex Polycrystalline CoNi-Base Superalloys: Influence of Temperature, Strain-Rate and Chemistry. Metallurgical and Materials Transactions A: Physical Metallurgy and Materials Science. https://doi.org/10.1007/s11661-022-06912-x | 1084 | 2.77e-05 | 750 |  |  |  | 900-1 | 1250 | 3 | 900 | 4 | 750 | 16 | C | PX | 61.8
Co-32.Ni-6.Al-12.Cr-3.W-2.5Ti-1.5Ta-0.4Si-0.1Hf-0.08C-0.01Zr-0.08B |  | #N/A |  | #N/A | CoWAlloy1 | Bezold, A., Freund, L. P., Förner, A., Völkl, J., Huber, L. K., Göken, M., & Neumeier, S. (2022). Deformation Mechanisms in Compositionally Complex Polycrystalline CoNi-Base Superalloys: Influence of Temperature, Strain-Rate and Chemistry. Metallurgical and Materials Transactions A: Physical Metallurgy and Materials Science. https://doi.org/10.1007/s11661-022-06912-x | 1105 | 0.00034 | 750 |  |  |  | 900-1 | 1250 | 3 | 900 | 4 | 750 | 16 | C | PX | 61.8
Co-31.8Ni-8.7Al-12.6Cr-4.7W-0.3Ti-0.2Ta-0.4Si-0.1Hf-0.08C-0.01Zr-0.08B |  | #N/A | #N/A | #N/A | CoWAlloy2 | Bezold, A., Freund, L. P., Förner, A., Völkl, J., Huber, L. K., Göken, M., & Neumeier, S. (2022). Deformation Mechanisms in Compositionally Complex Polycrystalline CoNi-Base Superalloys: Influence of Temperature, Strain-Rate and Chemistry. Metallurgical and Materials Transactions A: Physical Metallurgy and Materials Science. https://doi.org/10.1007/s11661-022-06912-x | 620 | 8.67e-08 | 750 |  |  |  | 901-1 | 1250 | 3 | 900 | 4 | 750 | 16 | C | PX | 61.8
Co-31.8Ni-8.7Al-12.6Cr-4.7W-0.3Ti-0.2Ta-0.4Si-0.1Hf-0.08C-0.01Zr-0.08B |  | #N/A |  | #N/A | CoWAlloy2 | Bezold, A., Freund, L. P., Förner, A., Völkl, J., Huber, L. K., Göken, M., & Neumeier, S. (2022). Deformation Mechanisms in Compositionally Complex Polycrystalline CoNi-Base Superalloys: Influence of Temperature, Strain-Rate and Chemistry. Metallurgical and Materials Transactions A: Physical Metallurgy and Materials Science. https://doi.org/10.1007/s11661-022-06912-x | 801 | 7.83e-07 | 750 |  |  |  | 901-1 | 1250 | 3 | 900 | 4 | 750 | 16 | C | PX | 61.8
Co-31.8Ni-8.7Al-12.6Cr-4.7W-0.3Ti-0.2Ta-0.4Si-0.1Hf-0.08C-0.01Zr-0.08B |  | 195 |  | CoAlWX+ | CoWAlloy2 | Bezold, A., Freund, L. P., Förner, A., Völkl, J., Huber, L. K., Göken, M., & Neumeier, S. (2022). Deformation Mechanisms in Compositionally Complex Polycrystalline CoNi-Base Superalloys: Influence of Temperature, Strain-Rate and Chemistry. Metallurgical and Materials Transactions A: Physical Metallurgy and Materials Science. https://doi.org/10.1007/s11661-022-06912-x | 881 | 3.4e-06 | 750 |  |  |  | 901-1 | 1250 | 3 | 900 | 4 | 750 | 16 | C | PX | 61.8
Co-31.8Ni-8.7Al-12.6Cr-4.7W-0.3Ti-0.2Ta-0.4Si-0.1Hf-0.08C-0.01Zr-0.08B |  | 195 |  | CoAlWX+ | CoWAlloy2 | Bezold, A., Freund, L. P., Förner, A., Völkl, J., Huber, L. K., Göken, M., & Neumeier, S. (2022). Deformation Mechanisms in Compositionally Complex Polycrystalline CoNi-Base Superalloys: Influence of Temperature, Strain-Rate and Chemistry. Metallurgical and Materials Transactions A: Physical Metallurgy and Materials Science. https://doi.org/10.1007/s11661-022-06912-x | 936 | 3.68e-05 | 750 |  |  |  | 901-1 | 1250 | 3 | 900 | 4 | 750 | 16 | C | PX | 61.8
Co-31.8Ni-8.7Al-12.6Cr-4.7W-0.3Ti-0.2Ta-0.4Si-0.1Hf-0.08C-0.01Zr-0.08B |  | 195 |  | CoAlWX+ | CoWAlloy2 | Bezold, A., Freund, L. P., Förner, A., Völkl, J., Huber, L. K., Göken, M., & Neumeier, S. (2022). Deformation Mechanisms in Compositionally Complex Polycrystalline CoNi-Base Superalloys: Influence of Temperature, Strain-Rate and Chemistry. Metallurgical and Materials Transactions A: Physical Metallurgy and Materials Science. https://doi.org/10.1007/s11661-022-06912-x | 912 | 0.00034 | 750 |  |  |  | 901-1 | 1250 | 3 | 900 | 4 | 750 | 16 | C | PX | 61.8
Co-35.0Ni-7.5Al-15.0Cr-5.0W-1.0Ti-1.0Ta-0.4Si-0.1Hf-0.08B |  | 195 | -32Ni-6Al-12Cr-3W-3Ti-2Ta-Si-Hf-C-Zr-B | CoAlWX+ | PHESA1 | Bezold, A., Freund, L. P., Förner, A., Völkl, J., Huber, L. K., Göken, M., & Neumeier, S. (2022). Deformation Mechanisms in Compositionally Complex Polycrystalline CoNi-Base Superalloys: Influence of Temperature, Strain-Rate and Chemistry. Metallurgical and Materials Transactions A: Physical Metallurgy and Materials Science. https://doi.org/10.1007/s11661-022-06912-x | 619.538 | 1.503111e-08 | 750 |  |  |  | 902-1 | 1250 | 3 | 900 | 4 | 750 | 16 | C | PX | 61.3
Co-35.0Ni-7.5Al-15.0Cr-5.0W-1.0Ti-1.0Ta-0.4Si-0.1Hf-0.08B |  | 195 |  | CoAlWX+ | PHESA1 | Bezold, A., Freund, L. P., Förner, A., Völkl, J., Huber, L. K., Göken, M., & Neumeier, S. (2022). Deformation Mechanisms in Compositionally Complex Polycrystalline CoNi-Base Superalloys: Influence of Temperature, Strain-Rate and Chemistry. Metallurgical and Materials Transactions A: Physical Metallurgy and Materials Science. https://doi.org/10.1007/s11661-022-06912-x | 720.3746 | 5.00167e-08 | 750 |  |  |  | 902-1 | 1250 | 3 | 900 | 4 | 750 | 16 | C | PX | 61.3
Co-35.0Ni-7.5Al-15.0Cr-5.0W-1.0Ti-1.0Ta-0.4Si-0.1Hf-0.08B |  | 196 |  | CoAlWX+ | PHESA1 | Bezold, A., Freund, L. P., Förner, A., Völkl, J., Huber, L. K., Göken, M., & Neumeier, S. (2022). Deformation Mechanisms in Compositionally Complex Polycrystalline CoNi-Base Superalloys: Influence of Temperature, Strain-Rate and Chemistry. Metallurgical and Materials Transactions A: Physical Metallurgy and Materials Science. https://doi.org/10.1007/s11661-022-06912-x | 800.5743 | 1.130049e-07 | 750 |  |  |  | 902-1 | 1250 | 3 | 900 | 4 | 750 | 16 | C | PX | 61.3
Co-35.0Ni-7.5Al-15.0Cr-5.0W-1.0Ti-1.0Ta-0.4Si-0.1Hf-0.08B |  | 196 |  | CoAlWX+ | PHESA1 | Bezold, A., Freund, L. P., Förner, A., Völkl, J., Huber, L. K., Göken, M., & Neumeier, S. (2022). Deformation Mechanisms in Compositionally Complex Polycrystalline CoNi-Base Superalloys: Influence of Temperature, Strain-Rate and Chemistry. Metallurgical and Materials Transactions A: Physical Metallurgy and Materials Science. https://doi.org/10.1007/s11661-022-06912-x | 873.0892 | 4.079618e-07 | 750 |  |  |  | 902-1 | 1250 | 3 | 900 | 4 | 750 | 16 | C | PX | 61.3
Co-35.0Ni-7.5Al-15.0Cr-5.0W-1.0Ti-1.0Ta-0.4Si-0.1Hf-0.08B |  | 196 |  | CoAlWX+ | PHESA1 | Bezold, A., Freund, L. P., Förner, A., Völkl, J., Huber, L. K., Göken, M., & Neumeier, S. (2022). Deformation Mechanisms in Compositionally Complex Polycrystalline CoNi-Base Superalloys: Influence of Temperature, Strain-Rate and Chemistry. Metallurgical and Materials Transactions A: Physical Metallurgy and Materials Science. https://doi.org/10.1007/s11661-022-06912-x | 899.8222 | 1.91949e-06 | 750 |  |  |  | 902-1 | 1250 | 3 | 900 | 4 | 750 | 16 | C | PX | 61.3
Co-35.0Ni-7.5Al-15.0Cr-5.0W-1.0Ti-1.0Ta-0.4Si-0.1Hf-0.08B |  | 196 |  | CoAlWX+ | PHESA1 | Bezold, A., Freund, L. P., Förner, A., Völkl, J., Huber, L. K., Göken, M., & Neumeier, S. (2022). Deformation Mechanisms in Compositionally Complex Polycrystalline CoNi-Base Superalloys: Influence of Temperature, Strain-Rate and Chemistry. Metallurgical and Materials Transactions A: Physical Metallurgy and Materials Science. https://doi.org/10.1007/s11661-022-06912-x | 941.4643 | 4.610169e-06 | 750 |  |  |  | 902-1 | 1250 | 3 | 900 | 4 | 750 | 16 | C | PX | 61.3
Co-35.0Ni-7.5Al-15.0Cr-5.0W-1.0Ti-1.0Ta-0.4Si-0.1Hf-0.08B |  | 196 |  | CoAlWX+ | PHESA1 | Bezold, A., Freund, L. P., Förner, A., Völkl, J., Huber, L. K., Göken, M., & Neumeier, S. (2022). Deformation Mechanisms in Compositionally Complex Polycrystalline CoNi-Base Superalloys: Influence of Temperature, Strain-Rate and Chemistry. Metallurgical and Materials Transactions A: Physical Metallurgy and Materials Science. https://doi.org/10.1007/s11661-022-06912-x | 948.5896 | 5.652133e-06 | 750 |  |  |  | 902-1 | 1250 | 3 | 900 | 4 | 750 | 16 | C | PX | 61.3
Co-35.0Ni-7.5Al-15.0Cr-5.0W-1.0Ti-1.0Ta-0.4Si-0.1Hf-0.08B |  | #N/A |  | #N/A | PHESA1 | Bezold, A., Freund, L. P., Förner, A., Völkl, J., Huber, L. K., Göken, M., & Neumeier, S. (2022). Deformation Mechanisms in Compositionally Complex Polycrystalline CoNi-Base Superalloys: Influence of Temperature, Strain-Rate and Chemistry. Metallurgical and Materials Transactions A: Physical Metallurgy and Materials Science. https://doi.org/10.1007/s11661-022-06912-x | 966.6398 | 3.260426e-05 | 750 |  |  |  | 902-1 | 1250 | 3 | 900 | 4 | 750 | 16 | C | PX | 61.3
Co-35.0Ni-7.5Al-15.0Cr-5.0W-1.0Ti-1.0Ta-0.4Si-0.1Hf-0.08B |  | #N/A |  | #N/A | PHESA1 | Bezold, A., Freund, L. P., Förner, A., Völkl, J., Huber, L. K., Göken, M., & Neumeier, S. (2022). Deformation Mechanisms in Compositionally Complex Polycrystalline CoNi-Base Superalloys: Influence of Temperature, Strain-Rate and Chemistry. Metallurgical and Materials Transactions A: Physical Metallurgy and Materials Science. https://doi.org/10.1007/s11661-022-06912-x | 994.3611 | 0.0003465956 | 750 |  |  |  | 902-1 | 1250 | 3 | 900 | 4 | 750 | 16 | C | PX | 61.3
Co-35.0Ni-9.Al-15.0Cr-5.0W-0.3Ti-0.2Ta-0.4Si-0.1Hf-0.08B |  | #N/A | #N/A | #N/A | PHESA2 | Bezold, A., Freund, L. P., Förner, A., Völkl, J., Huber, L. K., Göken, M., & Neumeier, S. (2022). Deformation Mechanisms in Compositionally Complex Polycrystalline CoNi-Base Superalloys: Influence of Temperature, Strain-Rate and Chemistry. Metallurgical and Materials Transactions A: Physical Metallurgy and Materials Science. https://doi.org/10.1007/s11661-022-06912-x | 529.8118 | 3.194661e-08 | 750 |  |  |  | 903-1 | 1250 | 3 | 900 | 4 | 750 | 16 | C | PX | 61.5
Co-35.0Ni-9.Al-15.0Cr-5.0W-0.3Ti-0.2Ta-0.4Si-0.1Hf-0.08B |  | #N/A |  | #N/A | PHESA2 | Bezold, A., Freund, L. P., Förner, A., Völkl, J., Huber, L. K., Göken, M., & Neumeier, S. (2022). Deformation Mechanisms in Compositionally Complex Polycrystalline CoNi-Base Superalloys: Influence of Temperature, Strain-Rate and Chemistry. Metallurgical and Materials Transactions A: Physical Metallurgy and Materials Science. https://doi.org/10.1007/s11661-022-06912-x | 620.7069 | 1.69859e-07 | 750 |  |  |  | 903-1 | 1250 | 3 | 900 | 4 | 750 | 16 | C | PX | 61.5
Co-35.0Ni-9.Al-15.0Cr-5.0W-0.3Ti-0.2Ta-0.4Si-0.1Hf-0.08B |  | #N/A |  | #N/A | PHESA2 | Bezold, A., Freund, L. P., Förner, A., Völkl, J., Huber, L. K., Göken, M., & Neumeier, S. (2022). Deformation Mechanisms in Compositionally Complex Polycrystalline CoNi-Base Superalloys: Influence of Temperature, Strain-Rate and Chemistry. Metallurgical and Materials Transactions A: Physical Metallurgy and Materials Science. https://doi.org/10.1007/s11661-022-06912-x | 720.3746 | 6.789822e-07 | 750 |  |  |  | 903-1 | 1250 | 3 | 900 | 4 | 750 | 16 | C | PX | 61.5
Co-35.0Ni-9.Al-15.0Cr-5.0W-0.3Ti-0.2Ta-0.4Si-0.1Hf-0.08B |  | #N/A |  | #N/A | PHESA2 | Bezold, A., Freund, L. P., Förner, A., Völkl, J., Huber, L. K., Göken, M., & Neumeier, S. (2022). Deformation Mechanisms in Compositionally Complex Polycrystalline CoNi-Base Superalloys: Influence of Temperature, Strain-Rate and Chemistry. Metallurgical and Materials Transactions A: Physical Metallurgy and Materials Science. https://doi.org/10.1007/s11661-022-06912-x | 802.0848 | 3.760289e-06 | 750 |  |  |  | 903-1 | 1250 | 3 | 900 | 4 | 750 | 16 | C | PX | 61.5
Co-35.0Ni-9.Al-15.0Cr-5.0W-0.3Ti-0.2Ta-0.4Si-0.1Hf-0.08B |  | #N/A |  | #N/A | PHESA2 | Bezold, A., Freund, L. P., Förner, A., Völkl, J., Huber, L. K., Göken, M., & Neumeier, S. (2022). Deformation Mechanisms in Compositionally Complex Polycrystalline CoNi-Base Superalloys: Influence of Temperature, Strain-Rate and Chemistry. Metallurgical and Materials Transactions A: Physical Metallurgy and Materials Science. https://doi.org/10.1007/s11661-022-06912-x | 817.3472 | 4.249312e-06 | 750 |  |  |  | 903-1 | 1250 | 3 | 900 | 4 | 750 | 16 | C | PX | 61.5
Co-35.0Ni-9.Al-15.0Cr-5.0W-0.3Ti-0.2Ta-0.4Si-0.1Hf-0.08B |  | #N/A |  | #N/A | PHESA2 | Bezold, A., Freund, L. P., Förner, A., Völkl, J., Huber, L. K., Göken, M., & Neumeier, S. (2022). Deformation Mechanisms in Compositionally Complex Polycrystalline CoNi-Base Superalloys: Influence of Temperature, Strain-Rate and Chemistry. Metallurgical and Materials Transactions A: Physical Metallurgy and Materials Science. https://doi.org/10.1007/s11661-022-06912-x | 899.8222 | 1.153312e-05 | 750 |  |  |  | 903-1 | 1250 | 3 | 900 | 4 | 750 | 16 | C | PX | 61.5
Co-35.0Ni-9.Al-15.0Cr-5.0W-0.3Ti-0.2Ta-0.4Si-0.1Hf-0.08B |  | #N/A |  | #N/A | PHESA2 | Bezold, A., Freund, L. P., Förner, A., Völkl, J., Huber, L. K., Göken, M., & Neumeier, S. (2022). Deformation Mechanisms in Compositionally Complex Polycrystalline CoNi-Base Superalloys: Influence of Temperature, Strain-Rate and Chemistry. Metallurgical and Materials Transactions A: Physical Metallurgy and Materials Science. https://doi.org/10.1007/s11661-022-06912-x | 950.3793 | 3.194661e-05 | 750 |  |  |  | 903-1 | 1250 | 3 | 900 | 4 | 750 | 16 | C | PX | 61.5
Co-35.0Ni-9.Al-15.0Cr-5.0W-0.3Ti-0.2Ta-0.4Si-0.1Hf-0.08B |  | #N/A |  | #N/A | PHESA2 | Bezold, A., Freund, L. P., Förner, A., Völkl, J., Huber, L. K., Göken, M., & Neumeier, S. (2022). Deformation Mechanisms in Compositionally Complex Polycrystalline CoNi-Base Superalloys: Influence of Temperature, Strain-Rate and Chemistry. Metallurgical and Materials Transactions A: Physical Metallurgy and Materials Science. https://doi.org/10.1007/s11661-022-06912-x | 922.1443 | 0.0003465956 | 750 |  |  |  | 903-1 | 1250 | 3 | 900 | 4 | 750 | 16 | C | PX | 61.5
Co-32.Ni-6.Al-12.Cr-3.W-2.5Ti-1.5Ta-0.4Si-0.1Hf-0.08C-0.01Zr-0.08B |  | 195 | -32Ni-6Al-12Cr-3W-3Ti-2Ta-Si-Hf-C-Zr-B | CoAlWX+ | CoWAlloy1 | Bezold, A., Freund, L. P., Förner, A., Völkl, J., Huber, L. K., Göken, M., & Neumeier, S. (2022). Deformation Mechanisms in Compositionally Complex Polycrystalline CoNi-Base Superalloys: Influence of Temperature, Strain-Rate and Chemistry. Metallurgical and Materials Transactions A: Physical Metallurgy and Materials Science. https://doi.org/10.1007/s11661-022-06912-x | 578.7009 | 8.470868e-08 | 800 |  |  |  | 900-2 | 1250 | 3 | 900 | 4 | 750 | 16 | C | PX | 61.8
Co-32.Ni-6.Al-12.Cr-3.W-2.5Ti-1.5Ta-0.4Si-0.1Hf-0.08C-0.01Zr-0.08B |  | 195 |  | CoAlWX+ | CoWAlloy1 | Bezold, A., Freund, L. P., Förner, A., Völkl, J., Huber, L. K., Göken, M., & Neumeier, S. (2022). Deformation Mechanisms in Compositionally Complex Polycrystalline CoNi-Base Superalloys: Influence of Temperature, Strain-Rate and Chemistry. Metallurgical and Materials Transactions A: Physical Metallurgy and Materials Science. https://doi.org/10.1007/s11661-022-06912-x | 725.9789 | 4.271994e-07 | 800 |  |  |  | 900-2 | 1250 | 3 | 900 | 4 | 750 | 16 | C | PX | 61.8
Co-32.Ni-6.Al-12.Cr-3.W-2.5Ti-1.5Ta-0.4Si-0.1Hf-0.08C-0.01Zr-0.08B |  | 195 |  | CoAlWX+ | CoWAlloy1 | Bezold, A., Freund, L. P., Förner, A., Völkl, J., Huber, L. K., Göken, M., & Neumeier, S. (2022). Deformation Mechanisms in Compositionally Complex Polycrystalline CoNi-Base Superalloys: Influence of Temperature, Strain-Rate and Chemistry. Metallurgical and Materials Transactions A: Physical Metallurgy and Materials Science. https://doi.org/10.1007/s11661-022-06912-x | 841.1601 | 3.694601e-06 | 800 |  |  |  | 900-2 | 1250 | 3 | 900 | 4 | 750 | 16 | C | PX | 61.8
Co-32.Ni-6.Al-12.Cr-3.W-2.5Ti-1.5Ta-0.4Si-0.1Hf-0.08C-0.01Zr-0.08B |  | 195 |  | CoAlWX+ | CoWAlloy1 | Bezold, A., Freund, L. P., Förner, A., Völkl, J., Huber, L. K., Göken, M., & Neumeier, S. (2022). Deformation Mechanisms in Compositionally Complex Polycrystalline CoNi-Base Superalloys: Influence of Temperature, Strain-Rate and Chemistry. Metallurgical and Materials Transactions A: Physical Metallurgy and Materials Science. https://doi.org/10.1007/s11661-022-06912-x | 956.5597 | 4.546295e-05 | 800 |  |  |  | 900-2 | 1250 | 3 | 900 | 4 | 750 | 16 | C | PX | 61.8
Co-32.Ni-6.Al-12.Cr-3.W-2.5Ti-1.5Ta-0.4Si-0.1Hf-0.08C-0.01Zr-0.08B |  | 196 |  | CoAlWX+ | CoWAlloy1 | Bezold, A., Freund, L. P., Förner, A., Völkl, J., Huber, L. K., Göken, M., & Neumeier, S. (2022). Deformation Mechanisms in Compositionally Complex Polycrystalline CoNi-Base Superalloys: Influence of Temperature, Strain-Rate and Chemistry. Metallurgical and Materials Transactions A: Physical Metallurgy and Materials Science. https://doi.org/10.1007/s11661-022-06912-x | 1057.703 | 0.0003065395 | 800 |  |  |  | 900-2 | 1250 | 3 | 900 | 4 | 750 | 16 | C | PX | 61.8
Co-31.8Ni-8.7Al-12.6Cr-4.7W-0.3Ti-0.2Ta-0.4Si-0.1Hf-0.08C-0.01Zr-0.08B |  | 196 | -32Ni-9Al-13Cr-5W-0Ti-0Ta-Si-Hf-C-Zr-B | CoAlWX+ | CoWAlloy2 | Bezold, A., Freund, L. P., Förner, A., Völkl, J., Huber, L. K., Göken, M., & Neumeier, S. (2022). Deformation Mechanisms in Compositionally Complex Polycrystalline CoNi-Base Superalloys: Influence of Temperature, Strain-Rate and Chemistry. Metallurgical and Materials Transactions A: Physical Metallurgy and Materials Science. https://doi.org/10.1007/s11661-022-06912-x | 399.0661 | 9.593608e-08 | 800 |  |  |  | 901-2 | 1250 | 3 | 900 | 4 | 750 | 16 | C | PX | 61.8
Co-31.8Ni-8.7Al-12.6Cr-4.7W-0.3Ti-0.2Ta-0.4Si-0.1Hf-0.08C-0.01Zr-0.08B |  | 196 |  | CoAlWX+ | CoWAlloy2 | Bezold, A., Freund, L. P., Förner, A., Völkl, J., Huber, L. K., Göken, M., & Neumeier, S. (2022). Deformation Mechanisms in Compositionally Complex Polycrystalline CoNi-Base Superalloys: Influence of Temperature, Strain-Rate and Chemistry. Metallurgical and Materials Transactions A: Physical Metallurgy and Materials Science. https://doi.org/10.1007/s11661-022-06912-x | 531.9964 | 3.931829e-07 | 800 |  |  |  | 901-2 | 1250 | 3 | 900 | 4 | 750 | 16 | C | PX | 61.8
Co-31.8Ni-8.7Al-12.6Cr-4.7W-0.3Ti-0.2Ta-0.4Si-0.1Hf-0.08C-0.01Zr-0.08B |  | 196 |  | CoAlWX+ | CoWAlloy2 | Bezold, A., Freund, L. P., Förner, A., Völkl, J., Huber, L. K., Göken, M., & Neumeier, S. (2022). Deformation Mechanisms in Compositionally Complex Polycrystalline CoNi-Base Superalloys: Influence of Temperature, Strain-Rate and Chemistry. Metallurgical and Materials Transactions A: Physical Metallurgy and Materials Science. https://doi.org/10.1007/s11661-022-06912-x | 709.2062 | 5.594326e-06 | 800 |  |  |  | 901-2 | 1250 | 3 | 900 | 4 | 750 | 16 | C | PX | 61.8
Co-31.8Ni-8.7Al-12.6Cr-4.7W-0.3Ti-0.2Ta-0.4Si-0.1Hf-0.08C-0.01Zr-0.08B |  | #N/A |  | #N/A | CoWAlloy2 | Bezold, A., Freund, L. P., Förner, A., Völkl, J., Huber, L. K., Göken, M., & Neumeier, S. (2022). Deformation Mechanisms in Compositionally Complex Polycrystalline CoNi-Base Superalloys: Influence of Temperature, Strain-Rate and Chemistry. Metallurgical and Materials Transactions A: Physical Metallurgy and Materials Science. https://doi.org/10.1007/s11661-022-06912-x | 859.0433 | 3.851107e-05 | 800 |  |  |  | 901-2 | 1250 | 3 | 900 | 4 | 750 | 16 | C | PX | 61.8
Co-31.8Ni-8.7Al-12.6Cr-4.7W-0.3Ti-0.2Ta-0.4Si-0.1Hf-0.08C-0.01Zr-0.08B |  | #N/A |  | #N/A | CoWAlloy2 | Bezold, A., Freund, L. P., Förner, A., Völkl, J., Huber, L. K., Göken, M., & Neumeier, S. (2022). Deformation Mechanisms in Compositionally Complex Polycrystalline CoNi-Base Superalloys: Influence of Temperature, Strain-Rate and Chemistry. Metallurgical and Materials Transactions A: Physical Metallurgy and Materials Science. https://doi.org/10.1007/s11661-022-06912-x | 855.0367 | 0.0004452959 | 800 |  |  |  | 901-2 | 1250 | 3 | 900 | 4 | 750 | 16 | C | PX | 61.8
Co-35.0Ni-7.5Al-15.0Cr-5.0W-1.0Ti-1.0Ta-0.4Si-0.1Hf-0.08B |  | #N/A | #N/A | #N/A | PHESA1 | Bezold, A., Freund, L. P., Förner, A., Völkl, J., Huber, L. K., Göken, M., & Neumeier, S. (2022). Deformation Mechanisms in Compositionally Complex Polycrystalline CoNi-Base Superalloys: Influence of Temperature, Strain-Rate and Chemistry. Metallurgical and Materials Transactions A: Physical Metallurgy and Materials Science. https://doi.org/10.1007/s11661-022-06912-x | 499.4586 | 2.94082e-08 | 800 |  |  |  | 902-2 | 1250 | 3 | 900 | 4 | 750 | 16 | C | PX | 61.3
Co-35.0Ni-7.5Al-15.0Cr-5.0W-1.0Ti-1.0Ta-0.4Si-0.1Hf-0.08B |  | #N/A |  | #N/A | PHESA1 | Bezold, A., Freund, L. P., Förner, A., Völkl, J., Huber, L. K., Göken, M., & Neumeier, S. (2022). Deformation Mechanisms in Compositionally Complex Polycrystalline CoNi-Base Superalloys: Influence of Temperature, Strain-Rate and Chemistry. Metallurgical and Materials Transactions A: Physical Metallurgy and Materials Science. https://doi.org/10.1007/s11661-022-06912-x | 658.0935 | 4.014242e-07 | 800 |  |  |  | 902-2 | 1250 | 3 | 900 | 4 | 750 | 16 | C | PX | 61.3
Co-35.0Ni-7.5Al-15.0Cr-5.0W-1.0Ti-1.0Ta-0.4Si-0.1Hf-0.08B |  | #N/A |  | #N/A | PHESA1 | Bezold, A., Freund, L. P., Förner, A., Völkl, J., Huber, L. K., Göken, M., & Neumeier, S. (2022). Deformation Mechanisms in Compositionally Complex Polycrystalline CoNi-Base Superalloys: Influence of Temperature, Strain-Rate and Chemistry. Metallurgical and Materials Transactions A: Physical Metallurgy and Materials Science. https://doi.org/10.1007/s11661-022-06912-x | 831.3864 | 5.043159e-06 | 800 |  |  |  | 902-2 | 1250 | 3 | 900 | 4 | 750 | 16 | C | PX | 61.3
Co-35.0Ni-7.5Al-15.0Cr-5.0W-1.0Ti-1.0Ta-0.4Si-0.1Hf-0.08B |  | #N/A |  | #N/A | PHESA1 | Bezold, A., Freund, L. P., Förner, A., Völkl, J., Huber, L. K., Göken, M., & Neumeier, S. (2022). Deformation Mechanisms in Compositionally Complex Polycrystalline CoNi-Base Superalloys: Influence of Temperature, Strain-Rate and Chemistry. Metallurgical and Materials Transactions A: Physical Metallurgy and Materials Science. https://doi.org/10.1007/s11661-022-06912-x | 921.4455 | 3.61875e-05 | 800 |  |  |  | 902-2 | 1250 | 3 | 900 | 4 | 750 | 16 | C | PX | 61.3
Co-35.0Ni-7.5Al-15.0Cr-5.0W-1.0Ti-1.0Ta-0.4Si-0.1Hf-0.08B |  | #N/A |  | #N/A | PHESA1 | Bezold, A., Freund, L. P., Förner, A., Völkl, J., Huber, L. K., Göken, M., & Neumeier, S. (2022). Deformation Mechanisms in Compositionally Complex Polycrystalline CoNi-Base Superalloys: Influence of Temperature, Strain-Rate and Chemistry. Metallurgical and Materials Transactions A: Physical Metallurgy and Materials Science. https://doi.org/10.1007/s11661-022-06912-x | 979.1825 | 0.0003400412 | 800 |  |  |  | 902-2 | 1250 | 3 | 900 | 4 | 750 | 16 | C | PX | 61.3
Co-35.0Ni-9.Al-15.0Cr-5.0W-0.3Ti-0.2Ta-0.4Si-0.1Hf-0.08B |  | #N/A | #N/A | #N/A | PHESA2 | Bezold, A., Freund, L. P., Förner, A., Völkl, J., Huber, L. K., Göken, M., & Neumeier, S. (2022). Deformation Mechanisms in Compositionally Complex Polycrystalline CoNi-Base Superalloys: Influence of Temperature, Strain-Rate and Chemistry. Metallurgical and Materials Transactions A: Physical Metallurgy and Materials Science. https://doi.org/10.1007/s11661-022-06912-x | 399.0661 | 5.594326e-08 | 800 |  |  |  | 903-2 | 1250 | 3 | 900 | 4 | 750 | 16 | C | PX | 61.5
Co-35.0Ni-9.Al-15.0Cr-5.0W-0.3Ti-0.2Ta-0.4Si-0.1Hf-0.08B |  | #N/A |  | #N/A | PHESA2 | Bezold, A., Freund, L. P., Förner, A., Völkl, J., Huber, L. K., Göken, M., & Neumeier, S. (2022). Deformation Mechanisms in Compositionally Complex Polycrystalline CoNi-Base Superalloys: Influence of Temperature, Strain-Rate and Chemistry. Metallurgical and Materials Transactions A: Physical Metallurgy and Materials Science. https://doi.org/10.1007/s11661-022-06912-x | 486.7801 | 4.83821e-07 | 800 |  |  |  | 903-2 | 1250 | 3 | 900 | 4 | 750 | 16 | C | PX | 61.5
Co-35.0Ni-9.Al-15.0Cr-5.0W-0.3Ti-0.2Ta-0.4Si-0.1Hf-0.08B |  | #N/A |  | #N/A | PHESA2 | Bezold, A., Freund, L. P., Förner, A., Völkl, J., Huber, L. K., Göken, M., & Neumeier, S. (2022). Deformation Mechanisms in Compositionally Complex Polycrystalline CoNi-Base Superalloys: Influence of Temperature, Strain-Rate and Chemistry. Metallurgical and Materials Transactions A: Physical Metallurgy and Materials Science. https://doi.org/10.1007/s11661-022-06912-x | 684.7707 | 4.361538e-06 | 800 |  |  |  | 903-2 | 1250 | 3 | 900 | 4 | 750 | 16 | C | PX | 61.5
Co-35.0Ni-9.Al-15.0Cr-5.0W-0.3Ti-0.2Ta-0.4Si-0.1Hf-0.08B |  | #N/A |  | #N/A | PHESA2 | Bezold, A., Freund, L. P., Förner, A., Völkl, J., Huber, L. K., Göken, M., & Neumeier, S. (2022). Deformation Mechanisms in Compositionally Complex Polycrystalline CoNi-Base Superalloys: Influence of Temperature, Strain-Rate and Chemistry. Metallurgical and Materials Transactions A: Physical Metallurgy and Materials Science. https://doi.org/10.1007/s11661-022-06912-x | 819.8077 | 4.098384e-05 | 800 |  |  |  | 903-2 | 1250 | 3 | 900 | 4 | 750 | 16 | C | PX | 61.5
Co-35.0Ni-9.Al-15.0Cr-5.0W-0.3Ti-0.2Ta-0.4Si-0.1Hf-0.08B |  | #N/A |  | #N/A | PHESA2 | Bezold, A., Freund, L. P., Förner, A., Völkl, J., Huber, L. K., Göken, M., & Neumeier, S. (2022). Deformation Mechanisms in Compositionally Complex Polycrystalline CoNi-Base Superalloys: Influence of Temperature, Strain-Rate and Chemistry. Metallurgical and Materials Transactions A: Physical Metallurgy and Materials Science. https://doi.org/10.1007/s11661-022-06912-x | 845.1017 | 0.0003544456 | 800 |  |  |  | 903-2 | 1250 | 3 | 900 | 4 | 750 | 16 | C | PX | 61.5
Co-32.Ni-6.Al-12.Cr-3.W-2.5Ti-1.5Ta-0.4Si-0.1Hf-0.08C-0.01Zr-0.08B |  | 195 | -32Ni-6Al-12Cr-3W-3Ti-2Ta-Si-Hf-C-Zr-B | CoAlWX+ | CoWAlloy1 | Bezold, A., Freund, L. P., Förner, A., Völkl, J., Huber, L. K., Göken, M., & Neumeier, S. (2022). Deformation Mechanisms in Compositionally Complex Polycrystalline CoNi-Base Superalloys: Influence of Temperature, Strain-Rate and Chemistry. Metallurgical and Materials Transactions A: Physical Metallurgy and Materials Science. https://doi.org/10.1007/s11661-022-06912-x | 450.2215 | 2.218359e-07 | 850 |  |  |  | 900-3 | 1250 | 3 | 900 | 4 | 750 | 16 | C | PX | 61.8
Co-32.Ni-6.Al-12.Cr-3.W-2.5Ti-1.5Ta-0.4Si-0.1Hf-0.08C-0.01Zr-0.08B |  | 195 |  | CoAlWX+ | CoWAlloy1 | Bezold, A., Freund, L. P., Förner, A., Völkl, J., Huber, L. K., Göken, M., & Neumeier, S. (2022). Deformation Mechanisms in Compositionally Complex Polycrystalline CoNi-Base Superalloys: Influence of Temperature, Strain-Rate and Chemistry. Metallurgical and Materials Transactions A: Physical Metallurgy and Materials Science. https://doi.org/10.1007/s11661-022-06912-x | 663.5286 | 4.521109e-06 | 850 |  |  |  | 900-3 | 1250 | 3 | 900 | 4 | 750 | 16 | C | PX | 61.8
Co-32.Ni-6.Al-12.Cr-3.W-2.5Ti-1.5Ta-0.4Si-0.1Hf-0.08C-0.01Zr-0.08B |  | 195 |  | CoAlWX+ | CoWAlloy1 | Bezold, A., Freund, L. P., Förner, A., Völkl, J., Huber, L. K., Göken, M., & Neumeier, S. (2022). Deformation Mechanisms in Compositionally Complex Polycrystalline CoNi-Base Superalloys: Influence of Temperature, Strain-Rate and Chemistry. Metallurgical and Materials Transactions A: Physical Metallurgy and Materials Science. https://doi.org/10.1007/s11661-022-06912-x | 793.4258 | 4.454431e-05 | 850 |  |  |  | 900-3 | 1250 | 3 | 900 | 4 | 750 | 16 | C | PX | 61.8
Co-32.Ni-6.Al-12.Cr-3.W-2.5Ti-1.5Ta-0.4Si-0.1Hf-0.08C-0.01Zr-0.08B |  | 195 |  | CoAlWX+ | CoWAlloy1 | Bezold, A., Freund, L. P., Förner, A., Völkl, J., Huber, L. K., Göken, M., & Neumeier, S. (2022). Deformation Mechanisms in Compositionally Complex Polycrystalline CoNi-Base Superalloys: Influence of Temperature, Strain-Rate and Chemistry. Metallurgical and Materials Transactions A: Physical Metallurgy and Materials Science. https://doi.org/10.1007/s11661-022-06912-x | 923.0119 | 0.0003662129 | 850 |  |  |  | 900-3 | 1250 | 3 | 900 | 4 | 750 | 16 | C | PX | 61.8
Co-31.8Ni-8.7Al-12.6Cr-4.7W-0.3Ti-0.2Ta-0.4Si-0.1Hf-0.08C-0.01Zr-0.08B |  | 196 |  | CoAlWX+ | CoWAlloy2 | Bezold, A., Freund, L. P., Förner, A., Völkl, J., Huber, L. K., Göken, M., & Neumeier, S. (2022). Deformation Mechanisms in Compositionally Complex Polycrystalline CoNi-Base Superalloys: Influence of Temperature, Strain-Rate and Chemistry. Metallurgical and Materials Transactions A: Physical Metallurgy and Materials Science. https://doi.org/10.1007/s11661-022-06912-x | 298.8383 | 9.455247e-07 | 850 |  |  |  | 901-3 | 1250 | 3 | 900 | 4 | 750 | 16 | C | PX | 61.8
Co-31.8Ni-8.7Al-12.6Cr-4.7W-0.3Ti-0.2Ta-0.4Si-0.1Hf-0.08C-0.01Zr-0.08B |  | 196 |  | CoAlWX+ | CoWAlloy2 | Bezold, A., Freund, L. P., Förner, A., Völkl, J., Huber, L. K., Göken, M., & Neumeier, S. (2022). Deformation Mechanisms in Compositionally Complex Polycrystalline CoNi-Base Superalloys: Influence of Temperature, Strain-Rate and Chemistry. Metallurgical and Materials Transactions A: Physical Metallurgy and Materials Science. https://doi.org/10.1007/s11661-022-06912-x | 456.4561 | 5.802239e-06 | 850 |  |  |  | 901-3 | 1250 | 3 | 900 | 4 | 750 | 16 | C | PX | 61.8
Co-31.8Ni-8.7Al-12.6Cr-4.7W-0.3Ti-0.2Ta-0.4Si-0.1Hf-0.08C-0.01Zr-0.08B |  | 196 |  | CoAlWX+ | CoWAlloy2 | Bezold, A., Freund, L. P., Förner, A., Völkl, J., Huber, L. K., Göken, M., & Neumeier, S. (2022). Deformation Mechanisms in Compositionally Complex Polycrystalline CoNi-Base Superalloys: Influence of Temperature, Strain-Rate and Chemistry. Metallurgical and Materials Transactions A: Physical Metallurgy and Materials Science. https://doi.org/10.1007/s11661-022-06912-x | 626.2876 | 4.988829e-05 | 850 |  |  |  | 901-3 | 1250 | 3 | 900 | 4 | 750 | 16 | C | PX | 61.8
Co-31.8Ni-8.7Al-12.6Cr-4.7W-0.3Ti-0.2Ta-0.4Si-0.1Hf-0.08C-0.01Zr-0.08B |  | 196 |  | CoAlWX+ | CoWAlloy2 | Bezold, A., Freund, L. P., Förner, A., Völkl, J., Huber, L. K., Göken, M., & Neumeier, S. (2022). Deformation Mechanisms in Compositionally Complex Polycrystalline CoNi-Base Superalloys: Influence of Temperature, Strain-Rate and Chemistry. Metallurgical and Materials Transactions A: Physical Metallurgy and Materials Science. https://doi.org/10.1007/s11661-022-06912-x | 793.4258 | 0.0003950193 | 850 |  |  |  | 901-3 | 1250 | 3 | 900 | 4 | 750 | 16 | C | PX | 61.8
Co-35.0Ni-7.5Al-15.0Cr-5.0W-1.0Ti-1.0Ta-0.4Si-0.1Hf-0.08B |  | #N/A | #N/A | #N/A | PHESA1 | Bezold, A., Freund, L. P., Förner, A., Völkl, J., Huber, L. K., Göken, M., & Neumeier, S. (2022). Deformation Mechanisms in Compositionally Complex Polycrystalline CoNi-Base Superalloys: Influence of Temperature, Strain-Rate and Chemistry. Metallurgical and Materials Transactions A: Physical Metallurgy and Materials Science. https://doi.org/10.1007/s11661-022-06912-x | 349.5637 | 4.619514e-08 | 850 |  |  |  | 902-3 | 1250 | 3 | 900 | 4 | 750 | 16 | C | PX | 61.3
Co-35.0Ni-7.5Al-15.0Cr-5.0W-1.0Ti-1.0Ta-0.4Si-0.1Hf-0.08B |  | #N/A |  | #N/A | PHESA1 | Bezold, A., Freund, L. P., Förner, A., Völkl, J., Huber, L. K., Göken, M., & Neumeier, S. (2022). Deformation Mechanisms in Compositionally Complex Polycrystalline CoNi-Base Superalloys: Influence of Temperature, Strain-Rate and Chemistry. Metallurgical and Materials Transactions A: Physical Metallurgy and Materials Science. https://doi.org/10.1007/s11661-022-06912-x | 448.9848 | 4.470386e-07 | 850 |  |  |  | 902-3 | 1250 | 3 | 900 | 4 | 750 | 16 | C | PX | 61.3
Co-35.0Ni-7.5Al-15.0Cr-5.0W-1.0Ti-1.0Ta-0.4Si-0.1Hf-0.08B |  | #N/A |  | #N/A | PHESA1 | Bezold, A., Freund, L. P., Förner, A., Völkl, J., Huber, L. K., Göken, M., & Neumeier, S. (2022). Deformation Mechanisms in Compositionally Complex Polycrystalline CoNi-Base Superalloys: Influence of Temperature, Strain-Rate and Chemistry. Metallurgical and Materials Transactions A: Physical Metallurgy and Materials Science. https://doi.org/10.1007/s11661-022-06912-x | 607.6222 | 4.080022e-06 | 850 |  |  |  | 902-3 | 1250 | 3 | 900 | 4 | 750 | 16 | C | PX | 61.3
Co-35.0Ni-7.5Al-15.0Cr-5.0W-1.0Ti-1.0Ta-0.4Si-0.1Hf-0.08B |  | #N/A |  | #N/A | PHESA1 | Bezold, A., Freund, L. P., Förner, A., Völkl, J., Huber, L. K., Göken, M., & Neumeier, S. (2022). Deformation Mechanisms in Compositionally Complex Polycrystalline CoNi-Base Superalloys: Influence of Temperature, Strain-Rate and Chemistry. Metallurgical and Materials Transactions A: Physical Metallurgy and Materials Science. https://doi.org/10.1007/s11661-022-06912-x | 765.556 | 4.918378e-05 | 850 |  |  |  | 902-3 | 1250 | 3 | 900 | 4 | 750 | 16 | C | PX | 61.3
Co-35.0Ni-7.5Al-15.0Cr-5.0W-1.0Ti-1.0Ta-0.4Si-0.1Hf-0.08B |  | #N/A |  | #N/A | PHESA1 | Bezold, A., Freund, L. P., Förner, A., Völkl, J., Huber, L. K., Göken, M., & Neumeier, S. (2022). Deformation Mechanisms in Compositionally Complex Polycrystalline CoNi-Base Superalloys: Influence of Temperature, Strain-Rate and Chemistry. Metallurgical and Materials Transactions A: Physical Metallurgy and Materials Science. https://doi.org/10.1007/s11661-022-06912-x | 845.2424 | 0.0003439873 | 850 |  |  |  | 902-3 | 1250 | 3 | 900 | 4 | 750 | 16 | C | PX | 61.3
Co-35.0Ni-9.Al-15.0Cr-5.0W-0.3Ti-0.2Ta-0.4Si-0.1Hf-0.08B |  | #N/A | #N/A | #N/A | PHESA2 | Bezold, A., Freund, L. P., Förner, A., Völkl, J., Huber, L. K., Göken, M., & Neumeier, S. (2022). Deformation Mechanisms in Compositionally Complex Polycrystalline CoNi-Base Superalloys: Influence of Temperature, Strain-Rate and Chemistry. Metallurgical and Materials Transactions A: Physical Metallurgy and Materials Science. https://doi.org/10.1007/s11661-022-06912-x | 299.6614 | 1.355905e-07 | 850 |  |  |  | 903-3 | 1250 | 3 | 900 | 4 | 750 | 16 | C | PX | 61.5
Co-35.0Ni-9.Al-15.0Cr-5.0W-0.3Ti-0.2Ta-0.4Si-0.1Hf-0.08B |  | #N/A |  | #N/A | PHESA2 | Bezold, A., Freund, L. P., Förner, A., Völkl, J., Huber, L. K., Göken, M., & Neumeier, S. (2022). Deformation Mechanisms in Compositionally Complex Polycrystalline CoNi-Base Superalloys: Influence of Temperature, Strain-Rate and Chemistry. Metallurgical and Materials Transactions A: Physical Metallurgy and Materials Science. https://doi.org/10.1007/s11661-022-06912-x | 380.6781 | 1.163231e-06 | 850 |  |  |  | 903-3 | 1250 | 3 | 900 | 4 | 750 | 16 | C | PX | 61.5
Co-35.0Ni-9.Al-15.0Cr-5.0W-0.3Ti-0.2Ta-0.4Si-0.1Hf-0.08B |  | #N/A |  | #N/A | PHESA2 | Bezold, A., Freund, L. P., Förner, A., Völkl, J., Huber, L. K., Göken, M., & Neumeier, S. (2022). Deformation Mechanisms in Compositionally Complex Polycrystalline CoNi-Base Superalloys: Influence of Temperature, Strain-Rate and Chemistry. Metallurgical and Materials Transactions A: Physical Metallurgy and Materials Science. https://doi.org/10.1007/s11661-022-06912-x | 466.6116 | 5.25283e-06 | 850 |  |  |  | 903-3 | 1250 | 3 | 900 | 4 | 750 | 16 | C | PX | 61.5
Co-35.0Ni-9.Al-15.0Cr-5.0W-0.3Ti-0.2Ta-0.4Si-0.1Hf-0.08B |  | #N/A |  | #N/A | PHESA2 | Bezold, A., Freund, L. P., Förner, A., Völkl, J., Huber, L. K., Göken, M., & Neumeier, S. (2022). Deformation Mechanisms in Compositionally Complex Polycrystalline CoNi-Base Superalloys: Influence of Temperature, Strain-Rate and Chemistry. Metallurgical and Materials Transactions A: Physical Metallurgy and Materials Science. https://doi.org/10.1007/s11661-022-06912-x | 624.5673 | 4.002321e-05 | 850 |  |  |  | 903-3 | 1250 | 3 | 900 | 4 | 750 | 16 | C | PX | 61.5
Co-35.0Ni-9.Al-15.0Cr-5.0W-0.3Ti-0.2Ta-0.4Si-0.1Hf-0.08B |  | #N/A |  | #N/A | PHESA2 | Bezold, A., Freund, L. P., Förner, A., Völkl, J., Huber, L. K., Göken, M., & Neumeier, S. (2022). Deformation Mechanisms in Compositionally Complex Polycrystalline CoNi-Base Superalloys: Influence of Temperature, Strain-Rate and Chemistry. Metallurgical and Materials Transactions A: Physical Metallurgy and Materials Science. https://doi.org/10.1007/s11661-022-06912-x | 774.0254 | 0.0003363122 | 850 |  |  |  | 903-3 | 1250 | 3 | 900 | 4 | 750 | 16 | C | PX | 61.5
Co-28.7Ni-9.Al-14.2Cr-4.6W-0.3Ti-0.2Ta-0.1Hf-0.40C-0.06B-0.1Y |  |  |  | #N/A | CoWAlloy2Mod | Haußmann, L., Burbaum, B., Stöhr, B., Förner, A., Freund, L., Göken, M., & Neumeier, S. (2022). Crack-Free Welding of a Co-Base Superalloy with High γ’ Precipitate Fraction. Advanced Engineering Materials. https://doi.org/10.1002/adem.202200609 | 100 | 1.2e-06 | 950 |  |  |  | 944-1 | 1230 | 2 | 1080 | 2 | 870 | 20 | C | PM | 42
Co-30.0Ni-11.7Al-5.5W-4.1Ti-2.5Ta-0.08B |  | #N/A | #N/A | #N/A | L26 | Long, F. R., Baik, S. I., Chung, D. W., Xue, F., Lass, E. A., Seidman, D. N., & Dunand, D. C. (2020). Microstructure and creep performance of a multicomponent co-based L12–ordered intermetallic alloy. Acta Materialia, 196, 396–408. https://doi.org/10.1016/j.actamat.2020.06.050 | 100 | 1.583e-07 | 950 |  |  |  | 1001-1 | 1275 | 48 | 900 | 168 |  |  | C | PX | 100
Co-30.0Ni-11.7Al-5.5W-4.1Ti-2.5Ta-0.08B |  | #N/A |  | #N/A | L26 | Long, F. R., Baik, S. I., Chung, D. W., Xue, F., Lass, E. A., Seidman, D. N., & Dunand, D. C. (2020). Microstructure and creep performance of a multicomponent co-based L12–ordered intermetallic alloy. Acta Materialia, 196, 396–408. https://doi.org/10.1016/j.actamat.2020.06.050 | 150 | 3.592e-07 | 950 |  |  |  | 1001-1 | 1275 | 48 | 900 | 168 |  |  | C | PX | 100
Co-30.0Ni-11.7Al-5.5W-4.1Ti-2.5Ta-0.08B |  | #N/A |  | #N/A | L26 | Long, F. R., Baik, S. I., Chung, D. W., Xue, F., Lass, E. A., Seidman, D. N., & Dunand, D. C. (2020). Microstructure and creep performance of a multicomponent co-based L12–ordered intermetallic alloy. Acta Materialia, 196, 396–408. https://doi.org/10.1016/j.actamat.2020.06.050 | 200 | 7.408e-07 | 950 |  |  |  | 1001-1 | 1275 | 48 | 900 | 168 |  |  | C | PX | 100
Co-30.0Ni-11.7Al-5.5W-4.1Ti-2.5Ta-0.08B |  | #N/A |  | #N/A | L26 | Long, F. R., Baik, S. I., Chung, D. W., Xue, F., Lass, E. A., Seidman, D. N., & Dunand, D. C. (2020). Microstructure and creep performance of a multicomponent co-based L12–ordered intermetallic alloy. Acta Materialia, 196, 396–408. https://doi.org/10.1016/j.actamat.2020.06.050 | 250 | 1.337e-06 | 950 |  |  |  | 1001-1 | 1275 | 48 | 900 | 168 |  |  | C | PX | 100
Co-30.0Ni-11.7Al-5.5W-4.1Ti-2.5Ta-0.08B |  | #N/A |  | #N/A | L26 | Long, F. R., Baik, S. I., Chung, D. W., Xue, F., Lass, E. A., Seidman, D. N., & Dunand, D. C. (2020). Microstructure and creep performance of a multicomponent co-based L12–ordered intermetallic alloy. Acta Materialia, 196, 396–408. https://doi.org/10.1016/j.actamat.2020.06.050 | 300 | 2.507e-06 | 950 |  |  |  | 1001-1 | 1275 | 48 | 900 | 168 |  |  | C | PX | 100
Co-30.0Ni-11.7Al-5.5W-4.1Ti-2.5Ta-0.08B |  | #N/A |  | #N/A | L26 | Long, F. R., Baik, S. I., Chung, D. W., Xue, F., Lass, E. A., Seidman, D. N., & Dunand, D. C. (2020). Microstructure and creep performance of a multicomponent co-based L12–ordered intermetallic alloy. Acta Materialia, 196, 396–408. https://doi.org/10.1016/j.actamat.2020.06.050 | 350 | 4.274e-06 | 950 |  |  |  | 1001-1 | 1275 | 48 | 900 | 168 |  |  | C | PX | 100
Co-30.0Ni-11.7Al-5.5W-4.1Ti-2.5Ta-0.08B |  | #N/A |  | #N/A | L26 | Long, F. R., Baik, S. I., Chung, D. W., Xue, F., Lass, E. A., Seidman, D. N., & Dunand, D. C. (2020). Microstructure and creep performance of a multicomponent co-based L12–ordered intermetallic alloy. Acta Materialia, 196, 396–408. https://doi.org/10.1016/j.actamat.2020.06.050 | 400 | 6.751e-06 | 950 |  |  |  | 1001-1 | 1275 | 48 | 900 | 168 |  |  | C | PX | 100
Co-30.0Ni-11.7Al-5.5W-4.1Ti-2.5Ta-0.08B |  | #N/A |  | #N/A | L26 | Long, F. R., Baik, S. I., Chung, D. W., Xue, F., Lass, E. A., Seidman, D. N., & Dunand, D. C. (2020). Microstructure and creep performance of a multicomponent co-based L12–ordered intermetallic alloy. Acta Materialia, 196, 396–408. https://doi.org/10.1016/j.actamat.2020.06.050 | 202.23 | 1.8397e-08 | 850 |  |  |  | 1001-2 | 1275 | 48 | 900 | 168 |  |  | C | PX | 100
Co-30.0Ni-11.7Al-5.5W-4.1Ti-2.5Ta-0.08B |  | #N/A |  | #N/A | L26 | Long, F. R., Baik, S. I., Chung, D. W., Xue, F., Lass, E. A., Seidman, D. N., & Dunand, D. C. (2020). Microstructure and creep performance of a multicomponent co-based L12–ordered intermetallic alloy. Acta Materialia, 196, 396–408. https://doi.org/10.1016/j.actamat.2020.06.050 | 225.36 | 2.6419e-08 | 850 |  |  |  | 1001-2 | 1275 | 48 | 900 | 168 |  |  | C | PX | 100
Co-30.0Ni-11.7Al-5.5W-4.1Ti-2.5Ta-0.08B |  | #N/A |  | #N/A | L26 | Long, F. R., Baik, S. I., Chung, D. W., Xue, F., Lass, E. A., Seidman, D. N., & Dunand, D. C. (2020). Microstructure and creep performance of a multicomponent co-based L12–ordered intermetallic alloy. Acta Materialia, 196, 396–408. https://doi.org/10.1016/j.actamat.2020.06.050 | 255.87 | 4.0945e-08 | 850 |  |  |  | 1001-2 | 1275 | 48 | 900 | 168 |  |  | C | PX | 100
Co-30.0Ni-11.7Al-5.5W-4.1Ti-2.5Ta-0.08B |  | #N/A |  | #N/A | L26 | Long, F. R., Baik, S. I., Chung, D. W., Xue, F., Lass, E. A., Seidman, D. N., & Dunand, D. C. (2020). Microstructure and creep performance of a multicomponent co-based L12–ordered intermetallic alloy. Acta Materialia, 196, 396–408. https://doi.org/10.1016/j.actamat.2020.06.050 | 286.2 | 5.9933e-08 | 850 |  |  |  | 1001-2 | 1275 | 48 | 900 | 168 |  |  | C | PX | 100
Co-30.0Ni-11.7Al-5.5W-4.1Ti-2.5Ta-0.08B |  | #N/A |  | #N/A | L26 | Long, F. R., Baik, S. I., Chung, D. W., Xue, F., Lass, E. A., Seidman, D. N., & Dunand, D. C. (2020). Microstructure and creep performance of a multicomponent co-based L12–ordered intermetallic alloy. Acta Materialia, 196, 396–408. https://doi.org/10.1016/j.actamat.2020.06.050 | 320.13 | 8.7725e-08 | 850 |  |  |  | 1001-2 | 1275 | 48 | 900 | 168 |  |  | C | PX | 100
Co-30.0Ni-11.7Al-5.5W-4.1Ti-2.5Ta-0.08B |  | #N/A |  | #N/A | L26 | Long, F. R., Baik, S. I., Chung, D. W., Xue, F., Lass, E. A., Seidman, D. N., & Dunand, D. C. (2020). Microstructure and creep performance of a multicomponent co-based L12–ordered intermetallic alloy. Acta Materialia, 196, 396–408. https://doi.org/10.1016/j.actamat.2020.06.050 | 360.76 | 1.5834e-07 | 850 |  |  |  | 1001-2 | 1275 | 48 | 900 | 168 |  |  | C | PX | 100
Co-30.0Ni-11.7Al-5.5W-4.1Ti-2.5Ta-0.08B |  | #N/A |  | #N/A | L26 | Long, F. R., Baik, S. I., Chung, D. W., Xue, F., Lass, E. A., Seidman, D. N., & Dunand, D. C. (2020). Microstructure and creep performance of a multicomponent co-based L12–ordered intermetallic alloy. Acta Materialia, 196, 396–408. https://doi.org/10.1016/j.actamat.2020.06.050 | 403.53 | 1.99e-07 | 850 |  |  |  | 1001-2 | 1275 | 48 | 900 | 168 |  |  | C | PX | 100
Co-30.0Ni-11.7Al-5.5W-4.1Ti-2.5Ta-0.08B |  | #N/A |  | #N/A | L26 | Long, F. R., Baik, S. I., Chung, D. W., Xue, F., Lass, E. A., Seidman, D. N., & Dunand, D. C. (2020). Microstructure and creep performance of a multicomponent co-based L12–ordered intermetallic alloy. Acta Materialia, 196, 396–408. https://doi.org/10.1016/j.actamat.2020.06.050 | 454.75 | 3.204e-07 | 850 |  |  |  | 1001-2 | 1275 | 48 | 900 | 168 |  |  | C | PX | 100
Co-30.0Ni-11.7Al-5.5W-4.1Ti-2.5Ta-0.08B |  | #N/A |  | #N/A | L26 | Long, F. R., Baik, S. I., Chung, D. W., Xue, F., Lass, E. A., Seidman, D. N., & Dunand, D. C. (2020). Microstructure and creep performance of a multicomponent co-based L12–ordered intermetallic alloy. Acta Materialia, 196, 396–408. https://doi.org/10.1016/j.actamat.2020.06.050 | 518.25 | 6.4832e-07 | 850 |  |  |  | 1001-2 | 1275 | 48 | 900 | 168 |  |  | C | PX | 100
Co-30.0Ni-11.7Al-5.5W-4.1Ti-2.5Ta-0.08B |  | #N/A |  | #N/A | L26 | Long, F. R., Baik, S. I., Chung, D. W., Xue, F., Lass, E. A., Seidman, D. N., & Dunand, D. C. (2020). Microstructure and creep performance of a multicomponent co-based L12–ordered intermetallic alloy. Acta Materialia, 196, 396–408. https://doi.org/10.1016/j.actamat.2020.06.050 | 577.53 | 3.0622e-06 | 850 |  |  |  | 1001-2 | 1275 | 48 | 900 | 168 |  |  | C | PX | 100
Co-30.0Ni-11.7Al-5.5W-4.1Ti-2.5Ta-0.08B |  | #N/A |  | #N/A | L26 | Long, F. R., Baik, S. I., Chung, D. W., Xue, F., Lass, E. A., Seidman, D. N., & Dunand, D. C. (2020). Microstructure and creep performance of a multicomponent co-based L12–ordered intermetallic alloy. Acta Materialia, 196, 396–408. https://doi.org/10.1016/j.actamat.2020.06.050 | 649.62 | 2.5131e-05 | 850 |  |  |  | 1001-2 | 1275 | 48 | 900 | 168 |  |  | C | PX | 100
Co-30.0Ni-11.7Al-5.5W-4.1Ti-2.5Ta-0.08B |  | #N/A |  | #N/A | L26 | Long, F. R., Baik, S. I., Chung, D. W., Xue, F., Lass, E. A., Seidman, D. N., & Dunand, D. C. (2020). Microstructure and creep performance of a multicomponent co-based L12–ordered intermetallic alloy. Acta Materialia, 196, 396–408. https://doi.org/10.1016/j.actamat.2020.06.050 | 727.99 | 0.00015947 | 850 |  |  |  | 1001-2 | 1275 | 48 | 900 | 168 |  |  | C | PX | 100
Co-7.Al-8.0W-4.0Ti-1.0Ta |  | #N/A | #N/A | #N/A | 5Co | Lu, S., Luo, Z., Li, L., & Feng, Q. (2022). Comparison of Creep Mechanisms Between Co-Al-W- and CoNi-Based Single Crystal Superalloys at Low Temperature and High Stresses. Metallurgical and Materials Transactions A: Physical Metallurgy and Materials Science. https://doi.org/10.1007/s11661-022-06892-y | 800 | 2.8e-09 | 760 |  |  |  | 1002-1 | 1275 | 48 | 900 | 168 |  |  | C | PX | 100
Co-30.0Ni-11.Al-5.0Cr-4.0W-4.0Ti-1.0Ta |  | #N/A | #N/A | #N/A | 7CoNi | Lu, S., Luo, Z., Li, L., & Feng, Q. (2022). Comparison of Creep Mechanisms Between Co-Al-W- and CoNi-Based Single Crystal Superalloys at Low Temperature and High Stresses. Metallurgical and Materials Transactions A: Physical Metallurgy and Materials Science. https://doi.org/10.1007/s11661-022-06892-y | 800 | 1e-08 | 760 |  |  |  | 1003-1 | 1275 | 48 | 900 | 168 |  |  | C | PX | 100
Co-30.3Ni-9.7Al-1.9Ti-2.1Ta-5.3Mo |  | #N/A | #N/A | #N/A | 0B | Sharma, A., Dixit, S., Baler, N., Agrawal, P., Makineni, S. K., & Chattopadhyay, K. (2022). Impact of boron as an alloying addition on the microstructure, thermo-physical properties and creep resistance of a tungsten-free Co-base γ/γ′ superalloy. Materials Science and Engineering A, 855. https://doi.org/10.1016/j.msea.2022.143899 | 300 | 1.9348e-07 | 850 |  |  |  | 1010-1 | 1250 | 25 | 900 | 50 |  |  | C | PX | 70
Co-30.3Ni-9.7Al-1.9Ti-2.1Ta-5.3Mo |  | #N/A |  | #N/A | 0B | Sharma, A., Dixit, S., Baler, N., Agrawal, P., Makineni, S. K., & Chattopadhyay, K. (2022). Impact of boron as an alloying addition on the microstructure, thermo-physical properties and creep resistance of a tungsten-free Co-base γ/γ′ superalloy. Materials Science and Engineering A, 855. https://doi.org/10.1016/j.msea.2022.143899 | 400 | 4.2939e-06 | 850 |  |  |  | 1010-1 | 1250 | 25 | 900 | 50 |  |  | C | PX | 70
Co-30.3Ni-9.7Al-1.9Ti-2.1Ta-5.3Mo |  | #N/A |  | #N/A | 0B | Sharma, A., Dixit, S., Baler, N., Agrawal, P., Makineni, S. K., & Chattopadhyay, K. (2022). Impact of boron as an alloying addition on the microstructure, thermo-physical properties and creep resistance of a tungsten-free Co-base γ/γ′ superalloy. Materials Science and Engineering A, 855. https://doi.org/10.1016/j.msea.2022.143899 | 500 | 1.9783e-05 | 850 |  |  |  | 1010-1 | 1250 | 25 | 900 | 50 |  |  | C | PX | 70
Co-30.2Ni-10.1Al-2.1Ti-2.1Ta-5.1Mo-0.02B |  | #N/A | #N/A | #N/A | 0.02B | Sharma, A., Dixit, S., Baler, N., Agrawal, P., Makineni, S. K., & Chattopadhyay, K. (2022). Impact of boron as an alloying addition on the microstructure, thermo-physical properties and creep resistance of a tungsten-free Co-base γ/γ′ superalloy. Materials Science and Engineering A, 855. https://doi.org/10.1016/j.msea.2022.143899 | 300 | 2.4896e-07 | 850 |  |  |  | 1011-1 | 1250 | 25 | 900 | 50 |  |  | C | PX | 70
Co-30.2Ni-10.1Al-2.1Ti-2.1Ta-5.1Mo-0.02B |  | #N/A |  | #N/A | 0.02B | Sharma, A., Dixit, S., Baler, N., Agrawal, P., Makineni, S. K., & Chattopadhyay, K. (2022). Impact of boron as an alloying addition on the microstructure, thermo-physical properties and creep resistance of a tungsten-free Co-base γ/γ′ superalloy. Materials Science and Engineering A, 855. https://doi.org/10.1016/j.msea.2022.143899 | 400 | 1.8437e-06 | 850 |  |  |  | 1011-1 | 1250 | 25 | 900 | 50 |  |  | C | PX | 70
Co-30.2Ni-10.1Al-2.1Ti-2.1Ta-5.1Mo-0.02B |  | #N/A |  | #N/A | 0.02B | Sharma, A., Dixit, S., Baler, N., Agrawal, P., Makineni, S. K., & Chattopadhyay, K. (2022). Impact of boron as an alloying addition on the microstructure, thermo-physical properties and creep resistance of a tungsten-free Co-base γ/γ′ superalloy. Materials Science and Engineering A, 855. https://doi.org/10.1016/j.msea.2022.143899 | 500 | 1.0149e-05 | 850 |  |  |  | 1011-1 | 1250 | 25 | 900 | 50 |  |  | C | PX | 70
Co-30.1Ni-9.1Al-2.2Ti-2.5Ta-5.2Mo-0.04B |  | #N/A | #N/A | #N/A | 0.04B | Sharma, A., Dixit, S., Baler, N., Agrawal, P., Makineni, S. K., & Chattopadhyay, K. (2022). Impact of boron as an alloying addition on the microstructure, thermo-physical properties and creep resistance of a tungsten-free Co-base γ/γ′ superalloy. Materials Science and Engineering A, 855. https://doi.org/10.1016/j.msea.2022.143899 | 300 | 9.78e-08 | 850 |  |  |  | 1012-1 | 1250 | 25 | 900 | 50 |  |  | C | PX | 70
Co-30.1Ni-9.1Al-2.2Ti-2.5Ta-5.2Mo-0.04B |  | #N/A |  | #N/A | 0.04B | Sharma, A., Dixit, S., Baler, N., Agrawal, P., Makineni, S. K., & Chattopadhyay, K. (2022). Impact of boron as an alloying addition on the microstructure, thermo-physical properties and creep resistance of a tungsten-free Co-base γ/γ′ superalloy. Materials Science and Engineering A, 855. https://doi.org/10.1016/j.msea.2022.143899 | 400 | 6.9276e-07 | 850 |  |  |  | 1012-1 | 1250 | 25 | 900 | 50 |  |  | C | PX | 70
Co-30.1Ni-9.1Al-2.2Ti-2.5Ta-5.2Mo-0.04B |  | #N/A |  |  | 0.04B | Sharma, A., Dixit, S., Baler, N., Agrawal, P., Makineni, S. K., & Chattopadhyay, K. (2022). Impact of boron as an alloying addition on the microstructure, thermo-physical properties and creep resistance of a tungsten-free Co-base γ/γ′ superalloy. Materials Science and Engineering A, 855. https://doi.org/10.1016/j.msea.2022.143899 | 500 | 6.4086e-06 | 850 |  |  |  | 1012-1 | 1250 | 25 | 900 | 50 |  |  | C | PX | 70
Co-31.4Ni-10.2Al-2.1Ti-2.2Ta-5.4Mo-0.08B |  | #N/A |  |  | 0.08B | Sharma, A., Dixit, S., Baler, N., Agrawal, P., Makineni, S. K., & Chattopadhyay, K. (2022). Impact of boron as an alloying addition on the microstructure, thermo-physical properties and creep resistance of a tungsten-free Co-base γ/γ′ superalloy. Materials Science and Engineering A, 855. https://doi.org/10.1016/j.msea.2022.143899 | 300 | 1.3157e-07 | 850 |  |  |  | 1013-1 | 1250 | 25 | 900 | 50 |  |  | C | PX | 70
Co-31.4Ni-10.2Al-2.1Ti-2.2Ta-5.4Mo-0.08B |  | #N/A |  |  | 0.08B | Sharma, A., Dixit, S., Baler, N., Agrawal, P., Makineni, S. K., & Chattopadhyay, K. (2022). Impact of boron as an alloying addition on the microstructure, thermo-physical properties and creep resistance of a tungsten-free Co-base γ/γ′ superalloy. Materials Science and Engineering A, 855. https://doi.org/10.1016/j.msea.2022.143899 | 400 | 5.4641e-07 | 850 |  |  |  | 1013-1 | 1250 | 25 | 900 | 50 |  |  | C | PX | 70
Co-31.4Ni-10.2Al-2.1Ti-2.2Ta-5.4Mo-0.08B |  | #N/A |  |  | 0.08B | Sharma, A., Dixit, S., Baler, N., Agrawal, P., Makineni, S. K., & Chattopadhyay, K. (2022). Impact of boron as an alloying addition on the microstructure, thermo-physical properties and creep resistance of a tungsten-free Co-base γ/γ′ superalloy. Materials Science and Engineering A, 855. https://doi.org/10.1016/j.msea.2022.143899 | 500 | 3.0528e-06 | 850 |  |  |  | 1013-1 | 1250 | 25 | 900 | 50 |  |  | C | PX | 70
Co-29.7Ni-9.5Al-1.8Ti-1.9Ta-5.1Mo-0.18B |  | #N/A |  |  | 0.2B | Sharma, A., Dixit, S., Baler, N., Agrawal, P., Makineni, S. K., & Chattopadhyay, K. (2022). Impact of boron as an alloying addition on the microstructure, thermo-physical properties and creep resistance of a tungsten-free Co-base γ/γ′ superalloy. Materials Science and Engineering A, 855. https://doi.org/10.1016/j.msea.2022.143899 | 300 | 4.7284e-08 | 850 |  |  |  | 1014-1 | 1250 | 25 | 900 | 50 |  |  | C | PX | 70
Co-29.7Ni-9.5Al-1.8Ti-1.9Ta-5.1Mo-0.18B |  |  |  |  | 0.2B | Sharma, A., Dixit, S., Baler, N., Agrawal, P., Makineni, S. K., & Chattopadhyay, K. (2022). Impact of boron as an alloying addition on the microstructure, thermo-physical properties and creep resistance of a tungsten-free Co-base γ/γ′ superalloy. Materials Science and Engineering A, 855. https://doi.org/10.1016/j.msea.2022.143899 | 400 | 1.5261e-07 | 850 |  |  |  | 1014-1 | 1250 | 25 | 900 | 50 |  |  | C | PX | 70
Co-29.7Ni-9.5Al-1.8Ti-1.9Ta-5.1Mo-0.18B |  |  |  |  | 0.2B | Sharma, A., Dixit, S., Baler, N., Agrawal, P., Makineni, S. K., & Chattopadhyay, K. (2022). Impact of boron as an alloying addition on the microstructure, thermo-physical properties and creep resistance of a tungsten-free Co-base γ/γ′ superalloy. Materials Science and Engineering A, 855. https://doi.org/10.1016/j.msea.2022.143899 | 500 | 2.3031e-06 | 850 |  |  |  | 1014-1 | 1250 | 25 | 900 | 50 |  |  | C | PX | 70
Co-30.4Ni-9.8Al-2.1Ti-2.1Ta-4.9Mo-0.37B |  |  |  |  | 0.4B | Sharma, A., Dixit, S., Baler, N., Agrawal, P., Makineni, S. K., & Chattopadhyay, K. (2022). Impact of boron as an alloying addition on the microstructure, thermo-physical properties and creep resistance of a tungsten-free Co-base γ/γ′ superalloy. Materials Science and Engineering A, 855. https://doi.org/10.1016/j.msea.2022.143899 | 300 | 3.8135e-08 | 850 |  |  |  | 1015-1 | 1250 | 25 | 900 | 50 |  |  | C | PX | 70
Co-30.4Ni-9.8Al-2.1Ti-2.1Ta-4.9Mo-0.37B |  |  |  |  | 0.4B | Sharma, A., Dixit, S., Baler, N., Agrawal, P., Makineni, S. K., & Chattopadhyay, K. (2022). Impact of boron as an alloying addition on the microstructure, thermo-physical properties and creep resistance of a tungsten-free Co-base γ/γ′ superalloy. Materials Science and Engineering A, 855. https://doi.org/10.1016/j.msea.2022.143899 | 400 | 2.6418e-07 | 850 |  |  |  | 1015-1 | 1250 | 25 | 900 | 50 |  |  | C | PX | 70
Co-30.4Ni-9.8Al-2.1Ti-2.1Ta-4.9Mo-0.37B |  |  |  |  | 0.4B | Sharma, A., Dixit, S., Baler, N., Agrawal, P., Makineni, S. K., & Chattopadhyay, K. (2022). Impact of boron as an alloying addition on the microstructure, thermo-physical properties and creep resistance of a tungsten-free Co-base γ/γ′ superalloy. Materials Science and Engineering A, 855. https://doi.org/10.1016/j.msea.2022.143899 | 500 | 2.2029e-06 | 850 |  |  |  | 1015-1 | 1250 | 25 | 900 | 50 |  |  | C | PX | 70
Co-31.2Ni-10.4Al-2.1Ti-2.2Ta-5.3Mo-0.78B |  |  |  |  | 0.8B | Sharma, A., Dixit, S., Baler, N., Agrawal, P., Makineni, S. K., & Chattopadhyay, K. (2022). Impact of boron as an alloying addition on the microstructure, thermo-physical properties and creep resistance of a tungsten-free Co-base γ/γ′ superalloy. Materials Science and Engineering A, 855. https://doi.org/10.1016/j.msea.2022.143899 | 300 | 3.412e-08 | 850 |  |  |  | 1016-1 | 1250 | 25 | 900 | 50 |  |  | C | PX | 70
Co-31.2Ni-10.4Al-2.1Ti-2.2Ta-5.3Mo-0.78B |  |  |  |  | 0.8B | Sharma, A., Dixit, S., Baler, N., Agrawal, P., Makineni, S. K., & Chattopadhyay, K. (2022). Impact of boron as an alloying addition on the microstructure, thermo-physical properties and creep resistance of a tungsten-free Co-base γ/γ′ superalloy. Materials Science and Engineering A, 855. https://doi.org/10.1016/j.msea.2022.143899 | 400 | 3.6611e-07 | 850 |  |  |  | 1016-1 | 1250 | 25 | 900 | 50 |  |  | C | PX | 70
Co-31.2Ni-10.4Al-2.1Ti-2.2Ta-5.3Mo-0.78B |  |  |  |  | 0.8B | Sharma, A., Dixit, S., Baler, N., Agrawal, P., Makineni, S. K., & Chattopadhyay, K. (2022). Impact of boron as an alloying addition on the microstructure, thermo-physical properties and creep resistance of a tungsten-free Co-base γ/γ′ superalloy. Materials Science and Engineering A, 855. https://doi.org/10.1016/j.msea.2022.143899 | 500 | 2.0153e-06 | 850 |  |  |  | 1016-1 | 1250 | 25 | 900 | 50 |  |  | C | PX | 70
Co-30.1Ni-9.1Al-2.2Ti-2.5Ta-5.2Mo-0.40C |  |  |  |  | DS cast alloy | Sharma, A., Mondal, C., Makineni, S. K., Chattopadhyay, K., & Banerjee, D. (2022). Exploring the correlation between microscopic mechanisms and macroscopic behaviour in creep of a directionally solidified tungsten-free γ/γ′ CoNi-base superalloy. Acta Materialia, 228. https://doi.org/10.1016/j.actamat.2022.117738 | 200 | 2.1973e-09 | 800 | 3.1 |  |  | 1017-1 | 1270 | 25 | 900 | 50 |  |  | C | PX | 74
Co-30.1Ni-9.1Al-2.2Ti-2.5Ta-5.2Mo-0.40C |  |  |  |  | DS cast alloy | Sharma, A., Mondal, C., Makineni, S. K., Chattopadhyay, K., & Banerjee, D. (2022). Exploring the correlation between microscopic mechanisms and macroscopic behaviour in creep of a directionally solidified tungsten-free γ/γ′ CoNi-base superalloy. Acta Materialia, 228. https://doi.org/10.1016/j.actamat.2022.117738 | 250 | 4.9239e-09 | 800 | 3.1 |  |  | 1017-1 | 1270 | 25 | 900 | 50 |  |  | C | PX | 74
Co-30.1Ni-9.1Al-2.2Ti-2.5Ta-5.2Mo-0.40C |  |  |  |  | DS cast alloy | Sharma, A., Mondal, C., Makineni, S. K., Chattopadhyay, K., & Banerjee, D. (2022). Exploring the correlation between microscopic mechanisms and macroscopic behaviour in creep of a directionally solidified tungsten-free γ/γ′ CoNi-base superalloy. Acta Materialia, 228. https://doi.org/10.1016/j.actamat.2022.117738 | 300 | 7.7426e-09 | 800 | 3.1 |  |  | 1017-1 | 1270 | 25 | 900 | 50 |  |  | C | PX | 74
Co-30.1Ni-9.1Al-2.2Ti-2.5Ta-5.2Mo-0.40C |  |  |  |  | DS cast alloy | Sharma, A., Mondal, C., Makineni, S. K., Chattopadhyay, K., & Banerjee, D. (2022). Exploring the correlation between microscopic mechanisms and macroscopic behaviour in creep of a directionally solidified tungsten-free γ/γ′ CoNi-base superalloy. Acta Materialia, 228. https://doi.org/10.1016/j.actamat.2022.117738 | 400 | 2.1124e-08 | 800 | 3.1 |  |  | 1017-1 | 1270 | 25 | 900 | 50 |  |  | C | PX | 74
Co-30.1Ni-9.1Al-2.2Ti-2.5Ta-5.2Mo-0.40C |  |  |  |  | DS cast alloy | Sharma, A., Mondal, C., Makineni, S. K., Chattopadhyay, K., & Banerjee, D. (2022). Exploring the correlation between microscopic mechanisms and macroscopic behaviour in creep of a directionally solidified tungsten-free γ/γ′ CoNi-base superalloy. Acta Materialia, 228. https://doi.org/10.1016/j.actamat.2022.117738 | 450 | 4.7338e-08 | 800 | 6.8 |  |  | 1017-1 | 1270 | 25 | 900 | 50 |  |  | C | PX | 74
Co-30.1Ni-9.1Al-2.2Ti-2.5Ta-5.2Mo-0.40C |  |  |  |  | DS cast alloy | Sharma, A., Mondal, C., Makineni, S. K., Chattopadhyay, K., & Banerjee, D. (2022). Exploring the correlation between microscopic mechanisms and macroscopic behaviour in creep of a directionally solidified tungsten-free γ/γ′ CoNi-base superalloy. Acta Materialia, 228. https://doi.org/10.1016/j.actamat.2022.117738 | 500 | 9.614e-08 | 800 | 6.8 |  |  | 1017-1 | 1270 | 25 | 900 | 50 |  |  | C | PX | 74
Co-30.1Ni-9.1Al-2.2Ti-2.5Ta-5.2Mo-0.40C |  |  |  |  | DS cast alloy | Sharma, A., Mondal, C., Makineni, S. K., Chattopadhyay, K., & Banerjee, D. (2022). Exploring the correlation between microscopic mechanisms and macroscopic behaviour in creep of a directionally solidified tungsten-free γ/γ′ CoNi-base superalloy. Acta Materialia, 228. https://doi.org/10.1016/j.actamat.2022.117738 | 200 | 1.6356e-08 | 850 | 2.3 |  |  | 1017-2 | 1270 | 25 | 900 | 50 |  |  | C | PX | 74
Co-30.1Ni-9.1Al-2.2Ti-2.5Ta-5.2Mo-0.40C |  |  |  |  | DS cast alloy | Sharma, A., Mondal, C., Makineni, S. K., Chattopadhyay, K., & Banerjee, D. (2022). Exploring the correlation between microscopic mechanisms and macroscopic behaviour in creep of a directionally solidified tungsten-free γ/γ′ CoNi-base superalloy. Acta Materialia, 228. https://doi.org/10.1016/j.actamat.2022.117738 | 250 | 3.6294e-08 | 850 | 2.3 |  |  | 1017-2 | 1270 | 25 | 900 | 50 |  |  | C | PX | 74
Co-30.1Ni-9.1Al-2.2Ti-2.5Ta-5.2Mo-0.40C |  |  |  |  | DS cast alloy | Sharma, A., Mondal, C., Makineni, S. K., Chattopadhyay, K., & Banerjee, D. (2022). Exploring the correlation between microscopic mechanisms and macroscopic behaviour in creep of a directionally solidified tungsten-free γ/γ′ CoNi-base superalloy. Acta Materialia, 228. https://doi.org/10.1016/j.actamat.2022.117738 | 300 | 4.0046e-08 | 850 | 2.3 |  |  | 1017-2 | 1270 | 25 | 900 | 50 |  |  | C | PX | 74
Co-30.1Ni-9.1Al-2.2Ti-2.5Ta-5.2Mo-0.40C |  |  |  |  | DS cast alloy | Sharma, A., Mondal, C., Makineni, S. K., Chattopadhyay, K., & Banerjee, D. (2022). Exploring the correlation between microscopic mechanisms and macroscopic behaviour in creep of a directionally solidified tungsten-free γ/γ′ CoNi-base superalloy. Acta Materialia, 228. https://doi.org/10.1016/j.actamat.2022.117738 | 400 | 2.1757e-07 | 850 | 7.4 |  |  | 1017-2 | 1270 | 25 | 900 | 50 |  |  | C | PX | 74
Co-30.1Ni-9.1Al-2.2Ti-2.5Ta-5.2Mo-0.40C |  |  |  |  | DS cast alloy | Sharma, A., Mondal, C., Makineni, S. K., Chattopadhyay, K., & Banerjee, D. (2022). Exploring the correlation between microscopic mechanisms and macroscopic behaviour in creep of a directionally solidified tungsten-free γ/γ′ CoNi-base superalloy. Acta Materialia, 228. https://doi.org/10.1016/j.actamat.2022.117738 | 500 | 1.6037e-06 | 850 | 7.4 |  |  | 1017-2 | 1270 | 25 | 900 | 50 |  |  | C | PX | 74
Co-30.1Ni-9.1Al-2.2Ti-2.5Ta-5.2Mo-0.40C |  |  |  |  | DS cast alloy | Sharma, A., Mondal, C., Makineni, S. K., Chattopadhyay, K., & Banerjee, D. (2022). Exploring the correlation between microscopic mechanisms and macroscopic behaviour in creep of a directionally solidified tungsten-free γ/γ′ CoNi-base superalloy. Acta Materialia, 228. https://doi.org/10.1016/j.actamat.2022.117738 | 200 | 6.4858e-08 | 900 | 3.2 |  |  | 1017-3 | 1270 | 25 | 900 | 50 |  |  | C | PX | 74
Co-30.1Ni-9.1Al-2.2Ti-2.5Ta-5.2Mo-0.40C |  |  |  |  | DS cast alloy | Sharma, A., Mondal, C., Makineni, S. K., Chattopadhyay, K., & Banerjee, D. (2022). Exploring the correlation between microscopic mechanisms and macroscopic behaviour in creep of a directionally solidified tungsten-free γ/γ′ CoNi-base superalloy. Acta Materialia, 228. https://doi.org/10.1016/j.actamat.2022.117738 | 225 | 9.243e-08 | 900 | 3.2 |  |  | 1017-3 | 1270 | 25 | 900 | 50 |  |  | C | PX | 74
Co-30.1Ni-9.1Al-2.2Ti-2.5Ta-5.2Mo-0.40C |  |  |  |  | DS cast alloy | Sharma, A., Mondal, C., Makineni, S. K., Chattopadhyay, K., & Banerjee, D. (2022). Exploring the correlation between microscopic mechanisms and macroscopic behaviour in creep of a directionally solidified tungsten-free γ/γ′ CoNi-base superalloy. Acta Materialia, 228. https://doi.org/10.1016/j.actamat.2022.117738 | 250 | 1.3172e-07 | 900 | 3.2 |  |  | 1017-3 | 1270 | 25 | 900 | 50 |  |  | C | PX | 74
Co-30.1Ni-9.1Al-2.2Ti-2.5Ta-5.2Mo-0.40C |  |  |  |  | DS cast alloy | Sharma, A., Mondal, C., Makineni, S. K., Chattopadhyay, K., & Banerjee, D. (2022). Exploring the correlation between microscopic mechanisms and macroscopic behaviour in creep of a directionally solidified tungsten-free γ/γ′ CoNi-base superalloy. Acta Materialia, 228. https://doi.org/10.1016/j.actamat.2022.117738 | 300 | 5.541e-07 | 900 | 9.5 |  |  | 1017-3 | 1270 | 25 | 900 | 50 |  |  | C | PX | 74
Co-30.1Ni-9.1Al-2.2Ti-2.5Ta-5.2Mo-0.40C |  |  |  |  | DS cast alloy | Sharma, A., Mondal, C., Makineni, S. K., Chattopadhyay, K., & Banerjee, D. (2022). Exploring the correlation between microscopic mechanisms and macroscopic behaviour in creep of a directionally solidified tungsten-free γ/γ′ CoNi-base superalloy. Acta Materialia, 228. https://doi.org/10.1016/j.actamat.2022.117738 | 400 | 1.1253e-05 | 900 | 9.5 |  |  | 1017-3 | 1270 | 25 | 900 | 50 |  |  | C | PX | 74
Co-75.0Ni-9.Al-8.0Cr-8.0W |  |  |  |  | NC0 | Volz, N., Zenk, C. H., Karpstein, N., Lenz, M., Spiecker, E., Göken, M., & Neumeier, S. (2022). Creep properties and deformation mechanisms of single-crystalline γ′-strengthened superalloys in dependence of the Co/Ni ratio. Philosophical Magazine, 102(8), 718–744. https://doi.org/10.1080/14786435.2021.2017051 | 250 | 5.689e-08 | 900 |  |  |  | 1028-1 | 1250 | 24 | 900 | 100 |  |  | C | PX | 32
Co-56.3Ni-9.Al-8.0Cr-8.0W |  |  |  |  | NC25 | Volz, N., Zenk, C. H., Karpstein, N., Lenz, M., Spiecker, E., Göken, M., & Neumeier, S. (2022). Creep properties and deformation mechanisms of single-crystalline γ′-strengthened superalloys in dependence of the Co/Ni ratio. Philosophical Magazine, 102(8), 718–744. https://doi.org/10.1080/14786435.2021.2017052 | 250 | 1.552e-08 | 900 |  |  |  | 1029-1 | 1250 | 24 | 900 | 100 |  |  | C | PX | 46
Co-37.5Ni-9.Al-8.0Cr-8.0W |  |  |  |  | NC50 | Volz, N., Zenk, C. H., Karpstein, N., Lenz, M., Spiecker, E., Göken, M., & Neumeier, S. (2022). Creep properties and deformation mechanisms of single-crystalline γ′-strengthened superalloys in dependence of the Co/Ni ratio. Philosophical Magazine, 102(8), 718–744. https://doi.org/10.1080/14786435.2021.2017053 | 250 | 4.0815e-08 | 900 |  |  |  | 1030-1 | 1250 | 24 | 900 | 100 |  |  | C | PX | 51
Co-18.8Ni-9.Al-8.0Cr-8.0W |  |  |  |  | NC75 | Volz, N., Zenk, C. H., Karpstein, N., Lenz, M., Spiecker, E., Göken, M., & Neumeier, S. (2022). Creep properties and deformation mechanisms of single-crystalline γ′-strengthened superalloys in dependence of the Co/Ni ratio. Philosophical Magazine, 102(8), 718–744. https://doi.org/10.1080/14786435.2021.2017054 | 250 | 1.7492e-07 | 900 |  |  |  | 1031-1 | 1250 | 24 | 900 | 100 |  |  | C | PX | 63
Co-9.Al-8.0Cr-8.0W |  |  |  |  | NC100 | Volz, N., Zenk, C. H., Karpstein, N., Lenz, M., Spiecker, E., Göken, M., & Neumeier, S. (2022). Creep properties and deformation mechanisms of single-crystalline γ′-strengthened superalloys in dependence of the Co/Ni ratio. Philosophical Magazine, 102(8), 718–744. https://doi.org/10.1080/14786435.2021.2017055 | 250 | 1.7664e-07 | 900 |  |  |  | 1032-1 | 1250 | 24 | 900 | 100 |  |  | C | PX | 64
Co-34.0Ni-10.5Al-15.0Cr-3.0W-1.0Ta-0.15C-0.04Zr-0.20B |  |  |  |  | V208C | Vorontsov, V. A., McAuliffe, T. P., Hardy, M. C., Dye, D., & Bantounas, I. (2022). Precipitate dissolution during deformation induced twin thickening in a CoNi-base superalloy subject to creep. Acta Materialia, 232. https://doi.org/10.1016/j.actamat.2022.117936 | 300 | 8.6e-09 | 800 |  |  |  | 1033-1 | 1250 | 48 | 825 | 4 |  |  | T | PX | 52
Co-36.1Ni-13.1Al-7.6Cr-3.0W-3.9Ti-0.1Mo |  |  |  |  | ERBOCo-5 | Wahlmann, B., Bandorf, J., Volz, N., Förner, A., Pröbstle, J., Multerer, K., Göken, M., Markl, M., Neumeier, S., & Körner, C. (2022). Numerical Design of CoNi-Base Superalloys With Improved Casting Structure. Metallurgical and Materials Transactions A. https://doi.org/10.1007/s11661-022-06870-4 | 250 | 4.296e-08 | 900 |  |  |  | 1034-1 | 1280 | 8 | 1050 | 5 | 900 | 16 | C | PX | 80
Co-37.3Ni-9.6Al-7.6Cr-2.1W-0.8Ti-5.9Mo |  |  |  |  | ERBOCo-6 | Wahlmann, B., Bandorf, J., Volz, N., Förner, A., Pröbstle, J., Multerer, K., Göken, M., Markl, M., Neumeier, S., & Körner, C. (2022). Numerical Design of CoNi-Base Superalloys With Improved Casting Structure. Metallurgical and Materials Transactions A. https://doi.org/10.1007/s11661-022-06870-5 | 250 | 2.044e-07 | 900 |  |  |  | 1035-1 | 1280 | 8 | 1050 | 5 | 900 | 16 | C | PX | 31
Co-38.3Ni-8.1Al-7.6Cr-2.6W-6.9Mo |  |  |  |  | ERBOCo-7 | Wahlmann, B., Bandorf, J., Volz, N., Förner, A., Pröbstle, J., Multerer, K., Göken, M., Markl, M., Neumeier, S., & Körner, C. (2022). Numerical Design of CoNi-Base Superalloys With Improved Casting Structure. Metallurgical and Materials Transactions A. https://doi.org/10.1007/s11661-022-06870-6 | 250 | 1.2496e-06 | 900 |  |  |  | 1036-1 | 1280 | 8 | 1050 | 5 | 900 | 16 | C | PX | 20
Co-32.0Ni-8.Al-8.0Cr-5.0W-2.5Ti-1.5Ta-0.4Si-0.1Hf |  |  |  |  | ERBOCo-1 (SX) | Zenk, C. C. H., Volz, N., Zenk, C. C. H., Felfer, P. J., & Neumeier, S. (2020). Impact of the Co/Ni-ratio on microstructure, thermophysical properties and creep performance of multi-component γ′-strengthened superalloys. Crystals, 10(11), 1–12. https://doi.org/10.3390/cryst10111058 | 250 | 6e-09 | 900 |  |  |  | 1058-1 | 1280 | 8 | 1050 | 5 | 900 | 16 | C | SX | 70
Co-44.5Ni-8.Al-8.0Cr-5.0W-2.5Ti-1.5Ta-0.4Si-0.1Hf |  |  |  |  | ERBOCo-1X (SX) | Zenk, C. C. H., Volz, N., Zenk, C. C. H., Felfer, P. J., & Neumeier, S. (2020). Impact of the Co/Ni-ratio on microstructure, thermophysical properties and creep performance of multi-component γ′-strengthened superalloys. Crystals, 10(11), 1–12. https://doi.org/10.3390/cryst10111059 | 250 | 5.5e-09 | 900 |  |  |  | 1059-1 | 1280 | 8 | 1050 | 5 | 900 | 16 | C | SX | 70
Co-12.Al-7.6W |  |  |  |  | Co-12Al-8W | Yoo, B., Jung, C., Ryou, K., Choi, W. S., Haußmann, L., Yang, S., Boll, T., Neumeier, S., & Choi, P.-P. (2022). Directed energy deposition of γ/γ’ Co-Al-W superalloys. Additive Manufacturing, 60, 103287. https://doi.org/10.1016/j.addma.2022.103287 | 300 | 8.68e-08 | 850 | 10.9 |  |  | 1055-1 | 1300 | 24 | 900 | 24 |  |  | C | DED | 64
Co-12.Al-7.6W |  |  |  |  | Co-12Al-8W | Yoo, B., Jung, C., Ryou, K., Choi, W. S., Haußmann, L., Yang, S., Boll, T., Neumeier, S., & Choi, P.-P. (2022). Directed energy deposition of γ/γ’ Co-Al-W superalloys. Additive Manufacturing, 60, 103287. https://doi.org/10.1016/j.addma.2022.103287 | 350 | 1.9e-07 | 850 | 10.9 |  |  | 1055-1 | 1300 | 24 | 900 | 24 |  |  | C | DED | 64
Co-12.Al-7.6W |  |  |  |  | Co-12Al-8W | Yoo, B., Jung, C., Ryou, K., Choi, W. S., Haußmann, L., Yang, S., Boll, T., Neumeier, S., & Choi, P.-P. (2022). Directed energy deposition of γ/γ’ Co-Al-W superalloys. Additive Manufacturing, 60, 103287. https://doi.org/10.1016/j.addma.2022.103287 | 400 | 1.91e-06 | 850 | 10.9 |  |  | 1055-1 | 1300 | 24 | 900 | 24 |  |  | C | DED | 64
Co-9.Al-7.5W-2.0Ta |  |  |  |  | ERBOCo-2Ta (SX) | Xue, F., Zenk, C. H., Freund, L. P., Neumeier, S., & Göken, M. (2021). Understanding raft formation and precipitate shearing during double minimum creep in a γ′-strengthened single crystalline Co-base superalloy. Philosophical Magazine, 101(3), 326–353. https://doi.org/10.1080/14786435.2020.1836415 | 150 | 1.5e-08 | 950 |  |  |  | 1051-1 | 1300 | 12 | 900 | 200 |  |  | C | SX | 51
Co-9.Al-7.5W-2.0Ta |  |  |  |  | ERBOCo-2Ta (SX) | Xue, F., Zenk, C. H., Freund, L. P., Neumeier, S., & Göken, M. (2021). Understanding raft formation and precipitate shearing during double minimum creep in a γ′-strengthened single crystalline Co-base superalloy. Philosophical Magazine, 101(3), 326–353. https://doi.org/10.1080/14786435.2020.1836415 | 150 | 1.9e-08 | 950 |  |  |  | 1051-2 | 1300 | 12 | 900 | 200 |  |  | C | SX | 51
Co-9.Al-7.5W-2.0Ta |  |  |  |  | ERBOCo-2Ta (SX) | Xue, F., Zenk, C. H., Freund, L. P., Neumeier, S., & Göken, M. (2021). Understanding raft formation and precipitate shearing during double minimum creep in a γ′-strengthened single crystalline Co-base superalloy. Philosophical Magazine, 101(3), 326–353. https://doi.org/10.1080/14786435.2020.1836415 | 150 | 2.5e-08 | 950 |  |  |  | 1051-3 | 1300 | 12 | 900 | 200 |  |  | C | SX | 51
Co-9.Al-7.5W-2.0Ta |  |  |  |  | ERBOCo-2Ta (SX) | Xue, F., Zenk, C. H., Freund, L. P., Neumeier, S., & Göken, M. (2021). Understanding raft formation and precipitate shearing during double minimum creep in a γ′-strengthened single crystalline Co-base superalloy. Philosophical Magazine, 101(3), 326–353. https://doi.org/10.1080/14786435.2020.1836415 | 150 | 1.7e-08 | 950 |  |  |  | 1051-4 | 1300 | 12 | 900 | 200 |  |  | C | SX | 51
Co-9.Al-7.5W-2.0Ta |  |  |  |  | ERBOCo-2Ta (SX) | Xue, F., Zenk, C. H., Freund, L. P., Neumeier, S., & Göken, M. (2021). Understanding raft formation and precipitate shearing during double minimum creep in a γ′-strengthened single crystalline Co-base superalloy. Philosophical Magazine, 101(3), 326–353. https://doi.org/10.1080/14786435.2020.1836415 | 150 | 1.2e-08 | 950 |  |  |  | 1051-5 | 1300 | 12 | 900 | 200 |  |  | C | SX | 51
Co-10.0Ni-5.Al-6.0Ti-3.0Nb-3.0V-0.04B |  |  |  |  | 3 (6Ti-0Cr) | Reyes Tirado, F. L., Taylor, S. v., & Dunand, D. C. (2020). Low-density, W-free Co–Nb–V–Al-based superalloys with γ/γ’ microstructure. Materials Science and Engineering A, 796. https://doi.org/10.1016/j.msea.2020.139977 | 170.7435 | 9.806757e-08 | 850 |  |  |  | 1078-1 | 1200 | 48 | 850 | 168 |  |  | C | PX | 53.3
Co-10.0Ni-5.Al-6.0Ti-3.0Nb-3.0V-0.04B |  |  |  |  | 3 (6Ti-0Cr) | Reyes Tirado, F. L., Taylor, S. v., & Dunand, D. C. (2020). Low-density, W-free Co–Nb–V–Al-based superalloys with γ/γ’ microstructure. Materials Science and Engineering A, 796. https://doi.org/10.1016/j.msea.2020.139977 | 199.2205 | 2.868317e-07 | 850 |  |  |  | 1078-1 | 1200 | 48 | 850 | 168 |  |  | C | PX | 53.3
Co-10.0Ni-5.Al-6.0Ti-3.0Nb-3.0V-0.04B |  |  |  |  | 3 (6Ti-0Cr) | Reyes Tirado, F. L., Taylor, S. v., & Dunand, D. C. (2020). Low-density, W-free Co–Nb–V–Al-based superalloys with γ/γ’ microstructure. Materials Science and Engineering A, 796. https://doi.org/10.1016/j.msea.2020.139977 | 227.0639 | 9.806757e-07 | 850 |  |  |  | 1078-1 | 1200 | 48 | 850 | 168 |  |  | C | PX | 53.3
Co-10.0Ni-5.Al-6.0Ti-3.0Nb-3.0V-0.04B |  |  |  |  | 3 (6Ti-0Cr) | Reyes Tirado, F. L., Taylor, S. v., & Dunand, D. C. (2020). Low-density, W-free Co–Nb–V–Al-based superalloys with γ/γ’ microstructure. Materials Science and Engineering A, 796. https://doi.org/10.1016/j.msea.2020.139977 | 271.745 | 5.252173e-06 | 850 |  |  |  | 1078-1 | 1200 | 48 | 850 | 168 |  |  | C | PX | 53.3
Co-10.0Ni-5.Al-6.0Ti-3.0Nb-3.0V-0.04B |  |  |  |  | 3 (6Ti-0Cr) | Reyes Tirado, F. L., Taylor, S. v., & Dunand, D. C. (2020). Low-density, W-free Co–Nb–V–Al-based superalloys with γ/γ’ microstructure. Materials Science and Engineering A, 796. https://doi.org/10.1016/j.msea.2020.139977 | 303.7358 | 1.314147e-05 | 850 |  |  |  | 1078-1 | 1200 | 48 | 850 | 168 |  |  | C | PX | 53.3
Co-10.0Ni-5.Al-6.0Ti-3.0Nb-3.0V-0.04B |  |  |  |  | 3 (6Ti-0Cr) | Reyes Tirado, F. L., Taylor, S. v., & Dunand, D. C. (2020). Low-density, W-free Co–Nb–V–Al-based superalloys with γ/γ’ microstructure. Materials Science and Engineering A, 796. https://doi.org/10.1016/j.msea.2020.139977 | 354.3935 | 6.020894e-05 | 850 |  |  |  | 1078-1 | 1200 | 48 | 850 | 168 |  |  | C | PX | 53.3
Co-10.0Ni-5.Al-4.0Cr-2.0Ti-3.0Nb-3.0V-0.04B |  |  |  |  | 5 (2Ti-4Cr) | Reyes Tirado, F. L., Taylor, S. v., & Dunand, D. C. (2020). Low-density, W-free Co–Nb–V–Al-based superalloys with γ/γ’ microstructure. Materials Science and Engineering A, 796. https://doi.org/10.1016/j.msea.2020.139979 | 194.607 | 1.314147e-07 | 850 |  |  |  | 1080-1 | 1200 | 48 | 850 | 168 |  |  | C | PX | 50
Co-10.0Ni-5.Al-4.0Cr-2.0Ti-3.0Nb-3.0V-0.04B |  |  |  |  | 5 (2Ti-4Cr) | Reyes Tirado, F. L., Taylor, S. v., & Dunand, D. C. (2020). Low-density, W-free Co–Nb–V–Al-based superalloys with γ/γ’ microstructure. Materials Science and Engineering A, 796. https://doi.org/10.1016/j.msea.2020.139979 | 241.7037 | 1.979749e-07 | 850 |  |  |  | 1080-1 | 1200 | 48 | 850 | 168 |  |  | C | PX | 50
Co-10.0Ni-5.Al-4.0Cr-2.0Ti-3.0Nb-3.0V-0.04B |  |  |  |  | 5 (2Ti-4Cr) | Reyes Tirado, F. L., Taylor, S. v., & Dunand, D. C. (2020). Low-density, W-free Co–Nb–V–Al-based superalloys with γ/γ’ microstructure. Materials Science and Engineering A, 796. https://doi.org/10.1016/j.msea.2020.139979 | 265.4519 | 4.155699e-07 | 850 |  |  |  | 1080-1 | 1200 | 48 | 850 | 168 |  |  | C | PX | 50
Co-10.0Ni-5.Al-4.0Cr-2.0Ti-3.0Nb-3.0V-0.04B |  |  |  |  | 5 (2Ti-4Cr) | Reyes Tirado, F. L., Taylor, S. v., & Dunand, D. C. (2020). Low-density, W-free Co–Nb–V–Al-based superalloys with γ/γ’ microstructure. Materials Science and Engineering A, 796. https://doi.org/10.1016/j.msea.2020.139979 | 330.9838 | 3.555064e-06 | 850 |  |  |  | 1080-1 | 1200 | 48 | 850 | 168 |  |  | C | PX | 50
Co-10.0Ni-5.Al-4.0Cr-2.0Ti-3.0Nb-3.0V-0.04B |  |  |  |  | 5 (2Ti-4Cr) | Reyes Tirado, F. L., Taylor, S. v., & Dunand, D. C. (2020). Low-density, W-free Co–Nb–V–Al-based superalloys with γ/γ’ microstructure. Materials Science and Engineering A, 796. https://doi.org/10.1016/j.msea.2020.139979 | 367.0703 | 1.506489e-05 | 850 |  |  |  | 1080-1 | 1200 | 48 | 850 | 168 |  |  | C | PX | 50
Co-10.0Ni-5.Al-4.0Cr-2.0Ti-3.0Nb-3.0V-0.04B |  |  |  |  | 5 (2Ti-4Cr) | Reyes Tirado, F. L., Taylor, S. v., & Dunand, D. C. (2020). Low-density, W-free Co–Nb–V–Al-based superalloys with γ/γ’ microstructure. Materials Science and Engineering A, 796. https://doi.org/10.1016/j.msea.2020.139979 | 443.6112 | 8.227241e-05 | 850 |  |  |  | 1080-1 | 1200 | 48 | 850 | 168 |  |  | C | PX | 50
Co-10.0Ni-5.Al-8.0Cr-2.0Ti-3.0Nb-3.0V-0.04B |  |  |  |  | 6 (2Ti-8Cr) | Reyes Tirado, F. L., Taylor, S. v., & Dunand, D. C. (2020). Low-density, W-free Co–Nb–V–Al-based superalloys with γ/γ’ microstructure. Materials Science and Engineering A, 796. https://doi.org/10.1016/j.msea.2020.139980 | 200.3909 | 5.678548e-08 | 850 |  |  |  | 1081-1 | 1200 | 48 | 850 | 168 |  |  | C | PX | 64
Co-10.0Ni-5.Al-8.0Cr-2.0Ti-3.0Nb-3.0V-0.04B |  |  |  |  | 6 (2Ti-8Cr) | Reyes Tirado, F. L., Taylor, S. v., & Dunand, D. C. (2020). Low-density, W-free Co–Nb–V–Al-based superalloys with γ/γ’ microstructure. Materials Science and Engineering A, 796. https://doi.org/10.1016/j.msea.2020.139980 | 254.2907 | 1.340043e-07 | 850 |  |  |  | 1081-1 | 1200 | 48 | 850 | 168 |  |  | C | PX | 64
Co-10.0Ni-5.Al-8.0Cr-2.0Ti-3.0Nb-3.0V-0.04B |  |  |  |  | 6 (2Ti-8Cr) | Reyes Tirado, F. L., Taylor, S. v., & Dunand, D. C. (2020). Low-density, W-free Co–Nb–V–Al-based superalloys with γ/γ’ microstructure. Materials Science and Engineering A, 796. https://doi.org/10.1016/j.msea.2020.139980 | 299.0282 | 7.912343e-07 | 850 |  |  |  | 1081-1 | 1200 | 48 | 850 | 168 |  |  | C | PX | 64
Co-10.0Ni-5.Al-8.0Cr-2.0Ti-3.0Nb-3.0V-0.04B |  |  |  |  | 6 (2Ti-8Cr) | Reyes Tirado, F. L., Taylor, S. v., & Dunand, D. C. (2020). Low-density, W-free Co–Nb–V–Al-based superalloys with γ/γ’ microstructure. Materials Science and Engineering A, 796. https://doi.org/10.1016/j.msea.2020.139980 | 354.3935 | 3.996639e-06 | 850 |  |  |  | 1081-1 | 1200 | 48 | 850 | 168 |  |  | C | PX | 64
Co-10.0Ni-5.Al-8.0Cr-2.0Ti-3.0Nb-3.0V-0.04B |  |  |  |  | 6 (2Ti-8Cr) | Reyes Tirado, F. L., Taylor, S. v., & Dunand, D. C. (2020). Low-density, W-free Co–Nb–V–Al-based superalloys with γ/γ’ microstructure. Materials Science and Engineering A, 796. https://doi.org/10.1016/j.msea.2020.139980 | 409.4828 | 1.239425e-05 | 850 |  |  |  | 1081-1 | 1200 | 48 | 850 | 168 |  |  | C | PX | 64
Co-10.0Ni-5.Al-8.0Cr-2.0Ti-3.0Nb-3.0V-0.04B |  |  |  |  | 6 (2Ti-8Cr) | Reyes Tirado, F. L., Taylor, S. v., & Dunand, D. C. (2020). Low-density, W-free Co–Nb–V–Al-based superalloys with γ/γ’ microstructure. Materials Science and Engineering A, 796. https://doi.org/10.1016/j.msea.2020.139980 | 473.1355 | 4.406236e-05 | 850 |  |  |  | 1081-1 | 1200 | 48 | 850 | 168 |  |  | C | PX | 64
Co-9.7Ni-5.Al-4.2Cr-2.0Ti-1.6Ta-1.4Nb-3.0V-0.08B |  |  |  |  | 10Ni-4Cr | Ohl B Dunand D, Effects of Ni and Cr additions on γ + γ’ Microstructure and Mechanical Properties of W-free Co-Al-V-Nb-Ta-based Superalloys, Materials Science & Engineering A, (2022), 849 | 215 | 2.7e-08 | 850 |  |  |  | 1082-1 | 1200 | 48 | 850 | 168 |  |  | C | PX | 32
Co-9.7Ni-5.Al-4.2Cr-2.0Ti-1.6Ta-1.4Nb-3.0V-0.08B |  |  |  |  | 10Ni-4Cr | Ohl B Dunand D, Effects of Ni and Cr additions on γ + γ’ Microstructure and Mechanical Properties of W-free Co-Al-V-Nb-Ta-based Superalloys, Materials Science & Engineering A, (2022), 849 | 239.2 | 4.92e-08 | 850 |  |  |  | 1082-1 | 1200 | 48 | 850 | 168 |  |  | C | PX | 32
Co-9.7Ni-5.Al-4.2Cr-2.0Ti-1.6Ta-1.4Nb-3.0V-0.08B |  |  |  |  | 10Ni-4Cr | Ohl B Dunand D, Effects of Ni and Cr additions on γ + γ’ Microstructure and Mechanical Properties of W-free Co-Al-V-Nb-Ta-based Superalloys, Materials Science & Engineering A, (2022), 849 | 265 | 1.295e-07 | 850 |  |  |  | 1082-1 | 1200 | 48 | 850 | 168 |  |  | C | PX | 32
Co-9.7Ni-5.Al-4.2Cr-2.0Ti-1.6Ta-1.4Nb-3.0V-0.08B |  |  |  |  | 10Ni-4Cr | Ohl B Dunand D, Effects of Ni and Cr additions on γ + γ’ Microstructure and Mechanical Properties of W-free Co-Al-V-Nb-Ta-based Superalloys, Materials Science & Engineering A, (2022), 849 | 291.7 | 3.72e-07 | 850 |  |  |  | 1082-1 | 1200 | 48 | 850 | 168 |  |  | C | PX | 32
Co-9.7Ni-5.Al-4.2Cr-2.0Ti-1.6Ta-1.4Nb-3.0V-0.08B |  |  |  |  | 10Ni-4Cr | Ohl B Dunand D, Effects of Ni and Cr additions on γ + γ’ Microstructure and Mechanical Properties of W-free Co-Al-V-Nb-Ta-based Superalloys, Materials Science & Engineering A, (2022), 849 | 319.7 | 1e-06 | 850 |  |  |  | 1082-1 | 1200 | 48 | 850 | 168 |  |  | C | PX | 32
Co-9.7Ni-5.Al-4.2Cr-2.0Ti-1.6Ta-1.4Nb-3.0V-0.08B |  |  |  |  | 10Ni-4Cr | Ohl B Dunand D, Effects of Ni and Cr additions on γ + γ’ Microstructure and Mechanical Properties of W-free Co-Al-V-Nb-Ta-based Superalloys, Materials Science & Engineering A, (2022), 849 | 357.3 | 3.33e-06 | 850 |  |  |  | 1082-1 | 1200 | 48 | 850 | 168 |  |  | C | PX | 32
Co-9.7Ni-5.Al-4.2Cr-2.0Ti-1.6Ta-1.4Nb-3.0V-0.08B |  |  |  |  | 10Ni-4Cr | Ohl B Dunand D, Effects of Ni and Cr additions on γ + γ’ Microstructure and Mechanical Properties of W-free Co-Al-V-Nb-Ta-based Superalloys, Materials Science & Engineering A, (2022), 849 | 404 | 1.344e-05 | 850 |  |  |  | 1082-1 | 1200 | 48 | 850 | 168 |  |  | C | PX | 32
Co-9.7Ni-5.Al-4.2Cr-2.0Ti-1.6Ta-1.4Nb-3.0V-0.08B |  |  |  |  | 10Ni-4Cr | Ohl B Dunand D, Effects of Ni and Cr additions on γ + γ’ Microstructure and Mechanical Properties of W-free Co-Al-V-Nb-Ta-based Superalloys, Materials Science & Engineering A, (2022), 849 | 454.7 | 3.75e-05 | 850 |  |  |  | 1082-1 | 1200 | 48 | 850 | 168 |  |  | C | PX | 32
Co-9.7Ni-5.Al-4.2Cr-2.0Ti-1.6Ta-1.4Nb-3.0V-0.08B |  |  |  |  | 10Ni-4Cr | Ohl B Dunand D, Effects of Ni and Cr additions on γ + γ’ Microstructure and Mechanical Properties of W-free Co-Al-V-Nb-Ta-based Superalloys, Materials Science & Engineering A, (2022), 849 | 513.5 | 0.000116 | 850 |  |  |  | 1082-1 | 1200 | 48 | 850 | 168 |  |  | C | PX | 32
Co-19.4Ni-5.1Al-4.1Cr-2.1Ti-1.6Ta-1.4Nb-3.1V-0.08B |  |  |  |  | 20Ni-4Cr | Ohl B Dunand D, Effects of Ni and Cr additions on γ + γ’ Microstructure and Mechanical Properties of W-free Co-Al-V-Nb-Ta-based Superalloys, Materials Science & Engineering A, (2022), 849 | 250 | 6.64e-08 | 850 |  |  |  | 1083-1 | 1200 | 48 | 850 | 168 |  |  | C | PX | 37
Co-19.4Ni-5.1Al-4.1Cr-2.1Ti-1.6Ta-1.4Nb-3.1V-0.08B |  |  |  |  | 20Ni-4Cr | Ohl B Dunand D, Effects of Ni and Cr additions on γ + γ’ Microstructure and Mechanical Properties of W-free Co-Al-V-Nb-Ta-based Superalloys, Materials Science & Engineering A, (2022), 849 | 271 | 1.08e-07 | 850 |  |  |  | 1083-1 | 1200 | 48 | 850 | 168 |  |  | C | PX | 37
Co-19.4Ni-5.1Al-4.1Cr-2.1Ti-1.6Ta-1.4Nb-3.1V-0.08B |  |  |  |  | 20Ni-4Cr | Ohl B Dunand D, Effects of Ni and Cr additions on γ + γ’ Microstructure and Mechanical Properties of W-free Co-Al-V-Nb-Ta-based Superalloys, Materials Science & Engineering A, (2022), 849 | 296.5 | 1.736e-07 | 850 |  |  |  | 1083-1 | 1200 | 48 | 850 | 168 |  |  | C | PX | 37
Co-19.4Ni-5.1Al-4.1Cr-2.1Ti-1.6Ta-1.4Nb-3.1V-0.08B |  |  |  |  | 20Ni-4Cr | Ohl B Dunand D, Effects of Ni and Cr additions on γ + γ’ Microstructure and Mechanical Properties of W-free Co-Al-V-Nb-Ta-based Superalloys, Materials Science & Engineering A, (2022), 849 | 323.7 | 3.03e-07 | 850 |  |  |  | 1083-1 | 1200 | 48 | 850 | 168 |  |  | C | PX | 37
Co-19.4Ni-5.1Al-4.1Cr-2.1Ti-1.6Ta-1.4Nb-3.1V-0.08B |  |  |  |  | 20Ni-4Cr | Ohl B Dunand D, Effects of Ni and Cr additions on γ + γ’ Microstructure and Mechanical Properties of W-free Co-Al-V-Nb-Ta-based Superalloys, Materials Science & Engineering A, (2022), 849 | 354.7 | 6.8e-07 | 850 |  |  |  | 1083-1 | 1200 | 48 | 850 | 168 |  |  | C | PX | 37
Co-19.4Ni-5.1Al-4.1Cr-2.1Ti-1.6Ta-1.4Nb-3.1V-0.08B |  |  |  |  | 20Ni-4Cr | Ohl B Dunand D, Effects of Ni and Cr additions on γ + γ’ Microstructure and Mechanical Properties of W-free Co-Al-V-Nb-Ta-based Superalloys, Materials Science & Engineering A, (2022), 849 | 394.8 | 2.063e-06 | 850 |  |  |  | 1083-1 | 1200 | 48 | 850 | 168 |  |  | C | PX | 37
Co-19.4Ni-5.1Al-4.1Cr-2.1Ti-1.6Ta-1.4Nb-3.1V-0.08B |  |  |  |  | 20Ni-4Cr | Ohl B Dunand D, Effects of Ni and Cr additions on γ + γ’ Microstructure and Mechanical Properties of W-free Co-Al-V-Nb-Ta-based Superalloys, Materials Science & Engineering A, (2022), 849 | 444.2 | 1.01e-05 | 850 |  |  |  | 1083-1 | 1200 | 48 | 850 | 168 |  |  | C | PX | 37
Co-19.4Ni-5.1Al-4.1Cr-2.1Ti-1.6Ta-1.4Nb-3.1V-0.08B |  |  |  |  | 20Ni-4Cr | Ohl B Dunand D, Effects of Ni and Cr additions on γ + γ’ Microstructure and Mechanical Properties of W-free Co-Al-V-Nb-Ta-based Superalloys, Materials Science & Engineering A, (2022), 849 | 501.5 | 3.75e-05 | 850 |  |  |  | 1083-1 | 1200 | 48 | 850 | 168 |  |  | C | PX | 37
Co-19.4Ni-5.1Al-4.1Cr-2.1Ti-1.6Ta-1.4Nb-3.1V-0.08B |  |  |  |  | 20Ni-4Cr | Ohl B Dunand D, Effects of Ni and Cr additions on γ + γ’ Microstructure and Mechanical Properties of W-free Co-Al-V-Nb-Ta-based Superalloys, Materials Science & Engineering A, (2022), 849 | 555 | 0.000109 | 850 |  |  |  | 1083-1 | 1200 | 48 | 850 | 168 |  |  | C | PX | 37
Co-29.4Ni-5.4Al-4.1Cr-2.3Ti-1.7Ta-1.4Nb-3.1V-0.08B |  |  |  |  | 30Ni-4Cr | Ohl B Dunand D, Effects of Ni and Cr additions on γ + γ’ Microstructure and Mechanical Properties of W-free Co-Al-V-Nb-Ta-based Superalloys, Materials Science & Engineering A, (2022), 849 | 246.8 | 4.84e-08 | 850 |  |  |  | 1084-1 | 1200 | 48 | 850 | 168 |  |  | C | PX | 49
Co-29.4Ni-5.4Al-4.1Cr-2.3Ti-1.7Ta-1.4Nb-3.1V-0.08B |  |  |  |  | 30Ni-4Cr | Ohl B Dunand D, Effects of Ni and Cr additions on γ + γ’ Microstructure and Mechanical Properties of W-free Co-Al-V-Nb-Ta-based Superalloys, Materials Science & Engineering A, (2022), 849 | 267.5 | 6.17e-08 | 850 |  |  |  | 1084-1 | 1200 | 48 | 850 | 168 |  |  | C | PX | 49
Co-29.4Ni-5.4Al-4.1Cr-2.3Ti-1.7Ta-1.4Nb-3.1V-0.08B |  |  |  |  | 30Ni-4Cr | Ohl B Dunand D, Effects of Ni and Cr additions on γ + γ’ Microstructure and Mechanical Properties of W-free Co-Al-V-Nb-Ta-based Superalloys, Materials Science & Engineering A, (2022), 849 | 292 | 1.06e-07 | 850 |  |  |  | 1084-1 | 1200 | 48 | 850 | 168 |  |  | C | PX | 49
Co-29.4Ni-5.4Al-4.1Cr-2.3Ti-1.7Ta-1.4Nb-3.1V-0.08B |  |  |  |  | 30Ni-4Cr | Ohl B Dunand D, Effects of Ni and Cr additions on γ + γ’ Microstructure and Mechanical Properties of W-free Co-Al-V-Nb-Ta-based Superalloys, Materials Science & Engineering A, (2022), 849 | 318.5 | 2.42e-07 | 850 |  |  |  | 1084-1 | 1200 | 48 | 850 | 168 |  |  | C | PX | 49
Co-29.4Ni-5.4Al-4.1Cr-2.3Ti-1.7Ta-1.4Nb-3.1V-0.08B |  |  |  |  | 30Ni-4Cr | Ohl B Dunand D, Effects of Ni and Cr additions on γ + γ’ Microstructure and Mechanical Properties of W-free Co-Al-V-Nb-Ta-based Superalloys, Materials Science & Engineering A, (2022), 849 | 347.2 | 8.19e-07 | 850 |  |  |  | 1084-1 | 1200 | 48 | 850 | 168 |  |  | C | PX | 49
Co-29.4Ni-5.4Al-4.1Cr-2.3Ti-1.7Ta-1.4Nb-3.1V-0.08B |  |  |  |  | 30Ni-4Cr | Ohl B Dunand D, Effects of Ni and Cr additions on γ + γ’ Microstructure and Mechanical Properties of W-free Co-Al-V-Nb-Ta-based Superalloys, Materials Science & Engineering A, (2022), 849 | 382.8 | 4.88e-06 | 850 |  |  |  | 1084-1 | 1200 | 48 | 850 | 168 |  |  | C | PX | 49
Co-29.4Ni-5.4Al-4.1Cr-2.3Ti-1.7Ta-1.4Nb-3.1V-0.08B |  |  |  |  | 30Ni-4Cr | Ohl B Dunand D, Effects of Ni and Cr additions on γ + γ’ Microstructure and Mechanical Properties of W-free Co-Al-V-Nb-Ta-based Superalloys, Materials Science & Engineering A, (2022), 849 | 426.7 | 3.01e-05 | 850 |  |  |  | 1084-1 | 1200 | 48 | 850 | 168 |  |  | C | PX | 49
Co-9.7Ni-5.Al-8.2Cr-2.1Ti-1.6Ta-1.4Nb-3.0V-0.08B |  |  |  |  | 10Ni-8Cr | Ohl B Dunand D, Effects of Ni and Cr additions on γ + γ’ Microstructure and Mechanical Properties of W-free Co-Al-V-Nb-Ta-based Superalloys, Materials Science & Engineering A, (2022), 849 | 224 | 5.36e-08 | 850 |  |  |  | 1085-1 | 1200 | 48 | 850 | 168 |  |  | C | PX | 44
Co-9.7Ni-5.Al-8.2Cr-2.1Ti-1.6Ta-1.4Nb-3.0V-0.08B |  |  |  |  | 10Ni-8Cr | Ohl B Dunand D, Effects of Ni and Cr additions on γ + γ’ Microstructure and Mechanical Properties of W-free Co-Al-V-Nb-Ta-based Superalloys, Materials Science & Engineering A, (2022), 849 | 247.4 | 1.36e-07 | 850 |  |  |  | 1085-1 | 1200 | 48 | 850 | 168 |  |  | C | PX | 44
Co-9.7Ni-5.Al-8.2Cr-2.1Ti-1.6Ta-1.4Nb-3.0V-0.08B |  |  |  |  | 10Ni-8Cr | Ohl B Dunand D, Effects of Ni and Cr additions on γ + γ’ Microstructure and Mechanical Properties of W-free Co-Al-V-Nb-Ta-based Superalloys, Materials Science & Engineering A, (2022), 849 | 272.6 | 4.23e-07 | 850 |  |  |  | 1085-1 | 1200 | 48 | 850 | 168 |  |  | C | PX | 44
Co-9.7Ni-5.Al-8.2Cr-2.1Ti-1.6Ta-1.4Nb-3.0V-0.08B |  |  |  |  | 10Ni-8Cr | Ohl B Dunand D, Effects of Ni and Cr additions on γ + γ’ Microstructure and Mechanical Properties of W-free Co-Al-V-Nb-Ta-based Superalloys, Materials Science & Engineering A, (2022), 849 | 301.2 | 1.27e-06 | 850 |  |  |  | 1085-1 | 1200 | 48 | 850 | 168 |  |  | C | PX | 44
Co-9.7Ni-5.Al-8.2Cr-2.1Ti-1.6Ta-1.4Nb-3.0V-0.08B |  |  |  |  | 10Ni-8Cr | Ohl B Dunand D, Effects of Ni and Cr additions on γ + γ’ Microstructure and Mechanical Properties of W-free Co-Al-V-Nb-Ta-based Superalloys, Materials Science & Engineering A, (2022), 849 | 370.3 | 1.46e-05 | 850 |  |  |  | 1085-1 | 1200 | 48 | 850 | 168 |  |  | C | PX | 44
Co-9.7Ni-5.Al-8.2Cr-2.1Ti-1.6Ta-1.4Nb-3.0V-0.08B |  |  |  |  | 10Ni-8Cr | Ohl B Dunand D, Effects of Ni and Cr additions on γ + γ’ Microstructure and Mechanical Properties of W-free Co-Al-V-Nb-Ta-based Superalloys, Materials Science & Engineering A, (2022), 849 | 406.7 | 0.000236 | 850 |  |  |  | 1085-1 | 1200 | 48 | 850 | 168 |  |  | C | PX | 44
Co-19.5Ni-5.Al-8.3Cr-2.1Ti-1.6Ta-1.4Nb-3.0V-0.08B |  |  |  |  | 20Ni-8Cr | Ohl B Dunand D, Effects of Ni and Cr additions on γ + γ’ Microstructure and Mechanical Properties of W-free Co-Al-V-Nb-Ta-based Superalloys, Materials Science & Engineering A, (2022), 849 | 258.4 | 9.93e-09 | 850 |  |  |  | 1086-1 | 1200 | 48 | 850 | 168 |  |  | C | PX | 45
Co-19.5Ni-5.Al-8.3Cr-2.1Ti-1.6Ta-1.4Nb-3.0V-0.08B |  |  |  |  | 20Ni-8Cr | Ohl B Dunand D, Effects of Ni and Cr additions on γ + γ’ Microstructure and Mechanical Properties of W-free Co-Al-V-Nb-Ta-based Superalloys, Materials Science & Engineering A, (2022), 849 | 281.1 | 5.59e-08 | 850 |  |  |  | 1086-1 | 1200 | 48 | 850 | 168 |  |  | C | PX | 45
Co-19.5Ni-5.Al-8.3Cr-2.1Ti-1.6Ta-1.4Nb-3.0V-0.08B |  |  |  |  | 20Ni-8Cr | Ohl B Dunand D, Effects of Ni and Cr additions on γ + γ’ Microstructure and Mechanical Properties of W-free Co-Al-V-Nb-Ta-based Superalloys, Materials Science & Engineering A, (2022), 849 | 308.7 | 1.11e-07 | 850 |  |  |  | 1086-1 | 1200 | 48 | 850 | 168 |  |  | C | PX | 45
Co-19.5Ni-5.Al-8.3Cr-2.1Ti-1.6Ta-1.4Nb-3.0V-0.08B |  |  |  |  | 20Ni-8Cr | Ohl B Dunand D, Effects of Ni and Cr additions on γ + γ’ Microstructure and Mechanical Properties of W-free Co-Al-V-Nb-Ta-based Superalloys, Materials Science & Engineering A, (2022), 849 | 336.8 | 2.07e-07 | 850 |  |  |  | 1086-1 | 1200 | 48 | 850 | 168 |  |  | C | PX | 45
Co-19.5Ni-5.Al-8.3Cr-2.1Ti-1.6Ta-1.4Nb-3.0V-0.08B |  |  |  |  | 20Ni-8Cr | Ohl B Dunand D, Effects of Ni and Cr additions on γ + γ’ Microstructure and Mechanical Properties of W-free Co-Al-V-Nb-Ta-based Superalloys, Materials Science & Engineering A, (2022), 849 | 368.8 | 4.19e-07 | 850 |  |  |  | 1086-1 | 1200 | 48 | 850 | 168 |  |  | C | PX | 45
Co-19.5Ni-5.Al-8.3Cr-2.1Ti-1.6Ta-1.4Nb-3.0V-0.08B |  |  |  |  | 20Ni-8Cr | Ohl B Dunand D, Effects of Ni and Cr additions on γ + γ’ Microstructure and Mechanical Properties of W-free Co-Al-V-Nb-Ta-based Superalloys, Materials Science & Engineering A, (2022), 849 | 410.1 | 1.15e-06 | 850 |  |  |  | 1086-1 | 1200 | 48 | 850 | 168 |  |  | C | PX | 45
Co-19.5Ni-5.Al-8.3Cr-2.1Ti-1.6Ta-1.4Nb-3.0V-0.08B |  |  |  |  | 20Ni-8Cr | Ohl B Dunand D, Effects of Ni and Cr additions on γ + γ’ Microstructure and Mechanical Properties of W-free Co-Al-V-Nb-Ta-based Superalloys, Materials Science & Engineering A, (2022), 849 | 449.5 | 5.72e-06 | 850 |  |  |  | 1086-1 | 1200 | 48 | 850 | 168 |  |  | C | PX | 45
Co-19.5Ni-5.Al-8.3Cr-2.1Ti-1.6Ta-1.4Nb-3.0V-0.08B |  |  |  |  | 20Ni-8Cr | Ohl B Dunand D, Effects of Ni and Cr additions on γ + γ’ Microstructure and Mechanical Properties of W-free Co-Al-V-Nb-Ta-based Superalloys, Materials Science & Engineering A, (2022), 849 | 521 | 1.91e-05 | 850 |  |  |  | 1086-1 | 1200 | 48 | 850 | 168 |  |  | C | PX | 45
Co-19.5Ni-5.Al-8.3Cr-2.1Ti-1.6Ta-1.4Nb-3.0V-0.08B |  |  |  |  | 20Ni-8Cr | Ohl B Dunand D, Effects of Ni and Cr additions on γ + γ’ Microstructure and Mechanical Properties of W-free Co-Al-V-Nb-Ta-based Superalloys, Materials Science & Engineering A, (2022), 849 | 564.3 | 4.65e-05 | 850 |  |  |  | 1086-1 | 1200 | 48 | 850 | 168 |  |  | C | PX | 45
Co-29.7Ni-5.Al-8.2Cr-2.1Ti-1.7Ta-1.6Nb-3.1V-0.08B |  |  |  |  | 30Ni-8Cr | Ohl B Dunand D, Effects of Ni and Cr additions on γ + γ’ Microstructure and Mechanical Properties of W-free Co-Al-V-Nb-Ta-based Superalloys, Materials Science & Engineering A, (2022), 849 | 256.4 | 4.62e-08 | 850 |  |  |  | 1087-1 | 1200 | 48 | 850 | 168 |  |  | C | PX | 45
Co-29.7Ni-5.Al-8.2Cr-2.1Ti-1.7Ta-1.6Nb-3.1V-0.08B |  |  |  |  | 30Ni-8Cr | Ohl B Dunand D, Effects of Ni and Cr additions on γ + γ’ Microstructure and Mechanical Properties of W-free Co-Al-V-Nb-Ta-based Superalloys, Materials Science & Engineering A, (2022), 849 | 278.6 | 4.68e-08 | 850 |  |  |  | 1087-1 | 1200 | 48 | 850 | 168 |  |  | C | PX | 45
Co-29.7Ni-5.Al-8.2Cr-2.1Ti-1.7Ta-1.6Nb-3.1V-0.08B |  |  |  |  | 30Ni-8Cr | Ohl B Dunand D, Effects of Ni and Cr additions on γ + γ’ Microstructure and Mechanical Properties of W-free Co-Al-V-Nb-Ta-based Superalloys, Materials Science & Engineering A, (2022), 849 | 305.1 | 6.29e-08 | 850 |  |  |  | 1087-1 | 1200 | 48 | 850 | 168 |  |  | C | PX | 45
Co-29.7Ni-5.Al-8.2Cr-2.1Ti-1.7Ta-1.6Nb-3.1V-0.08B |  |  |  |  | 30Ni-8Cr | Ohl B Dunand D, Effects of Ni and Cr additions on γ + γ’ Microstructure and Mechanical Properties of W-free Co-Al-V-Nb-Ta-based Superalloys, Materials Science & Engineering A, (2022), 849 | 332.6 | 1.26e-07 | 850 |  |  |  | 1087-1 | 1200 | 48 | 850 | 168 |  |  | C | PX | 45
Co-29.7Ni-5.Al-8.2Cr-2.1Ti-1.7Ta-1.6Nb-3.1V-0.08B |  |  |  |  | 30Ni-8Cr | Ohl B Dunand D, Effects of Ni and Cr additions on γ + γ’ Microstructure and Mechanical Properties of W-free Co-Al-V-Nb-Ta-based Superalloys, Materials Science & Engineering A, (2022), 849 | 363.8 | 2.79e-07 | 850 |  |  |  | 1087-1 | 1200 | 48 | 850 | 168 |  |  | C | PX | 45
Co-29.7Ni-5.Al-8.2Cr-2.1Ti-1.7Ta-1.6Nb-3.1V-0.08B |  |  |  |  | 30Ni-8Cr | Ohl B Dunand D, Effects of Ni and Cr additions on γ + γ’ Microstructure and Mechanical Properties of W-free Co-Al-V-Nb-Ta-based Superalloys, Materials Science & Engineering A, (2022), 849 | 403 | 9.68e-07 | 850 |  |  |  | 1087-1 | 1200 | 48 | 850 | 168 |  |  | C | PX | 45
Co-29.7Ni-5.Al-8.2Cr-2.1Ti-1.7Ta-1.6Nb-3.1V-0.08B |  |  |  |  | 30Ni-8Cr | Ohl B Dunand D, Effects of Ni and Cr additions on γ + γ’ Microstructure and Mechanical Properties of W-free Co-Al-V-Nb-Ta-based Superalloys, Materials Science & Engineering A, (2022), 849 | 450.4 | 3.64e-06 | 850 |  |  |  | 1087-1 | 1200 | 48 | 850 | 168 |  |  | C | PX | 45
Co-29.7Ni-5.Al-8.2Cr-2.1Ti-1.7Ta-1.6Nb-3.1V-0.08B |  |  |  |  | 30Ni-8Cr | Ohl B Dunand D, Effects of Ni and Cr additions on γ + γ’ Microstructure and Mechanical Properties of W-free Co-Al-V-Nb-Ta-based Superalloys, Materials Science & Engineering A, (2022), 849 | 509.5 | 1.91e-05 | 850 |  |  |  | 1087-1 | 1200 | 48 | 850 | 168 |  |  | C | PX | 45
Co-29.7Ni-5.Al-8.2Cr-2.1Ti-1.7Ta-1.6Nb-3.1V-0.08B |  |  |  |  | 30Ni-8Cr | Ohl B Dunand D, Effects of Ni and Cr additions on γ + γ’ Microstructure and Mechanical Properties of W-free Co-Al-V-Nb-Ta-based Superalloys, Materials Science & Engineering A, (2022), 849 | 557.5 | 5.31e-05 | 850 |  |  |  | 1087-1 | 1200 | 48 | 850 | 168 |  |  | C | PX | 45
Co-17.5Ni-12.4Fe-5.4Al-4.2Cr-2.0Ti-1.5Ta-1.4Nb-3.1V-0.08B |  |  |  |  | 12Fe4Cr | Ohl, Fe | 250.9 | 8.85e-08 | 850 |  |  |  | 1072-1 | 1200 | 24 | 850 | 168 |  |  | C | PX | 48.1
Co-17.5Ni-12.4Fe-5.4Al-4.2Cr-2.0Ti-1.5Ta-1.4Nb-3.1V-0.08B |  |  |  |  | 12Fe4Cr | Ohl, Fe | 263.7 | 1.57e-07 | 850 |  |  |  | 1072-1 | 1200 | 24 | 850 | 168 |  |  | C | PX | 48.1
Co-17.5Ni-12.4Fe-5.4Al-4.2Cr-2.0Ti-1.5Ta-1.4Nb-3.1V-0.08B |  |  |  |  | 12Fe4Cr | Ohl, Fe | 273 | 2.33e-07 | 850 |  |  |  | 1072-1 | 1200 | 24 | 850 | 168 |  |  | C | PX | 48.1
Co-17.5Ni-12.4Fe-5.4Al-4.2Cr-2.0Ti-1.5Ta-1.4Nb-3.1V-0.08B |  |  |  |  | 12Fe4Cr | Ohl, Fe | 285.2 | 5.41e-07 | 850 |  |  |  | 1072-1 | 1200 | 24 | 850 | 168 |  |  | C | PX | 48.1
Co-17.5Ni-12.4Fe-5.4Al-4.2Cr-2.0Ti-1.5Ta-1.4Nb-3.1V-0.08B |  |  |  |  | 12Fe4Cr | Ohl, Fe | 305.8 | 1.4e-06 | 850 |  |  |  | 1072-1 | 1200 | 24 | 850 | 168 |  |  | C | PX | 48.1
Co-17.5Ni-12.4Fe-5.4Al-4.2Cr-2.0Ti-1.5Ta-1.4Nb-3.1V-0.08B |  |  |  |  | 12Fe4Cr | Ohl, Fe | 337.1 | 5.75e-06 | 850 |  |  |  | 1072-1 | 1200 | 24 | 850 | 168 |  |  | C | PX | 48.1
Co-17.5Ni-12.4Fe-5.4Al-4.2Cr-2.0Ti-1.5Ta-1.4Nb-3.1V-0.08B |  |  |  |  | 12Fe4Cr | Ohl, Fe | 375.1 | 1.59e-05 | 850 |  |  |  | 1072-1 | 1200 | 24 | 850 | 168 |  |  | C | PX | 48.1
Co-17.4Ni-12.2Fe-5.4Al-8.3Cr-2.1Ti-1.6Ta-1.5Nb-3.1V-0.08B |  |  |  |  | 12Fe8Cr | Ohl, Fe | 256 | 4.16e-08 | 850 |  |  |  | 1075-1 | 1200 | 24 | 850 | 168 |  |  | C | PX | 43.6
Co-17.4Ni-12.2Fe-5.4Al-8.3Cr-2.1Ti-1.6Ta-1.5Nb-3.1V-0.08B |  |  |  |  | 12Fe8Cr | Ohl, Fe | 263.3 | 8.99e-08 | 850 |  |  |  | 1075-1 | 1200 | 24 | 850 | 168 |  |  | C | PX | 43.6
Co-17.4Ni-12.2Fe-5.4Al-8.3Cr-2.1Ti-1.6Ta-1.5Nb-3.1V-0.08B |  |  |  |  | 12Fe8Cr | Ohl, Fe | 277.2 | 1.17e-07 | 850 |  |  |  | 1075-1 | 1200 | 24 | 850 | 168 |  |  | C | PX | 43.6
Co-17.4Ni-12.2Fe-5.4Al-8.3Cr-2.1Ti-1.6Ta-1.5Nb-3.1V-0.08B |  |  |  |  | 12Fe8Cr | Ohl, Fe | 293.7 | 1.83e-07 | 850 |  |  |  | 1075-1 | 1200 | 24 | 850 | 168 |  |  | C | PX | 43.6
Co-17.4Ni-12.2Fe-5.4Al-8.3Cr-2.1Ti-1.6Ta-1.5Nb-3.1V-0.08B |  |  |  |  | 12Fe8Cr | Ohl, Fe | 311.4 | 3.17e-07 | 850 |  |  |  | 1075-1 | 1200 | 24 | 850 | 168 |  |  | C | PX | 43.6
Co-17.4Ni-12.2Fe-5.4Al-8.3Cr-2.1Ti-1.6Ta-1.5Nb-3.1V-0.08B |  |  |  |  | 12Fe8Cr | Ohl, Fe | 332.2 | 7.19e-07 | 850 |  |  |  | 1075-1 | 1200 | 24 | 850 | 168 |  |  | C | PX | 43.6
Co-17.4Ni-12.2Fe-5.4Al-8.3Cr-2.1Ti-1.6Ta-1.5Nb-3.1V-0.08B |  |  |  |  | 12Fe8Cr | Ohl, Fe | 359.7 | 2.33e-06 | 850 |  |  |  | 1075-1 | 1200 | 24 | 850 | 168 |  |  | C | PX | 43.6
Co-17.4Ni-12.2Fe-5.4Al-8.3Cr-2.1Ti-1.6Ta-1.5Nb-3.1V-0.08B |  |  |  |  | 12Fe8Cr | Ohl, Fe | 392.1 | 6e-06 | 850 |  |  |  | 1075-1 | 1200 | 24 | 850 | 168 |  |  | C | PX | 43.6
Co-17.4Ni-12.2Fe-5.4Al-8.3Cr-2.1Ti-1.6Ta-1.5Nb-3.1V-0.08B |  |  |  |  | 12Fe8Cr | Ohl, Fe | 434.2 | 1.77e-05 | 850 |  |  |  | 1075-1 | 1200 | 24 | 850 | 168 |  |  | C | PX | 43.6
Co-15.5Ni-14.3Fe-5.6Al-4.2Cr-2.1Ti-1.5Ta-1.5Nb-3.1V-0.08B |  |  |  |  | 14Fe4Cr | Ohl, Fe | 229.3 | 2.7e-07 | 850 |  |  |  | 1073-1 | 1200 | 24 | 850 | 168 |  |  | C | PX | 42.4
Co-15.5Ni-14.3Fe-5.6Al-4.2Cr-2.1Ti-1.5Ta-1.5Nb-3.1V-0.08B |  |  |  |  | 14Fe4Cr | Ohl, Fe | 240.6 | 4.75e-07 | 850 |  |  |  | 1073-1 | 1200 | 24 | 850 | 168 |  |  | C | PX | 42.4
Co-15.5Ni-14.3Fe-5.6Al-4.2Cr-2.1Ti-1.5Ta-1.5Nb-3.1V-0.08B |  |  |  |  | 14Fe4Cr | Ohl, Fe | 254.1 | 8.85e-07 | 850 |  |  |  | 1073-1 | 1200 | 24 | 850 | 168 |  |  | C | PX | 42.4
Co-15.5Ni-14.3Fe-5.6Al-4.2Cr-2.1Ti-1.5Ta-1.5Nb-3.1V-0.08B |  |  |  |  | 14Fe4Cr | Ohl, Fe | 269.8 | 1.72e-06 | 850 |  |  |  | 1073-1 | 1200 | 24 | 850 | 168 |  |  | C | PX | 42.4
Co-15.5Ni-14.3Fe-5.6Al-4.2Cr-2.1Ti-1.5Ta-1.5Nb-3.1V-0.08B |  |  |  |  | 14Fe4Cr | Ohl, Fe | 291.1 | 5.25e-06 | 850 |  |  |  | 1073-1 | 1200 | 24 | 850 | 168 |  |  | C | PX | 42.4
Co-15.5Ni-14.3Fe-5.6Al-4.2Cr-2.1Ti-1.5Ta-1.5Nb-3.1V-0.08B |  |  |  |  | 14Fe4Cr | Ohl, Fe | 317 | 1.16e-05 | 850 |  |  |  | 1073-1 | 1200 | 24 | 850 | 168 |  |  | C | PX | 42.4
Co-15.5Ni-14.3Fe-5.6Al-4.2Cr-2.1Ti-1.5Ta-1.5Nb-3.1V-0.08B |  |  |  |  | 14Fe4Cr | Ohl, Fe | 351.9 | 2.76e-05 | 850 |  |  |  | 1073-1 | 1200 | 24 | 850 | 168 |  |  | C | PX | 42.4
Co-15.6Ni-14.2Fe-5.4Al-8.3Cr-2.1Ti-1.5Ta-1.5Nb-3.1V-0.08B |  |  |  |  | 14Fe8Cr | Ohl, Fe | 218.3 | 2.86e-08 | 850 |  |  |  | 1076-1 | 1200 | 24 | 850 | 168 |  |  | C | PX | 32.8
Co-15.6Ni-14.2Fe-5.4Al-8.3Cr-2.1Ti-1.5Ta-1.5Nb-3.1V-0.08B |  |  |  |  | 14Fe8Cr | Ohl, Fe | 229.5 | 6e-08 | 850 |  |  |  | 1076-1 | 1200 | 24 | 850 | 168 |  |  | C | PX | 32.8
Co-15.6Ni-14.2Fe-5.4Al-8.3Cr-2.1Ti-1.5Ta-1.5Nb-3.1V-0.08B |  |  |  |  | 14Fe8Cr | Ohl, Fe | 243.3 | 1.18e-07 | 850 |  |  |  | 1076-1 | 1200 | 24 | 850 | 168 |  |  | C | PX | 32.8
Co-15.6Ni-14.2Fe-5.4Al-8.3Cr-2.1Ti-1.5Ta-1.5Nb-3.1V-0.08B |  |  |  |  | 14Fe8Cr | Ohl, Fe | 248.1 | 1.49e-07 | 850 |  |  |  | 1076-1 | 1200 | 24 | 850 | 168 |  |  | C | PX | 32.8
Co-15.6Ni-14.2Fe-5.4Al-8.3Cr-2.1Ti-1.5Ta-1.5Nb-3.1V-0.08B |  |  |  |  | 14Fe8Cr | Ohl, Fe | 256.8 | 2.21e-07 | 850 |  |  |  | 1076-1 | 1200 | 24 | 850 | 168 |  |  | C | PX | 32.8
Co-15.6Ni-14.2Fe-5.4Al-8.3Cr-2.1Ti-1.5Ta-1.5Nb-3.1V-0.08B |  |  |  |  | 14Fe8Cr | Ohl, Fe | 274.2 | 4.81e-07 | 850 |  |  |  | 1076-1 | 1200 | 24 | 850 | 168 |  |  | C | PX | 32.8
Co-15.6Ni-14.2Fe-5.4Al-8.3Cr-2.1Ti-1.5Ta-1.5Nb-3.1V-0.08B |  |  |  |  | 14Fe8Cr | Ohl, Fe | 296.6 | 1.22e-06 | 850 |  |  |  | 1076-1 | 1200 | 24 | 850 | 168 |  |  | C | PX | 32.8
Co-15.6Ni-14.2Fe-5.4Al-8.3Cr-2.1Ti-1.5Ta-1.5Nb-3.1V-0.08B |  |  |  |  | 14Fe8Cr | Ohl, Fe | 323.8 | 4.23e-06 | 850 |  |  |  | 1076-1 | 1200 | 24 | 850 | 168 |  |  | C | PX | 32.8
Co-15.6Ni-14.2Fe-5.4Al-8.3Cr-2.1Ti-1.5Ta-1.5Nb-3.1V-0.08B |  |  |  |  | 14Fe8Cr | Ohl, Fe | 359 | 1.14e-05 | 850 |  |  |  | 1076-1 | 1200 | 24 | 850 | 168 |  |  | C | PX | 32.8
Co-15.6Ni-14.2Fe-5.4Al-8.3Cr-2.1Ti-1.5Ta-1.5Nb-3.1V-0.08B |  |  |  |  | 14Fe8Cr | Ohl, Fe | 393.8 | 2.75e-05 | 850 |  |  |  | 1076-1 | 1200 | 24 | 850 | 168 |  |  | C | PX | 32.8
Co-11.8Ni-18.3Fe-5.5Al-4.1Cr-2.1Ti-1.5Ta-1.5Nb-3.1V-0.08B |  |  |  |  | 18Fe4Cr | Ohl, Fe | 226.5 | 3.62e-07 | 850 |  |  |  | 1074-1 | 1200 | 24 | 850 | 168 |  |  | C | PX | 40.9
Co-11.8Ni-18.3Fe-5.5Al-4.1Cr-2.1Ti-1.5Ta-1.5Nb-3.1V-0.08B |  |  |  |  | 18Fe4Cr | Ohl, Fe | 236.6 | 7.19e-07 | 850 |  |  |  | 1074-1 | 1200 | 24 | 850 | 168 |  |  | C | PX | 40.9
Co-11.8Ni-18.3Fe-5.5Al-4.1Cr-2.1Ti-1.5Ta-1.5Nb-3.1V-0.08B |  |  |  |  | 18Fe4Cr | Ohl, Fe | 250.7 | 2.05e-06 | 850 |  |  |  | 1074-1 | 1200 | 24 | 850 | 168 |  |  | C | PX | 40.9
Co-11.8Ni-18.3Fe-5.5Al-4.1Cr-2.1Ti-1.5Ta-1.5Nb-3.1V-0.08B |  |  |  |  | 18Fe4Cr | Ohl, Fe | 267.6 | 3.74e-06 | 850 |  |  |  | 1074-1 | 1200 | 24 | 850 | 168 |  |  | C | PX | 40.9
Co-11.8Ni-18.3Fe-5.5Al-4.1Cr-2.1Ti-1.5Ta-1.5Nb-3.1V-0.08B |  |  |  |  | 18Fe4Cr | Ohl, Fe | 289.1 | 7.58e-06 | 850 |  |  |  | 1074-1 | 1200 | 24 | 850 | 168 |  |  | C | PX | 40.9
Co-11.8Ni-18.3Fe-5.5Al-4.1Cr-2.1Ti-1.5Ta-1.5Nb-3.1V-0.08B |  |  |  |  | 18Fe4Cr | Ohl, Fe | 313.4 | 1.73e-05 | 850 |  |  |  | 1074-1 | 1200 | 24 | 850 | 168 |  |  | C | PX | 40.9
Co-11.8Ni-18.3Fe-5.5Al-8.3Cr-2.0Ti-1.4Ta-1.4Nb-3.1V-0.08B |  |  |  |  | 18Fe8Cr | Ohl, Fe | 212.2 | 2.26e-07 | 850 |  |  |  | 1077-1 | 1200 | 24 | 850 | 168 |  |  | C | PX | 20.6
Co-11.8Ni-18.3Fe-5.5Al-8.3Cr-2.0Ti-1.4Ta-1.4Nb-3.1V-0.08B |  |  |  |  | 18Fe8Cr | Ohl, Fe | 218 | 4.21e-07 | 850 |  |  |  | 1077-1 | 1200 | 24 | 850 | 168 |  |  | C | PX | 20.6
Co-11.8Ni-18.3Fe-5.5Al-8.3Cr-2.0Ti-1.4Ta-1.4Nb-3.1V-0.08B |  |  |  |  | 18Fe8Cr | Ohl, Fe | 228.1 | 7.38e-07 | 850 |  |  |  | 1077-1 | 1200 | 24 | 850 | 168 |  |  | C | PX | 20.6
Co-11.8Ni-18.3Fe-5.5Al-8.3Cr-2.0Ti-1.4Ta-1.4Nb-3.1V-0.08B |  |  |  |  | 18Fe8Cr | Ohl, Fe | 240.2 | 1.89e-06 | 850 |  |  |  | 1077-1 | 1200 | 24 | 850 | 168 |  |  | C | PX | 20.6
Co-11.8Ni-18.3Fe-5.5Al-8.3Cr-2.0Ti-1.4Ta-1.4Nb-3.1V-0.08B |  |  |  |  | 18Fe8Cr | Ohl, Fe | 253.1 | 3.86e-06 | 850 |  |  |  | 1077-1 | 1200 | 24 | 850 | 168 |  |  | C | PX | 20.6
Co-11.8Ni-18.3Fe-5.5Al-8.3Cr-2.0Ti-1.4Ta-1.4Nb-3.1V-0.08B |  |  |  |  | 18Fe8Cr | Ohl, Fe | 269.1 | 6.35e-06 | 850 |  |  |  | 1077-1 | 1200 | 24 | 850 | 168 |  |  | C | PX | 20.6
Co-11.8Ni-18.3Fe-5.5Al-8.3Cr-2.0Ti-1.4Ta-1.4Nb-3.1V-0.08B |  |  |  |  | 18Fe8Cr | Ohl, Fe | 290.3 | 1.49e-05 | 850 |  |  |  | 1077-1 | 1200 | 24 | 850 | 168 |  |  | C | PX | 20.6
Co-11.8Ni-18.3Fe-5.5Al-8.3Cr-2.0Ti-1.4Ta-1.4Nb-3.1V-0.08B |  |  |  |  | 18Fe8Cr | Ohl, Fe | 315.5 | 3.1e-05 | 850 |  |  |  | 1077-1 | 1200 | 24 | 850 | 168 |  |  | C | PX | 20.6
Co-29.2Ni-11.1Al-4.2Cr-5.8W |  |  |  |  | 0Fe | Xue et al., Effects of Fe additions on phase stability, creep properties and oxidation resistance of a CoNi-base superalloy | 274.57 | 1.295e-08 | 850 |  |  |  | 1088-1 | 1250 | 48 | 900 | 64 |  |  | C | PX | 41.2
Co-29.2Ni-11.1Al-4.2Cr-5.8W |  |  |  |  | 0Fe | Xue et al., Effects of Fe additions on phase stability, creep properties and oxidation resistance of a CoNi-base superalloy | 298.84 | 4.539e-08 | 850 |  |  |  | 1088-1 | 1250 | 48 | 900 | 64 |  |  | C | PX | 41.2
Co-29.2Ni-11.1Al-4.2Cr-5.8W |  |  |  |  | 0Fe | Xue et al., Effects of Fe additions on phase stability, creep properties and oxidation resistance of a CoNi-base superalloy | 348.6 | 3.0217e-07 | 850 |  |  |  | 1088-1 | 1250 | 48 | 900 | 64 |  |  | C | PX | 41.2
Co-29.2Ni-11.1Al-4.2Cr-5.8W |  |  |  |  | 0Fe | Xue et al., Effects of Fe additions on phase stability, creep properties and oxidation resistance of a CoNi-base superalloy | 399.92 | 1.5385e-06 | 850 |  |  |  | 1088-1 | 1250 | 48 | 900 | 64 |  |  | C | PX | 41.2
Co-29.2Ni-11.1Al-4.2Cr-5.8W |  |  |  |  | 0Fe | Xue et al., Effects of Fe additions on phase stability, creep properties and oxidation resistance of a CoNi-base superalloy | 449.47 | 5.9346e-06 | 850 |  |  |  | 1088-1 | 1250 | 48 | 900 | 64 |  |  | C | PX | 41.2
Co-29.2Ni-11.1Al-4.2Cr-5.8W |  |  |  |  | 0Fe | Xue et al., Effects of Fe additions on phase stability, creep properties and oxidation resistance of a CoNi-base superalloy | 499.36 | 2.1001e-05 | 850 |  |  |  | 1088-1 | 1250 | 48 | 900 | 64 |  |  | C | PX | 41.2
Co-29.2Ni-4.1Fe-10.9Al-4.1Cr-5.8W |  |  |  |  | 4Fe | Xue et al., Effects of Fe additions on phase stability, creep properties and oxidation resistance of a CoNi-base superalloy | 250.33 | 2.6553e-08 | 850 |  |  |  | 1089-1 | 1250 | 48 | 900 | 64 |  |  | C | PX | 39.8
Co-29.2Ni-4.1Fe-10.9Al-4.1Cr-5.8W |  |  |  |  | 4Fe | Xue et al., Effects of Fe additions on phase stability, creep properties and oxidation resistance of a CoNi-base superalloy | 299.22 | 1.5312e-07 | 850 |  |  |  | 1089-1 | 1250 | 48 | 900 | 64 |  |  | C | PX | 39.8
Co-29.2Ni-4.1Fe-10.9Al-4.1Cr-5.8W |  |  |  |  | 4Fe | Xue et al., Effects of Fe additions on phase stability, creep properties and oxidation resistance of a CoNi-base superalloy | 349.95 | 9.5326e-07 | 850 |  |  |  | 1089-1 | 1250 | 48 | 900 | 64 |  |  | C | PX | 39.8
Co-29.2Ni-4.1Fe-10.9Al-4.1Cr-5.8W |  |  |  |  | 4Fe | Xue et al., Effects of Fe additions on phase stability, creep properties and oxidation resistance of a CoNi-base superalloy | 398.39 | 4.0853e-06 | 850 |  |  |  | 1089-1 | 1250 | 48 | 900 | 64 |  |  | C | PX | 39.8
Co-29.2Ni-4.1Fe-10.9Al-4.1Cr-5.8W |  |  |  |  | 4Fe | Xue et al., Effects of Fe additions on phase stability, creep properties and oxidation resistance of a CoNi-base superalloy | 449.47 | 1.6531e-05 | 850 |  |  |  | 1089-1 | 1250 | 48 | 900 | 64 |  |  | C | PX | 39.8
Co-29.2Ni-4.1Fe-10.9Al-4.1Cr-5.8W |  |  |  |  | 4Fe | Xue et al., Effects of Fe additions on phase stability, creep properties and oxidation resistance of a CoNi-base superalloy | 497.44 | 8.0235e-05 | 850 |  |  |  | 1089-1 | 1250 | 48 | 900 | 64 |  |  | C | PX | 39.8
Co-29.3Ni-8.2Fe-10.8Al-4.1Cr-5.7W |  |  |  |  | 8Fe | Xue et al., Effects of Fe additions on phase stability, creep properties and oxidation resistance of a CoNi-base superalloy | 252.91 | 2.1613e-07 | 850 |  |  |  | 1090-1 | 1250 | 48 | 900 | 64 |  |  | C | PX | 29.6
Co-29.3Ni-8.2Fe-10.8Al-4.1Cr-5.7W |  |  |  |  | 8Fe | Xue et al., Effects of Fe additions on phase stability, creep properties and oxidation resistance of a CoNi-base superalloy | 298.84 | 1.0193e-06 | 850 |  |  |  | 1090-1 | 1250 | 48 | 900 | 64 |  |  | C | PX | 29.6
Co-29.3Ni-8.2Fe-10.8Al-4.1Cr-5.7W |  |  |  |  | 8Fe | Xue et al., Effects of Fe additions on phase stability, creep properties and oxidation resistance of a CoNi-base superalloy | 349.05 | 4.1643e-06 | 850 |  |  |  | 1090-1 | 1250 | 48 | 900 | 64 |  |  | C | PX | 29.6
Co-29.3Ni-8.2Fe-10.8Al-4.1Cr-5.7W |  |  |  |  | 8Fe | Xue et al., Effects of Fe additions on phase stability, creep properties and oxidation resistance of a CoNi-base superalloy | 399.92 | 1.4457e-05 | 850 |  |  |  | 1090-1 | 1250 | 48 | 900 | 64 |  |  | C | PX | 29.6
Co-29.3Ni-8.2Fe-10.8Al-4.1Cr-5.7W |  |  |  |  | 8Fe | Xue et al., Effects of Fe additions on phase stability, creep properties and oxidation resistance of a CoNi-base superalloy | 447.74 | 4.2652e-05 | 850 |  |  |  | 1090-1 | 1250 | 48 | 900 | 64 |  |  | C | PX | 29.6
Co-29.3Ni-8.2Fe-10.8Al-4.1Cr-5.7W |  |  |  |  | 8Fe | Xue et al., Effects of Fe additions on phase stability, creep properties and oxidation resistance of a CoNi-base superalloy | 500 | 0.00013455 | 850 |  |  |  | 1090-1 | 1250 | 48 | 900 | 64 |  |  | C | PX | 29.6
Co-29.3Ni-12.3Fe-10.4Al-4.1Cr-5.7W |  |  |  |  | 12Fe | Xue et al., Effects of Fe additions on phase stability, creep properties and oxidation resistance of a CoNi-base superalloy | 153.11 | 2.3899e-08 | 850 |  |  |  | 1091-1 | 1250 | 48 | 900 | 64 |  |  | C | PX | 25.4
Co-29.3Ni-12.3Fe-10.4Al-4.1Cr-5.7W |  |  |  |  | 12Fe | Xue et al., Effects of Fe additions on phase stability, creep properties and oxidation resistance of a CoNi-base superalloy | 207.28 | 1.4457e-07 | 850 |  |  |  | 1091-1 | 1250 | 48 | 900 | 64 |  |  | C | PX | 25.4
Co-29.3Ni-12.3Fe-10.4Al-4.1Cr-5.7W |  |  |  |  | 12Fe | Xue et al., Effects of Fe additions on phase stability, creep properties and oxidation resistance of a CoNi-base superalloy | 248.73 | 6.5622e-07 | 850 |  |  |  | 1091-1 | 1250 | 48 | 900 | 64 |  |  | C | PX | 25.4
Co-29.3Ni-12.3Fe-10.4Al-4.1Cr-5.7W |  |  |  |  | 12Fe | Xue et al., Effects of Fe additions on phase stability, creep properties and oxidation resistance of a CoNi-base superalloy | 299.22 | 2.8943e-06 | 850 |  |  |  | 1091-1 | 1250 | 48 | 900 | 64 |  |  | C | PX | 25.4
Co-29.3Ni-12.3Fe-10.4Al-4.1Cr-5.7W |  |  |  |  | 12Fe | Xue et al., Effects of Fe additions on phase stability, creep properties and oxidation resistance of a CoNi-base superalloy | 349.5 | 9.8574e-06 | 850 |  |  |  | 1091-1 | 1250 | 48 | 900 | 64 |  |  | C | PX | 25.4
Co-29.3Ni-12.3Fe-10.4Al-4.1Cr-5.7W |  |  |  |  | 12Fe | Xue et al., Effects of Fe additions on phase stability, creep properties and oxidation resistance of a CoNi-base superalloy | 397.87 | 3.2004e-05 | 850 |  |  |  | 1091-1 | 1250 | 48 | 900 | 64 |  |  | C | PX | 25.4
Co-29.3Ni-12.3Fe-10.4Al-4.1Cr-5.7W |  |  |  |  | 12Fe | Xue et al., Effects of Fe additions on phase stability, creep properties and oxidation resistance of a CoNi-base superalloy | 447.74 | 8.0235e-05 | 850 |  |  |  | 1091-1 | 1250 | 48 | 900 | 64 |  |  | C | PX | 25.4
Note on C367: [Threaded comment] Your version of Excel allows you to read this threaded comment; however, any edits to it will get removed if the file is opened in a newer version of Excel. Learn more: https://go.microsoft.com/fwlink/?linkid=870924 Comment: fix indices

## count data
Total Shortnames | Creep | Shortname | Creep
Co-29.5Ni-9.6Al-12.7Cr-4.5Ti-1.9Nb | Co-8.1Al-8.4W | Co-29.5Ni-9.6Al-12.7Cr-4.5Ti-1.9Nb | Co-8.1Al-8.4W
Co-30.Ni-10.Al-2.Ti-2.Ta-5.Mo | Co-8.1Al-8.4W | Co-30.Ni-10.Al-2.Ti-2.Ta-5.Mo | Co-9.4Al-10.2W-1.8Nb
Co-30.Ni-10.Al-0.5W-2.Ti-2.Ta-4.5Mo | Co-8.1Al-8.4W | Co-30.Ni-10.Al-0.5W-2.Ti-2.Ta-4.5Mo | Co-8.1Al-7.7W-1.6Ta-1.8Si
Co-30.Ni-10.Al-1.W-2.Ti-2.Ta-4.Mo | Co-8.1Al-8.4W | Co-30.Ni-10.Al-1.W-2.Ti-2.Ta-4.Mo | Co-8.6Al-4.1Cr-9.5W
Co-30.Ni-10.Al-1.5W-2.Ti-2.Ta-3.5Mo | Co-8.1Al-8.4W | Co-30.Ni-10.Al-1.5W-2.Ti-2.Ta-3.5Mo | Co-8.7Al-8.2Cr-9.6W
Co-30.Ni-10.Al-2.W-2.Ti-2.Ta-3.Mo | Co-9.4Al-10.2W-1.8Nb | Co-30.Ni-10.Al-2.W-2.Ti-2.Ta-3.Mo | Co-9.5Al-9.7W-1.3Ta-1.8Ir-0.12B
Co-31.1Ni-10.6Al-10.7Cr-1.9Ta-1.Nb-4.Mo-0.31C-0.04Zr-0.19B | Co-9.4Al-10.2W-1.8Nb | Co-31.1Ni-10.6Al-10.7Cr-1.9Ta-1.Nb-4.Mo-0.31C-0.04Zr-0.19B | Co-8.9Al-9.3W-2.Ta-0.12B
Co-31.1Ni-10.8Al-10.8Cr-2.5Ta-4.Mo-0.22C-0.05Zr-0.22B | Co-9.4Al-10.2W-1.8Nb | Co-31.1Ni-10.8Al-10.8Cr-2.5Ta-4.Mo-0.22C-0.05Zr-0.22B | Co-8.5Al-9.6W
Co-8.1Al-8.4W | Co-9.4Al-10.2W-1.8Nb | Co-8.1Al-8.4W | Co-8.4Al-9.7W-0.04B
Co-9.4Al-10.2W-1.8Nb | Co-9.4Al-10.2W-1.8Nb | Co-9.4Al-10.2W-1.8Nb | Co-8.9Al-9.5W-0.08B
Co-8.4Al-10.3W-2.2Ti | Co-9.4Al-10.2W-1.8Nb | Co-8.4Al-10.3W-2.2Ti | Co-8.3Al-9.4W-0.12B
Co-9.Al-11.4W-2.1V | Co-8.1Al-7.7W-1.6Ta-1.8Si | Co-9.Al-11.4W-2.1V | Co-8.Al-6.7W-1.4Ta-1.4Nb
Co-7.6Al-9.2W-1.9Ta | Co-8.1Al-7.7W-1.6Ta-1.8Si | Co-7.6Al-9.2W-1.9Ta | Co-8.2Al-9.4W-1.1Mo-0.04B
Co-8.3Al-9.4W | Co-8.1Al-7.7W-1.6Ta-1.8Si | Co-8.3Al-9.4W | Co-8.2Al-9.6W-1.5Ta-1.8Mo
Co-8.1Al-8.4W-2.Ta | Co-8.1Al-7.7W-1.6Ta-1.8Si | Co-8.1Al-8.4W-2.Ta | Co-8.7Al-10.3W-2.Si
Co-8.Al-1.9Cr-7.2W-1.6Ta | Co-8.6Al-4.1Cr-9.5W | Co-8.Al-1.9Cr-7.2W-1.6Ta | Co-8.4Al-9.6W-2.2Ti-0.12B
Co-8.1Al-6.7W-1.4Ta-1.4Nb | Co-8.6Al-4.1Cr-9.5W | Co-8.1Al-6.7W-1.4Ta-1.4Nb | Co-8.8Al-4.W-0.5Ta
Co-8.1Al-7.7W-1.6Ta-1.8Si | Co-8.6Al-4.1Cr-9.5W | Co-8.1Al-7.7W-1.6Ta-1.8Si | Co-8.8Al-5.8W-1.Ta
Co-8.2Al-7.5W-1.9Ta-2.V | Co-8.6Al-4.1Cr-9.5W | Co-8.2Al-7.5W-1.9Ta-2.V | Co-8.7Al-7.8W-1.5Ta
Co-8.2Al-9.6W-1.8Ta-1.8Mo | Co-8.7Al-8.2Cr-9.6W | Co-8.2Al-9.6W-1.8Ta-1.8Mo | Co-8.6Al-9.2W-1.9Ta
Co-8.Al-5.7W-2.Ta-1.5Mo | Co-8.7Al-8.2Cr-9.6W | Co-8.Al-5.7W-2.Ta-1.5Mo | Co-9.5Al-7.5W
Co-8.7Al-5.5W-1.3Ta-0.9Ir | Co-8.7Al-8.2Cr-9.6W | Co-8.7Al-5.5W-1.3Ta-0.9Ir | Co-9.6Al-7.5W-0.04B
Co-8.6Al-4.1Cr-9.5W | Co-8.7Al-8.2Cr-9.6W | Co-8.6Al-4.1Cr-9.5W | Co-9.9Al-7.6W-0.01B
Co-8.7Al-8.2Cr-9.6W | Co-8.7Al-8.2Cr-9.6W | Co-8.7Al-8.2Cr-9.6W | Co-9.6Al-7.4W-0.04Zr
Co-8.4Al-16.5Cr-9.W | Co-9.5Al-9.7W-1.3Ta-1.8Ir-0.12B | Co-8.4Al-16.5Cr-9.W | Co-9.5Al-7.7W-0.03Zr-0.01B
Co-9.Ni-8.8Al-9.5W | Co-9.5Al-9.7W-1.3Ta-1.8Ir-0.12B | Co-9.Ni-8.8Al-9.5W | Co-9.Al-9.W
Co-18.4Ni-8.8Al-9.6W | Co-9.5Al-9.7W-1.3Ta-1.8Ir-0.12B | Co-18.4Ni-8.8Al-9.6W | Co-29.Ni-12.1Al-0.Cr-5.8W-2.2Ti-2.7Ta-0.1B
Co-9.2Ni-9.1Al-8.2Cr-9.6W | Co-9.5Al-9.7W-1.3Ta-1.8Ir-0.12B | Co-9.2Ni-9.1Al-8.2Cr-9.6W | Co-29.2Ni-11.1Al-4.1Cr-5.7W-2.Ti-2.3Ta-0.1B
Co-18.Ni-8.6Al-8.1Cr-8.8W | Co-9.5Al-9.7W-1.3Ta-1.8Ir-0.12B | Co-18.Ni-8.6Al-8.1Cr-8.8W | Co-29.5Ni-10.5Al-8.Cr-5.1W-1.9Ti-2.7Ta-0.1B
Co-8.Fe-7.5Al-8.8W | Co-9.5Al-9.7W-1.3Ta-1.8Ir-0.12B | Co-8.Fe-7.5Al-8.8W | Co-28.8Ni-6.2Al-2.W-1.8Ti-0.9Ta-1.8Nb-2.7Mo
Co-16.7Fe-8.6Al-8.6W | Co-9.5Al-9.7W-1.3Ta-1.8Ir-0.12B | Co-16.7Fe-8.6Al-8.6W | Co-29.2Ni-9.8Al-6.4Cr-6.3W-2.4Ta
Co-9.5Al-9.7W-1.3Ta-1.8Ir-0.12B | Co-9.5Al-9.7W-1.3Ta-1.8Ir-0.12B | Co-9.5Al-9.7W-1.3Ta-1.8Ir-0.12B | Co-31.8Ni-8.7Al-12.6Cr-4.7W-0.3Ti-0.2Ta-0.4Si-0.1Hf-0.08C-0.01Zr-0.08B
Co-8.9Al-9.3W-2.Ta-0.12B | Co-9.5Al-9.7W-1.3Ta-1.8Ir-0.12B | Co-8.9Al-9.3W-2.Ta-0.12B | Co-32.Ni-11.Al-12.Cr-3.W-0.3Ti-0.2Ta-0.4Si-0.1Hf-0.08C-0.01Zr-0.08B
Co-8.5Al-9.6W | Co-9.5Al-9.7W-1.3Ta-1.8Ir-0.12B | Co-8.5Al-9.6W | Co-32.Ni-9.Al-12.Cr-5.W-0.3Ti-0.2Ta-1.Mo-0.4Si-0.1Hf-0.08C-0.01Zr-0.08B
Co-8.4Al-9.7W-0.04B | Co-8.9Al-9.3W-2.Ta-0.12B | Co-8.4Al-9.7W-0.04B | Co-17.Ni-10.Al-6.Cr-5.W-2.7Ta
Co-8.9Al-9.5W-0.08B | Co-8.9Al-9.3W-2.Ta-0.12B | Co-8.9Al-9.5W-0.08B | Co-6.7Al-8.1W-6.2Ti
Co-8.3Al-9.4W-0.12B | Co-8.9Al-9.3W-2.Ta-0.12B | Co-8.3Al-9.4W-0.12B | Co-9.4Al-10.7W
Co-8.9Al-8.5W-2.2Ta-0.08B | Co-8.9Al-9.3W-2.Ta-0.12B | Co-8.9Al-8.5W-2.2Ta-0.08B | Co-29.6Ni-11.2Al-6.5W-2.8Ta
Co-8.Al-6.7W-1.4Ta-1.4Nb | Co-8.9Al-9.3W-2.Ta-0.12B | Co-8.Al-6.7W-1.4Ta-1.4Nb | Co-20.3Ni-8.5Al-7.1W-2.Ti-1.5Ta-1.4Re
Co-8.2Al-9.4W-0.4Nb | Co-8.9Al-9.3W-2.Ta-0.12B | Co-8.2Al-9.4W-0.4Nb | Co-20.1Ni-8.7Al-7.3W-2.Ti-1.5Ta
Co-8.2Al-9.4W-1.1Mo-0.04B | Co-8.9Al-9.3W-2.Ta-0.12B | Co-8.2Al-9.4W-1.1Mo-0.04B | Co-7.Al-8.W-4.Ti-1.Ta
Co-8.2Al-9.6W-1.5Ta-1.8Mo | Co-8.9Al-9.3W-2.Ta-0.12B | Co-8.2Al-9.6W-1.5Ta-1.8Mo | Co-30.Ni-9.9Al-1.9Nb-5.1Mo
Co-8.4Al-10.1W-0.5Si | Co-8.9Al-9.3W-2.Ta-0.12B | Co-8.4Al-10.1W-0.5Si | Co-8.8Al-9.8W-2.Ta
Co-8.7Al-10.3W-2.Si | Co-8.5Al-9.6W | Co-8.7Al-10.3W-2.Si | Co-10.Al-8.4W-1.4Ti-1.2Nb
Co-7.6Al-9.2W-2.1Ti-1.9Ta | Co-8.5Al-9.6W | Co-7.6Al-9.2W-2.1Ti-1.9Ta | Co-10.3Al-7.9W-1.1Ta-0.9Nb
Co-7.9Al-9.1W-2.1Ti-0.04B | Co-8.5Al-9.6W | Co-7.9Al-9.1W-2.1Ti-0.04B | Co-30.7Ni-7.5Al-0.Cr-2.1W-4.2Ti-1.1Ta-1.Nb-3.2Mo-0.07B
Co-8.4Al-9.6W-2.2Ti-0.12B | Co-8.4Al-9.7W-0.04B | Co-8.4Al-9.6W-2.2Ti-0.12B | Co-31.3Ni-6.6Al-4.2Cr-2.1W-3.9Ti-1.Ta-1.Nb-3.2Mo-0.12B
Co-8.Al-9.3W-2.1V-0.04B | Co-8.4Al-9.7W-0.04B | Co-8.Al-9.3W-2.1V-0.04B | Co-9.Al-4.Cr-9.W
Co-8.1Al-2.Cr-9.4W-0.04B | Co-8.4Al-9.7W-0.04B | Co-8.1Al-2.Cr-9.4W-0.04B | Co-31.0Ni-6.3Al-8.1Cr-2.0W-3.7Ti-1.0Ta-0.9Nb-3.0Mo-0.08B
Co-8.8Al-4.W-0.5Ta | Co-8.4Al-9.7W-0.04B | Co-8.8Al-4.W-0.5Ta | Co-9.Al-8.Cr-9.W
Co-8.8Al-5.8W-1.Ta | Co-8.4Al-9.7W-0.04B | Co-8.8Al-5.8W-1.Ta | Co-18.Ni-9.Al-9.W
Co-8.7Al-7.8W-1.5Ta | Co-8.4Al-9.7W-0.04B | Co-8.7Al-7.8W-1.5Ta | Co-9.Ni-9.Al-8.Cr-9.W
Co-8.6Al-9.2W-1.9Ta | Co-8.4Al-9.7W-0.04B | Co-8.6Al-9.2W-1.9Ta | Co-18.Ni-9.Al-8.Cr-9.W
Co-9.Al-12.3W-3.5Ta | Co-8.4Al-9.7W-0.04B | Co-9.Al-12.3W-3.5Ta | Co-10.Ni-5.Al-6.Ti-3.Nb-3.V-0.04B
Co-10.1Ni-5.2Al-6.7W-6.4Ti | Co-8.4Al-9.7W-0.04B | Co-10.1Ni-5.2Al-6.7W-6.4Ti | Co-10.Ni-5.Al-4.Cr-6.Ti-3.Nb-3.V-0.04B
Co-8.9Al-7.3W | Co-8.4Al-9.7W-0.04B | Co-8.9Al-7.3W | Co-10.Ni-5.Al-8.Cr-2.Ti-3.Nb-3.V-0.04B
Co-10.Ni-4.5Al-5.2W-7.8Ti | Co-8.4Al-9.7W-0.04B | Co-10.Ni-4.5Al-5.2W-7.8Ti | Co-10.Ni-5.Al-2.Ti-3.Ta-3.V-0.04B
Co-10.2Ni-5.4Al-6.1W-5.9Ti | Co-8.4Al-9.7W-0.04B | Co-10.2Ni-5.4Al-6.1W-5.9Ti | Co-10.Ni-5.Al-4.Cr-2.Ti-3.Ta-3.V-0.04B
Co-10.3Ni-6.3Al-7.W-4.1Ti | Co-8.9Al-9.5W-0.08B | Co-10.3Ni-6.3Al-7.W-4.1Ti | Co-10.7Al-8.2W-1.6Ti-1.2Ta
Co-10.2Ni-7.3Al-8.W-2.2Ti | Co-8.9Al-9.5W-0.08B | Co-10.2Ni-7.3Al-8.W-2.2Ti | Co-7.8Al-4.5Cr-7.8W-2.Ta
Co-10.2Ni-8.1Al-8.9W-0.Ti | Co-8.9Al-9.5W-0.08B | Co-10.2Ni-8.1Al-8.9W-0.Ti | Co-9.Al-10.W-2.Ta
Co-9.5Al-7.5W | Co-8.3Al-9.4W-0.12B | Co-9.5Al-7.5W | Co-9.Al-8.W-2.Ta
Co-9.6Al-7.5W-0.04B | Co-8.3Al-9.4W-0.12B | Co-9.6Al-7.5W-0.04B | Co-20.Ni-9.Al-7.W-2.Ta
Co-9.9Al-7.6W-0.01B | Co-8.3Al-9.4W-0.12B | Co-9.9Al-7.6W-0.01B | Co-38.Ni-9.3Al-6.4Cr-6.9W-1.4Ta
Co-9.6Al-7.4W-0.04Zr | Co-8.Al-6.7W-1.4Ta-1.4Nb | Co-9.6Al-7.4W-0.04Zr | Co-38.Ni-11.2Al-6.5W-2.8Ta
Co-9.5Al-7.7W-0.03Zr-0.01B | Co-8.Al-6.7W-1.4Ta-1.4Nb | Co-9.5Al-7.7W-0.03Zr-0.01B | Co-38.Ni-9.3Al-6.3Cr-6.9W-1.4Ta
Co-10.Ni-5.8Al-6.2Ti | Co-8.Al-6.7W-1.4Ta-1.4Nb | Co-10.Ni-5.8Al-6.2Ti | Co-29.2Ni-9.8Al-6.3Cr-6.3W-2.4Ta
Co-10.1Ni-5.7Al-3.9W-6.2Ti | Co-8.Al-6.7W-1.4Ta-1.4Nb | Co-10.1Ni-5.7Al-3.9W-6.2Ti | Co-28.2Ni-8.8Al-10.1Cr-6.3W-2.1Ta
Co-10.Ni-5.9Al-2.W-6.1Ti | Co-8.Al-6.7W-1.4Ta-1.4Nb | Co-10.Ni-5.9Al-2.W-6.1Ti | Co-30.7Ni-9.6Al-6.2Cr-4.8W-1.9Ta-2.Mo
Co-3.9Ni-31.Fe-4.9Al-7.8Cr-8.7W | Co-8.2Al-9.4W-1.1Mo-0.04B | Co-3.9Ni-31.Fe-4.9Al-7.8Cr-8.7W | Co-7.Al-8.W-4.Ti
Co-43.Al-5.8W | Co-8.2Al-9.4W-1.1Mo-0.04B | Co-43.Al-5.8W | Co-7.Al-8.W
Co-9.Al-9.W | Co-8.2Al-9.4W-1.1Mo-0.04B | Co-9.Al-9.W | Co-7.Al-8.W-1.Ta
Co-9.Al-9.W | Co-8.2Al-9.4W-1.1Mo-0.04B | Co-11.7Al-14.W-0.5Ti-0.4Ta | Co-15.Cr-11.Ti
Co-11.7Al-14.W-0.5Ti-0.4Ta | Co-8.2Al-9.4W-1.1Mo-0.04B | Co-8.4Al-12.1W | Co-37.5Ni-9.Al-8.Cr-9.W-0.04B
Co-8.4Al-12.1W | Co-8.2Al-9.4W-1.1Mo-0.04B | Co-15.Ni-9.Al-10.W | Co-18.8Ni-9.Al-8.Cr-9.W-0.04B
Co-15.Ni-9.Al-10.W | Co-8.2Al-9.6W-1.5Ta-1.8Mo | Co-25.Ni-9.Al-10.W | Co-9.Al-8.Cr-9.W-0.04B
Co-25.Ni-9.Al-10.W | Co-8.2Al-9.6W-1.5Ta-1.8Mo | Co-35.Ni-9.Al-10.W | Co-41.5Ni-9.6Al-7.4W-0.04B
Co-35.Ni-9.Al-10.W | Co-8.2Al-9.6W-1.5Ta-1.8Mo | Co-0.Ni-9.Al-8.W | Co-20.8Ni-9.2Al-7.4W-0.04B
Co-0.Ni-9.Al-8.W | Co-8.2Al-9.6W-1.5Ta-1.8Mo | Co-2.Ni-9.Al-8.W | Co-9.4Al-7.5W-0.04B
Co-2.Ni-9.Al-8.W | Co-8.7Al-10.3W-2.Si | Co-9.2Al-8.1W-0.7Y | Co-37.5Ni-9.Al-8.Cr-7.3W-0.04B
Co-9.2Al-8.1W-0.7Y | Co-8.7Al-10.3W-2.Si | Co-9.Al-8.1W-2.Ta-0.7Y | Co-18.8Ni-9.2Al-8.Cr-7.6W-0.04B
Co-9.Al-8.1W-2.Ta-0.7Y | Co-8.7Al-10.3W-2.Si | Co-5.Al-2.Ti-14.V | Co-8.7Al-8.Cr-7.9W-0.04B
Co-5.Al-2.Ti-14.V | Co-8.7Al-10.3W-2.Si | Co-8.Al-14.V | Co-12.6Ti
Co-8.Al-14.V | Co-8.7Al-10.3W-2.Si | Co-5.Al-14.V | Co-1.2Al-1.W-11.2Ti
Co-5.Al-14.V | Co-8.7Al-10.3W-2.Si | Co-3.Al-16.V | Co-2.7Al-2.5W-8.8Ti
Co-3.Al-16.V | Co-8.7Al-10.3W-2.Si | Co-1.5Al-17.5V | Co-4.2Al-3.7W-6.7Ti
Co-1.5Al-17.5V | Co-8.4Al-9.6W-2.2Ti-0.12B | Co-0.5Al-17.5V | Co-6.Al-5.5W-4.3Ti
Co-0.5Al-17.5V | Co-8.4Al-9.6W-2.2Ti-0.12B | Co-5.Al-2.Cr-14.V | Co-7.5Al-6.8W-2.3Ti
Co-5.Al-2.Cr-14.V | Co-8.4Al-9.6W-2.2Ti-0.12B | Co-5.Al-2.Nb-14.V | Co-8.9Al-8.2W
Co-5.Al-2.Nb-14.V | Co-8.4Al-9.6W-2.2Ti-0.12B | Co-5.Al-14.V-2.Mo | Co-8.Al-7.1W-4.2Ti-1.1Ta
Co-5.Al-14.V-2.Mo | Co-8.4Al-9.6W-2.2Ti-0.12B | Co-5.Al-2.Ta-14.V | Co-5.6Al-5.8W-6.6Ti-0.12B
Co-5.Al-2.Ta-14.V | Co-8.4Al-9.6W-2.2Ti-0.12B | Co-5.Al-2.W-14.V | Co-1.Al-15.Cr-11.Ti
Co-5.Al-2.W-14.V | Co-8.4Al-9.6W-2.2Ti-0.12B | Co-8.Al-12.V | Co-15.Cr-11.Ti-1.Ta
Co-8.Al-12.V | Co-8.4Al-9.6W-2.2Ti-0.12B | Co-10.Ni-8.Al-12.V | Co-15.Cr-1.W-11.Ti
Co-10.Ni-8.Al-12.V | Co-8.4Al-9.6W-2.2Ti-0.12B | Co-20.Ni-8.Al-12.V | Co-15.Cr-11.Ti-1.Re
Co-20.Ni-8.Al-12.V | Co-8.8Al-4.W-0.5Ta | Co-30.Ni-8.Al-12.V | Co-7.Al-8.0W-4.0Ti-1.0Ta
Co-30.Ni-8.Al-12.V | Co-8.8Al-4.W-0.5Ta | Co-30.Ni-5.Al-4.Ta-10.V | Co-30.Ni-11.Al-5.Cr-4.W-4.Ti-1.Ta
Co-30.Ni-5.Al-4.Ta-10.V | Co-8.8Al-4.W-0.5Ta | Co-30.Ni-7.5Al-4.Ta-7.5V | Co-9.Al-11.W
Co-30.Ni-7.5Al-4.Ta-7.5V | Co-8.8Al-4.W-0.5Ta | Co-30.Ni-10.Al-4.Ta-5.V | Co-9.Al-8.W
Co-30.Ni-10.Al-4.Ta-5.V | Co-8.8Al-4.W-0.5Ta | Co-30.Ni-10.Al-2.Ti-4.Ta-5.V | Co-15.9Ni-14.9Al-8.7Cr-2.5W-2.6Ti-0.9Ta-1.1Mo-0.5Re
Co-30.Ni-10.Al-2.Ti-4.Ta-5.V | Co-8.8Al-5.8W-1.Ta | Co-12.Al-2.Ta | Co-9.Al-7.5W-2.0Ta
Co-12.Al-2.Ta | Co-8.8Al-5.8W-1.Ta | Co-10.Ni-12.Al-2.Ta | Co-32.0Ni-8.Al-6.0Cr-5.7W-2.8Ti-1.8Ta-0.4Si-0.1Hf
Co-10.Ni-12.Al-2.Ta | Co-8.8Al-5.8W-1.Ta | Co-20.Ni-12.Al-2.Ta | Co-32.Ni-6.Al-12.Cr-3.W-2.5Ti-1.5Ta-0.4Si-0.1Hf-0.08C-0.01Zr-0.08B
Co-20.Ni-12.Al-2.Ta | Co-8.8Al-5.8W-1.Ta | Co-30.Ni-12.Al-2.Ta | Co-35.0Ni-7.5Al-15.0Cr-5.0W-1.0Ti-1.0Ta-0.4Si-0.1Hf-0.08B
Co-30.Ni-12.Al-2.Ta | Co-8.8Al-5.8W-1.Ta | Co-30.Ni-18.Al-2.Ta | Co-35.0Ni-9.Al-15.0Cr-5.0W-0.3Ti-0.2Ta-0.4Si-0.1Hf-0.08B
Co-30.Ni-18.Al-2.Ta | Co-8.7Al-7.8W-1.5Ta | Co-30.Ni-8.Al-6.Ta | Co-28.7Ni-9.Al-14.2Cr-4.6W-0.3Ti-0.2Ta-0.1Hf-0.40C-0.06B-0.1Y
Co-30.Ni-8.Al-6.Ta | Co-8.7Al-7.8W-1.5Ta | Co-30.Ni-6.Al-8.Ta | Co-30.0Ni-11.7Al-5.5W-4.1Ti-2.5Ta-0.08B
Co-30.Ni-6.Al-8.Ta | Co-8.7Al-7.8W-1.5Ta | Co-30.Ni-12.Al-4.Ta | Co-30.0Ni-11.Al-5.0Cr-4.0W-4.0Ti-1.0Ta
Co-30.Ni-12.Al-4.Ta | Co-8.7Al-7.8W-1.5Ta | Co-30.Ni-12.Al-6.Ta | Co-30.3Ni-9.7Al-1.9Ti-2.1Ta-5.3Mo
Co-30.Ni-12.Al-6.Ta | Co-8.7Al-7.8W-1.5Ta | Co-30.Ni-12.Al-8.Ta | Co-30.2Ni-10.1Al-2.1Ti-2.1Ta-5.1Mo-0.02B
Co-30.Ni-12.Al-8.Ta | Co-8.6Al-9.2W-1.9Ta | Co-30.Ni-12.Al | Co-30.1Ni-9.1Al-2.2Ti-2.5Ta-5.2Mo-0.04B
Co-30.Ni-12.Al | Co-8.6Al-9.2W-1.9Ta | Co-30.Ni-12.Al-4.Cr | Co-31.4Ni-10.2Al-2.1Ti-2.2Ta-5.4Mo-0.08B
Co-30.Ni-12.Al-4.Cr | Co-8.6Al-9.2W-1.9Ta | Co-30.Ni-12.Al-8.Cr | Co-29.7Ni-9.5Al-1.8Ti-1.9Ta-5.1Mo-0.18B
Co-30.Ni-12.Al-8.Cr | Co-8.6Al-9.2W-1.9Ta | Co-30.Ni-12.Al-12.Cr | Co-30.4Ni-9.8Al-2.1Ti-2.1Ta-4.9Mo-0.37B
Co-30.Ni-12.Al-12.Cr | Co-8.6Al-9.2W-1.9Ta | Co-12.Al-11.W | Co-31.2Ni-10.4Al-2.1Ti-2.2Ta-5.3Mo-0.78B
Co-12.Al-11.W | Co-8.6Al-9.2W-1.9Ta | Co-58.3Ni-3.2Al-10.8Cr-8.2Ti | Co-30.1Ni-9.1Al-2.2Ti-2.5Ta-5.2Mo-0.40C
Co-58.3Ni-3.2Al-10.8Cr-8.2Ti | Co-9.5Al-7.5W | Co-27.2Ni-3.1Al-10.9Cr-8.1Ti | Co-75.0Ni-9.Al-8.0Cr-8.0W
Co-27.2Ni-3.1Al-10.9Cr-8.1Ti | Co-9.5Al-7.5W | Co-34.2Ni-3.6Al-21.5Cr-8.1Ti | Co-56.3Ni-9.Al-8.0Cr-8.0W
Co-34.2Ni-3.6Al-21.5Cr-8.1Ti | Co-9.5Al-7.5W | Co-37.1Ni-3.1Al-16.3Cr-7.9Ti | Co-37.5Ni-9.Al-8.0Cr-8.0W
Co-37.1Ni-3.1Al-16.3Cr-7.9Ti | Co-9.5Al-7.5W | Co-17.3Ni-3.1Al-12.5Cr-7.9Ti | Co-18.8Ni-9.Al-8.0Cr-8.0W
Co-17.3Ni-3.1Al-12.5Cr-7.9Ti | Co-9.5Al-7.5W | Co-50.7Ni-2.7Al-21.9Cr-7.9Ti | Co-9.Al-8.0Cr-8.0W
Co-50.7Ni-2.7Al-21.9Cr-7.9Ti | Co-9.5Al-7.5W | Co-18.3Ni-3.Al-16.2Cr-7.8Ti | Co-34.0Ni-10.5Al-15.0Cr-3.0W-1.0Ta-0.15C-0.04Zr-0.20B
Co-18.3Ni-3.Al-16.2Cr-7.8Ti | Co-9.5Al-7.5W | Co-54.3Ni-4.3Al-15.7Cr-7.7Ti | Co-36.1Ni-13.1Al-7.6Cr-3.0W-3.9Ti-0.1Mo
Co-54.3Ni-4.3Al-15.7Cr-7.7Ti | Co-9.5Al-7.5W | Co-39.8Ni-2.8Al-10.8Cr-7.6Ti | Co-37.3Ni-9.6Al-7.6Cr-2.1W-0.8Ti-5.9Mo
Co-39.8Ni-2.8Al-10.8Cr-7.6Ti | Co-9.5Al-7.5W | Co-59.5Ni-4.5Al-10.9Cr-5.6Ti | Co-38.3Ni-8.1Al-7.6Cr-2.6W-6.9Mo
Co-59.5Ni-4.5Al-10.9Cr-5.6Ti | Co-9.5Al-7.5W | Co-51.2Ni-6.Al-12.6Cr-5.5Ti | Co-32.0Ni-8.Al-8.0Cr-5.0W-2.5Ti-1.5Ta-0.4Si-0.1Hf
Co-51.2Ni-6.Al-12.6Cr-5.5Ti | Co-9.5Al-7.5W | Co-19.7Ni-5.4Al-11.Cr-5.3Ti | Co-44.5Ni-8.Al-8.0Cr-5.0W-2.5Ti-1.5Ta-0.4Si-0.1Hf
Co-19.7Ni-5.4Al-11.Cr-5.3Ti | Co-9.5Al-7.5W | Co-39.2Ni-5.9Al-10.5Cr-5.3Ti | Co-12.Al-7.6W
Co-39.2Ni-5.9Al-10.5Cr-5.3Ti | Co-9.5Al-7.5W | Co-54.9Ni-5.6Al-15.9Cr-5.3Ti | Co-10.0Ni-5.Al-6.0Ti-3.0Nb-3.0V-0.04B
Co-54.9Ni-5.6Al-15.9Cr-5.3Ti | Co-9.5Al-7.5W | Co-18.3Ni-5.Al-16.1Cr-5.2Ti | Co-10.0Ni-5.Al-4.0Cr-2.0Ti-3.0Nb-3.0V-0.04B
Co-18.3Ni-5.Al-16.1Cr-5.2Ti | Co-9.5Al-7.5W | Co-36.8Ni-5.4Al-16.1Cr-5.2Ti | Co-10.0Ni-5.Al-8.0Cr-2.0Ti-3.0Nb-3.0V-0.04B
Co-36.8Ni-5.4Al-16.1Cr-5.2Ti | Co-9.6Al-7.5W-0.04B | Co-34.4Ni-5.7Al-21.2Cr-5.2Ti | Co-9.7Ni-5.Al-4.2Cr-2.0Ti-1.6Ta-1.4Nb-3.0V-0.08B
Co-34.4Ni-5.7Al-21.2Cr-5.2Ti | Co-9.6Al-7.5W-0.04B | Co-17.Ni-5.5Al-21.4Cr-5.Ti | Co-19.4Ni-5.1Al-4.1Cr-2.1Ti-1.6Ta-1.4Nb-3.1V-0.08B
Co-17.Ni-5.5Al-21.4Cr-5.Ti | Co-9.6Al-7.5W-0.04B | Co-58.4Ni-8.6Al-10.7Cr-2.7Ti | Co-29.4Ni-5.4Al-4.1Cr-2.3Ti-1.7Ta-1.4Nb-3.1V-0.08B
Co-58.4Ni-8.6Al-10.7Cr-2.7Ti | Co-9.6Al-7.5W-0.04B | Co-19.Ni-7.1Al-16.5Cr-2.7Ti | Co-9.7Ni-5.Al-8.2Cr-2.1Ti-1.6Ta-1.4Nb-3.0V-0.08B
Co-19.Ni-7.1Al-16.5Cr-2.7Ti | Co-9.6Al-7.5W-0.04B | Co-36.1Ni-8.6Al-16.Cr-2.7Ti | Co-19.5Ni-5.Al-8.3Cr-2.1Ti-1.6Ta-1.4Nb-3.0V-0.08B
Co-36.1Ni-8.6Al-16.Cr-2.7Ti | Co-9.6Al-7.5W-0.04B | Co-54.8Ni-8.Al-16.1Cr-2.7Ti | Co-29.7Ni-5.Al-8.2Cr-2.1Ti-1.7Ta-1.6Nb-3.1V-0.08B
Co-54.8Ni-8.Al-16.1Cr-2.7Ti | Co-9.6Al-7.5W-0.04B | Co-34.Ni-8.2Al-21.6Cr-2.7Ti | Co-17.5Ni-12.4Fe-5.4Al-4.2Cr-2.0Ti-1.5Ta-1.4Nb-3.1V-0.08B
Co-34.Ni-8.2Al-21.6Cr-2.7Ti | Co-9.6Al-7.5W-0.04B | Co-19.7Ni-7.5Al-11.1Cr-2.6Ti | Co-17.4Ni-12.2Fe-5.4Al-8.3Cr-2.1Ti-1.6Ta-1.5Nb-3.1V-0.08B
Co-19.7Ni-7.5Al-11.1Cr-2.6Ti | Co-9.6Al-7.5W-0.04B | Co-39.7Ni-7.5Al-10.8Cr-2.6Ti | Co-15.5Ni-14.3Fe-5.6Al-4.2Cr-2.1Ti-1.5Ta-1.5Nb-3.1V-0.08B
Co-39.7Ni-7.5Al-10.8Cr-2.6Ti | Co-9.6Al-7.5W-0.04B | Co-17.2Ni-7.8Al-21.8Cr-2.6Ti | Co-15.6Ni-14.2Fe-5.4Al-8.3Cr-2.1Ti-1.5Ta-1.5Nb-3.1V-0.08B
Co-17.2Ni-7.8Al-21.8Cr-2.6Ti | Co-9.9Al-7.6W-0.01B | Co-50.6Ni-8.5Al-20.9Cr-2.5Ti | Co-11.8Ni-18.3Fe-5.5Al-4.1Cr-2.1Ti-1.5Ta-1.5Nb-3.1V-0.08B
Co-50.6Ni-8.5Al-20.9Cr-2.5Ti | Co-9.9Al-7.6W-0.01B | Co-29.Ni-12.1Al-0.Cr-5.8W-2.2Ti-2.7Ta-0.1B | Co-11.8Ni-18.3Fe-5.5Al-8.3Cr-2.0Ti-1.4Ta-1.4Nb-3.1V-0.08B
Co-29.Ni-12.1Al-0.Cr-5.8W-2.2Ti-2.7Ta-0.1B | Co-9.9Al-7.6W-0.01B | Co-29.2Ni-11.1Al-4.1Cr-5.7W-2.Ti-2.3Ta-0.1B | Co-29.2Ni-11.1Al-4.2Cr-5.8W
Co-29.2Ni-11.1Al-4.1Cr-5.7W-2.Ti-2.3Ta-0.1B | Co-9.9Al-7.6W-0.01B | Co-28.9Ni-10.1Al-12.5Cr-5.1W-1.9Ti-2.3Ta-0.1B | Co-29.2Ni-4.1Fe-10.9Al-4.1Cr-5.8W
Co-28.9Ni-10.1Al-12.5Cr-5.1W-1.9Ti-2.3Ta-0.1B | Co-9.9Al-7.6W-0.01B | Co-29.5Ni-10.5Al-8.Cr-5.1W-1.9Ti-2.7Ta-0.1B | Co-29.3Ni-8.2Fe-10.8Al-4.1Cr-5.7W
Co-29.5Ni-10.5Al-8.Cr-5.1W-1.9Ti-2.7Ta-0.1B | Co-9.9Al-7.6W-0.01B | Co-28.8Ni-6.2Al-2.W-1.8Ti-0.9Ta-1.8Nb-2.7Mo | Co-29.3Ni-12.3Fe-10.4Al-4.1Cr-5.7W
Co-28.8Ni-6.2Al-2.W-1.8Ti-0.9Ta-1.8Nb-2.7Mo | Co-9.9Al-7.6W-0.01B | Co-8.Al-8.W
Co-8.Al-8.W | Co-9.9Al-7.6W-0.01B | Co-40.Ni-10.Al-10.Cr-7.5W-3.Ta-0.06C-0.06B
Co-40.Ni-10.Al-10.Cr-7.5W-3.Ta-0.06C-0.06B | Co-9.6Al-7.4W-0.04Zr | Co-40.Ni-10.Al-10.Cr-7.5W-3.Nb-0.06C-0.06B
Co-40.Ni-10.Al-10.Cr-7.5W-3.Nb-0.06C-0.06B | Co-9.6Al-7.4W-0.04Zr | Co-6.8Al-8.9W-4.3V
Co-6.8Al-8.9W-4.3V | Co-9.6Al-7.4W-0.04Zr | Co-9.7Al-10.8W
Co-9.7Al-10.8W | Co-9.6Al-7.4W-0.04Zr | Co-29.2Ni-9.8Al-6.4Cr-6.3W-2.4Ta
Co-29.2Ni-9.8Al-6.4Cr-6.3W-2.4Ta | Co-9.6Al-7.4W-0.04Zr | Co-8.8Al-7.6W-1.9Ta
Co-8.8Al-7.6W-1.9Ta | Co-9.6Al-7.4W-0.04Zr | Co-15.9Ni-13.6Al-19.W-0.7Ta-0.6Mo-0.3Re
Co-15.9Ni-13.6Al-19.W-0.7Ta-0.6Mo-0.3Re | Co-9.6Al-7.4W-0.04Zr | Co-9.Al-10.W-2.Ta
Co-9.Al-10.W-2.Ta | Co-9.5Al-7.7W-0.03Zr-0.01B | Co-7.Al-10.W-2.Ta
Co-7.Al-10.W-2.Ta | Co-9.5Al-7.7W-0.03Zr-0.01B | Co-11.Al-10.W-2.Ta
Co-11.Al-10.W-2.Ta | Co-9.5Al-7.7W-0.03Zr-0.01B | Co-9.Al-12.W-2.Ta
Co-9.Al-12.W-2.Ta | Co-9.5Al-7.7W-0.03Zr-0.01B | Co-9.Al-8.W-2.Ta
Co-9.Al-8.W-2.Ta | Co-9.Al-9.W | Co-9.Al-10.W-0.Ta
Co-9.Al-10.W-0.Ta | Co-29.Ni-12.1Al-0.Cr-5.8W-2.2Ti-2.7Ta-0.1B | Co-9.Al-10.W-4.Ta
Co-9.Al-10.W-4.Ta | Co-29.Ni-12.1Al-0.Cr-5.8W-2.2Ti-2.7Ta-0.1B | Co-11.Al-8.W-2.Ta
Co-11.Al-8.W-2.Ta | Co-29.Ni-12.1Al-0.Cr-5.8W-2.2Ti-2.7Ta-0.1B | Co-7.Al-12.W-2.Ta
Co-7.Al-12.W-2.Ta | Co-29.Ni-12.1Al-0.Cr-5.8W-2.2Ti-2.7Ta-0.1B | Co-11.Al-10.W-0.Ta
Co-11.Al-10.W-0.Ta | Co-29.Ni-12.1Al-0.Cr-5.8W-2.2Ti-2.7Ta-0.1B | Co-7.Al-10.W-4.Ta
Co-7.Al-10.W-4.Ta | Co-29.2Ni-11.1Al-4.1Cr-5.7W-2.Ti-2.3Ta-0.1B | Co-9.Al-12.W-0.Ta
Co-9.Al-12.W-0.Ta | Co-29.2Ni-11.1Al-4.1Cr-5.7W-2.Ti-2.3Ta-0.1B | Co-9.Al-8.W-4.Ta
Co-9.Al-8.W-4.Ta | Co-29.2Ni-11.1Al-4.1Cr-5.7W-2.Ti-2.3Ta-0.1B | Co-13.3Al-3.9W-3.2Ta
Co-13.3Al-3.9W-3.2Ta | Co-29.2Ni-11.1Al-4.1Cr-5.7W-2.Ti-2.3Ta-0.1B | Co-11.Al-5.9W-2.6Ta
Co-11.Al-5.9W-2.6Ta | Co-29.5Ni-10.5Al-8.Cr-5.1W-1.9Ti-2.7Ta-0.1B | Co-30.8Ni-9.5Al-4.4W-3.8Ti-2.7Ta
Co-30.8Ni-9.5Al-4.4W-3.8Ti-2.7Ta | Co-29.5Ni-10.5Al-8.Cr-5.1W-1.9Ti-2.7Ta-0.1B | Co-31.2Ni-9.5Al-7.2W-2.8Ti-1.8Ta
Co-31.2Ni-9.5Al-7.2W-2.8Ti-1.8Ta | Co-29.5Ni-10.5Al-8.Cr-5.1W-1.9Ti-2.7Ta-0.1B | Co-30.5Ni-9.6Al-7.1W
Co-30.5Ni-9.6Al-7.1W | Co-29.5Ni-10.5Al-8.Cr-5.1W-1.9Ti-2.7Ta-0.1B | Co-9.Al-9.W-2.Ta-0.Mo-0.02B
Co-9.Al-9.W-2.Ta-0.Mo-0.02B | Co-29.5Ni-10.5Al-8.Cr-5.1W-1.9Ti-2.7Ta-0.1B | Co-9.Al-7.W-2.Ta-2.Mo-0.02B
Co-9.Al-7.W-2.Ta-2.Mo-0.02B | Co-28.8Ni-6.2Al-2.W-1.8Ti-0.9Ta-1.8Nb-2.7Mo | Co-9.Al-5.W-2.Ta-4.Mo-0.02B
Co-9.Al-5.W-2.Ta-4.Mo-0.02B | Co-28.8Ni-6.2Al-2.W-1.8Ti-0.9Ta-1.8Nb-2.7Mo | Co-9.Al-3.W-2.Ta-6.Mo-0.02B
Co-9.Al-3.W-2.Ta-6.Mo-0.02B | Co-28.8Ni-6.2Al-2.W-1.8Ti-0.9Ta-1.8Nb-2.7Mo | Co-9.Al-2.Ta-9.Mo-0.02B
Co-9.Al-2.Ta-9.Mo-0.02B | Co-29.2Ni-9.8Al-6.4Cr-6.3W-2.4Ta | Co-11.7Al-9.W-2.1Ti-1.7Ta
Co-11.7Al-9.W-2.1Ti-1.7Ta | Co-31.8Ni-8.7Al-12.6Cr-4.7W-0.3Ti-0.2Ta-0.4Si-0.1Hf-0.08C-0.01Zr-0.08B | Co-13.7Al-7.7W
Co-13.7Al-7.7W | Co-31.8Ni-8.7Al-12.6Cr-4.7W-0.3Ti-0.2Ta-0.4Si-0.1Hf-0.08C-0.01Zr-0.08B | Co-32.Ni-6.Al-12.Cr-3.W-2.5Ti-1.5Ta-0.4Si-0.1Hf-0.08C-0.01Zr-0.08B
Co-32.Ni-6.Al-12.Cr-3.W-2.5Ti-1.5Ta-0.4Si-0.1Hf-0.08C-0.01Zr-0.08B | Co-31.8Ni-8.7Al-12.6Cr-4.7W-0.3Ti-0.2Ta-0.4Si-0.1Hf-0.08C-0.01Zr-0.08B | Co-31.8Ni-8.7Al-12.6Cr-4.7W-0.3Ti-0.2Ta-0.4Si-0.1Hf-0.08C-0.01Zr-0.08B
Co-31.8Ni-8.7Al-12.6Cr-4.7W-0.3Ti-0.2Ta-0.4Si-0.1Hf-0.08C-0.01Zr-0.08B | Co-31.8Ni-8.7Al-12.6Cr-4.7W-0.3Ti-0.2Ta-0.4Si-0.1Hf-0.08C-0.01Zr-0.08B | Co-32.Ni-11.Al-12.Cr-3.W-0.3Ti-0.2Ta-0.4Si-0.1Hf-0.08C-0.01Zr-0.08B
Co-32.Ni-11.Al-12.Cr-3.W-0.3Ti-0.2Ta-0.4Si-0.1Hf-0.08C-0.01Zr-0.08B | Co-31.8Ni-8.7Al-12.6Cr-4.7W-0.3Ti-0.2Ta-0.4Si-0.1Hf-0.08C-0.01Zr-0.08B | Co-32.Ni-9.Al-12.Cr-5.W-0.3Ti-0.2Ta-1.Mo-0.4Si-0.1Hf-0.08C-0.01Zr-0.08B
Co-32.Ni-9.Al-12.Cr-5.W-0.3Ti-0.2Ta-1.Mo-0.4Si-0.1Hf-0.08C-0.01Zr-0.08B | Co-31.8Ni-8.7Al-12.6Cr-4.7W-0.3Ti-0.2Ta-0.4Si-0.1Hf-0.08C-0.01Zr-0.08B | Co-29.7Ni-8.9Al-12.3Cr-5.1W
Co-29.7Ni-8.9Al-12.3Cr-5.1W | Co-32.Ni-11.Al-12.Cr-3.W-0.3Ti-0.2Ta-0.4Si-0.1Hf-0.08C-0.01Zr-0.08B | Co-29.5Ni-8.9Al-12.6Cr-3.9W-1.Mo
Co-29.5Ni-8.9Al-12.6Cr-3.9W-1.Mo | Co-32.Ni-9.Al-12.Cr-5.W-0.3Ti-0.2Ta-1.Mo-0.4Si-0.1Hf-0.08C-0.01Zr-0.08B | Co-29.9Ni-8.9Al-12.1Cr-3.1W-1.8Mo
Co-29.9Ni-8.9Al-12.1Cr-3.1W-1.8Mo | Co-32.Ni-9.Al-12.Cr-5.W-0.3Ti-0.2Ta-1.Mo-0.4Si-0.1Hf-0.08C-0.01Zr-0.08B | Co-26.7Ni-9.1Al-12.4Cr-1.3W-3.8Mo
Co-26.7Ni-9.1Al-12.4Cr-1.3W-3.8Mo | Co-32.Ni-9.Al-12.Cr-5.W-0.3Ti-0.2Ta-1.Mo-0.4Si-0.1Hf-0.08C-0.01Zr-0.08B | Co-29.9Ni-9.Al-12.2Cr-4.1W-1.Nb
Co-29.9Ni-9.Al-12.2Cr-4.1W-1.Nb | Co-17.Ni-10.Al-6.Cr-5.W-2.7Ta | Co-29.9Ni-8.7Al-12.1Cr-3.1W-1.8Nb
Co-29.9Ni-8.7Al-12.1Cr-3.1W-1.8Nb | Co-17.Ni-10.Al-6.Cr-5.W-2.7Ta | Co-29.7Ni-9.1Al-12.4Cr-1.3W-3.7Nb
Co-29.7Ni-9.1Al-12.4Cr-1.3W-3.7Nb | Co-6.7Al-8.1W-6.2Ti | Co-30.Ni-6.7Al-3.3Ti
Co-30.Ni-6.7Al-3.3Ti | Co-6.7Al-8.1W-6.2Ti | Co-30.Ni-7.5Al-2.5Ti
Co-30.Ni-7.5Al-2.5Ti | Co-9.4Al-10.7W | Co-30.Ni-7.5Al-2.Cr-2.5Ti
Co-30.Ni-7.5Al-2.Cr-2.5Ti | Co-9.4Al-10.7W | Co-30.Ni-7.5Al-2.5Ti-2.Mo
Co-30.Ni-7.5Al-2.5Ti-2.Mo | Co-29.6Ni-11.2Al-6.5W-2.8Ta | Co-30.Ni-8.3Al-1.7Ti
Co-30.Ni-8.3Al-1.7Ti | Co-20.3Ni-8.5Al-7.1W-2.Ti-1.5Ta-1.4Re | Co-30.Ni-11.Al-5.Cr-4.W-4.Ti-1.Ta
Co-30.Ni-11.Al-5.Cr-4.W-4.Ti-1.Ta | Co-20.1Ni-8.7Al-7.3W-2.Ti-1.5Ta | Co-20.4Ni-9.8Al-7.4W-2.7Ti-0.4C-0.1B
Co-20.4Ni-9.8Al-7.4W-2.7Ti-0.4C-0.1B | Co-7.Al-8.W-4.Ti-1.Ta | Co-12.Ti
Co-12.Ti | Co-30.Ni-9.9Al-1.9Nb-5.1Mo | Co-12.Ti-4.Mo
Co-12.Ti-4.Mo | Co-30.Ni-9.9Al-1.9Nb-5.1Mo | Co-4.Cr-12.Ti
Co-4.Cr-12.Ti | Co-30.Ni-9.9Al-1.9Nb-5.1Mo | Co-10.Al-11.W
Co-10.Al-11.W | Co-30.Ni-9.9Al-1.9Nb-5.1Mo | Co-33.5Ni-12.Al-17.Cr-3.W-1.Ta
Co-33.5Ni-12.Al-17.Cr-3.W-1.Ta | Co-30.Ni-9.9Al-1.9Nb-5.1Mo | Co-35.Ni-10.Al-15.Cr-3.W-1.Ta
Co-35.Ni-10.Al-15.Cr-3.W-1.Ta | Co-30.Ni-9.9Al-1.9Nb-5.1Mo | Co-29.Ni-10.Al-17.Cr-3.W-1.Ta
Co-29.Ni-10.Al-17.Cr-3.W-1.Ta | Co-30.Ni-9.9Al-1.9Nb-5.1Mo | Co-6.7Al-8.1W-6.2Ti
Co-6.7Al-8.1W-6.2Ti | Co-30.Ni-9.9Al-1.9Nb-5.1Mo | Co-9.4Al-10.7W
Co-9.4Al-10.7W | Co-30.Ni-9.9Al-1.9Nb-5.1Mo | Co-8.8Al-9.8W-2.Ta
Co-8.8Al-9.8W-2.Ta | Co-30.Ni-9.9Al-1.9Nb-5.1Mo | Co-29.6Ni-11.2Al-6.5W-2.8Ta
Co-29.6Ni-11.2Al-6.5W-2.8Ta | Co-30.Ni-9.9Al-1.9Nb-5.1Mo | Co-23.4Ni-9.5Al-1.9Cr-4.1W-1.8Ta
Co-23.4Ni-9.5Al-1.9Cr-4.1W-1.8Ta | Co-8.8Al-9.8W-2.Ta | Co-9.Al-4.6W
Co-9.Al-4.6W | Co-8.8Al-9.8W-2.Ta | Co-7.9Al-6.8W
Co-7.9Al-6.8W | Co-10.Al-8.4W-1.4Ti-1.2Nb | Co-8.2Al-8.5W
Co-8.2Al-8.5W | Co-10.Al-8.4W-1.4Ti-1.2Nb | Co-8.7Al-10.W
Co-8.7Al-10.W | Co-10.3Al-7.9W-1.1Ta-0.9Nb | Co-8.2Al-12.6W
Co-8.2Al-12.6W | Co-10.3Al-7.9W-1.1Ta-0.9Nb | Co-34.2Ni-10.5Al-14.8Cr-3.W-1.Ta-0.15C-0.04Zr-0.2B
Co-34.2Ni-10.5Al-14.8Cr-3.W-1.Ta-0.15C-0.04Zr-0.2B | Co-30.7Ni-7.5Al-0.Cr-2.1W-4.2Ti-1.1Ta-1.Nb-3.2Mo-0.07B | mystery-10Al-12Cr
mystery-10Al-12Cr | Co-30.7Ni-7.5Al-0.Cr-2.1W-4.2Ti-1.1Ta-1.Nb-3.2Mo-0.07B | Co-9.4Al-9.6W
Co-9.4Al-9.6W | Co-30.7Ni-7.5Al-0.Cr-2.1W-4.2Ti-1.1Ta-1.Nb-3.2Mo-0.07B | Co-7.5Al-7.7W-3.3Ti
Co-7.5Al-7.7W-3.3Ti | Co-30.7Ni-7.5Al-0.Cr-2.1W-4.2Ti-1.1Ta-1.Nb-3.2Mo-0.07B | Co-5.6Al-5.8W-6.6Ti
Co-5.6Al-5.8W-6.6Ti | Co-30.7Ni-7.5Al-0.Cr-2.1W-4.2Ti-1.1Ta-1.Nb-3.2Mo-0.07B | Co-3.8Al-3.8W-9.9Ti
Co-3.8Al-3.8W-9.9Ti | Co-31.3Ni-6.6Al-4.2Cr-2.1W-3.9Ti-1.Ta-1.Nb-3.2Mo-0.12B | Co-1.9Al-1.9W-13.2Ti
Co-1.9Al-1.9W-13.2Ti | Co-31.3Ni-6.6Al-4.2Cr-2.1W-3.9Ti-1.Ta-1.Nb-3.2Mo-0.12B | Co-16.5Ti
Co-16.5Ti | Co-31.3Ni-6.6Al-4.2Cr-2.1W-3.9Ti-1.Ta-1.Nb-3.2Mo-0.12B | Co-9.4Al-7.9W-2.2Ta
Co-9.4Al-7.9W-2.2Ta | Co-31.3Ni-6.6Al-4.2Cr-2.1W-3.9Ti-1.Ta-1.Nb-3.2Mo-0.12B | Co-9.5Al-8.7W-1.1Hf
Co-9.5Al-8.7W-1.1Hf | Co-31.3Ni-6.6Al-4.2Cr-2.1W-3.9Ti-1.Ta-1.Nb-3.2Mo-0.12B | Co-20.1Ni-8.7Al-7.3W-2.Ti-1.5Ta
Co-20.1Ni-8.7Al-7.3W-2.Ti-1.5Ta | Co-9.Al-4.Cr-9.W | Co-20.3Ni-8.5Al-7.1W-2.Ti-1.5Ta-1.4Re
Co-20.3Ni-8.5Al-7.1W-2.Ti-1.5Ta-1.4Re | Co-9.Al-4.Cr-9.W | Co-9.1Al-9.5W
Co-9.1Al-9.5W | Co-9.Al-4.Cr-9.W | Co-9.8Al-9.6W-0.01B
Co-9.8Al-9.6W-0.01B | Co-31.0Ni-6.3Al-8.1Cr-2.0W-3.7Ti-1.0Ta-0.9Nb-3.0Mo-0.08B | Co-9.1Al-9.4W-0.04B
Co-9.1Al-9.4W-0.04B | Co-31.0Ni-6.3Al-8.1Cr-2.0W-3.7Ti-1.0Ta-0.9Nb-3.0Mo-0.08B | Co-8.3Al-9.4W-0.17B
Co-9.1Al-9.4W-0.04B | Co-31.0Ni-6.3Al-8.1Cr-2.0W-3.7Ti-1.0Ta-0.9Nb-3.0Mo-0.08B | Co-7.Al-5.W-4.Ti-2.Ta
Co-8.3Al-9.4W | Co-31.0Ni-6.3Al-8.1Cr-2.0W-3.7Ti-1.0Ta-0.9Nb-3.0Mo-0.08B | Co-10.5Al-7.W-4.Ti-2.5Ta
Co-8.3Al-9.4W-0.17B | Co-9.Al-8.Cr-9.W | Co-11.Al-5.5W-4.Ti-2.5Ta
Co-7.Al-5.W-4.Ti-2.Ta | Co-9.Al-8.Cr-9.W | Co-11.5Al-3.5W-4.Ti-2.5Ta
Co-10.5Al-7.W-4.Ti-2.5Ta | Co-9.Al-8.Cr-9.W | Co-30.Ni-9.Al-7.W-3.Ti-2.Ta-0.1B
Co-11.Al-5.5W-4.Ti-2.5Ta | Co-18.Ni-9.Al-9.W | Co-10.5Al-7.5W-2.Ti-25.Ta
Co-11.5Al-3.5W-4.Ti-2.5Ta | Co-18.Ni-9.Al-9.W | Co-11.Al-5.5W-2.Ti-2.5Ta
Co-30.Ni-9.Al-7.W-3.Ti-2.Ta-0.1B | Co-18.Ni-9.Al-9.W | Co-19.5Ni-10.2Al-7.1W
Co-10.5Al-7.5W-2.Ti-25.Ta | Co-9.Ni-9.Al-8.Cr-9.W | Co-19.6Ni-5.2Fe-10.3Al-6.8W
Co-11.Al-5.5W-2.Ti-2.5Ta | Co-9.Ni-9.Al-8.Cr-9.W | Co-19.8Ni-10.3Fe-10.3Al-6.4W
Co-19.5Ni-10.2Al-7.1W | Co-9.Ni-9.Al-8.Cr-9.W | Co-19.7Ni-15.3Fe-10.3Al-6.5W
Co-19.6Ni-5.2Fe-10.3Al-6.8W | Co-18.Ni-9.Al-8.Cr-9.W | Co-19.6Ni-10.2Al-7.W-0.3Si
Co-19.8Ni-10.3Fe-10.3Al-6.4W | Co-18.Ni-9.Al-8.Cr-9.W | Co-19.6Ni-10.Al-6.9W-1.Si
Co-19.7Ni-15.3Fe-10.3Al-6.5W | Co-18.Ni-9.Al-8.Cr-9.W | Co-19.8Ni-10.2Al-6.7W-1.8Si
Co-19.6Ni-10.2Al-7.W-0.3Si | Co-18.Ni-9.Al-8.Cr-9.W | Co-10.Ni-7.Al-7.W-4.Ti-1.Ta
Co-19.6Ni-10.Al-6.9W-1.Si | Co-10.Ni-5.Al-6.Ti-3.Nb-3.V-0.04B | Co-30.Ni-7.Al-7.W-4.Ti-1.Ta
Co-19.8Ni-10.2Al-6.7W-1.8Si | Co-10.Ni-5.Al-6.Ti-3.Nb-3.V-0.04B | Co-10.Ni-7.Al-4.Ti-2.Nb-5.Mo
Co-10.Ni-7.Al-7.W-4.Ti-1.Ta | Co-10.Ni-5.Al-6.Ti-3.Nb-3.V-0.04B | Co-30.Ni-7.Al-4.Ti-2.Nb-5.Mo
Co-30.Ni-7.Al-7.W-4.Ti-1.Ta | Co-10.Ni-5.Al-6.Ti-3.Nb-3.V-0.04B | Co-10.Ni-7.Al-4.Ti-1.Ta-1.Nb-5.Mo
Co-10.Ni-7.Al-4.Ti-2.Nb-5.Mo | Co-10.Ni-5.Al-6.Ti-3.Nb-3.V-0.04B | Co-30.Ni-7.Al-4.Ti-1.Ta-1.Nb-5.Mo
Co-30.Ni-7.Al-4.Ti-2.Nb-5.Mo | Co-10.Ni-5.Al-6.Ti-3.Nb-3.V-0.04B | Co-10.Ni-7.Al-2.W-4.Ti-1.Ta-1.Nb-3.Mo
Co-10.Ni-7.Al-4.Ti-1.Ta-1.Nb-5.Mo | Co-10.Ni-5.Al-4.Cr-6.Ti-3.Nb-3.V-0.04B | Co-30.Ni-7.Al-2.W-4.Ti-1.Ta-1.Nb-3.Mo
Co-30.Ni-7.Al-4.Ti-1.Ta-1.Nb-5.Mo | Co-10.Ni-5.Al-4.Cr-6.Ti-3.Nb-3.V-0.04B | Co-12.Ti-1.Re
Co-10.Ni-7.Al-2.W-4.Ti-1.Ta-1.Nb-3.Mo | Co-10.Ni-5.Al-4.Cr-6.Ti-3.Nb-3.V-0.04B | Co-12.Ti-3.Re
Co-30.Ni-7.Al-2.W-4.Ti-1.Ta-1.Nb-3.Mo | Co-10.Ni-5.Al-4.Cr-6.Ti-3.Nb-3.V-0.04B | Co-12.Ti-5.Re
Co-12.Ti-1.Re | Co-10.Ni-5.Al-4.Cr-6.Ti-3.Nb-3.V-0.04B | Co-19.8Ni-9.4Al-5.4W-4.3Ti-0.9Ta
Co-12.Ti-3.Re | Co-10.Ni-5.Al-4.Cr-6.Ti-3.Nb-3.V-0.04B | Co-20.2Ni-11.2Al-3.7W-4.2Ti-0.8Ta
Co-12.Ti-5.Re | Co-10.Ni-5.Al-8.Cr-2.Ti-3.Nb-3.V-0.04B | Co-29.5Ni-11.2Al-3.6W-4.2Ti-0.9Ta
Co-19.8Ni-9.4Al-5.4W-4.3Ti-0.9Ta | Co-10.Ni-5.Al-8.Cr-2.Ti-3.Nb-3.V-0.04B | Co-29.4Ni-9.1Al-5.3W-4.1Ti-0.9Ta
Co-20.2Ni-11.2Al-3.7W-4.2Ti-0.8Ta | Co-10.Ni-5.Al-8.Cr-2.Ti-3.Nb-3.V-0.04B | Co-7.Al-8.W-4.Ti-1.Ta
Co-29.5Ni-11.2Al-3.6W-4.2Ti-0.9Ta | Co-10.Ni-5.Al-8.Cr-2.Ti-3.Nb-3.V-0.04B | Co-30.Ni-9.Al-5.Cr-6.W-4.Ti-1.Ta
Co-29.4Ni-9.1Al-5.3W-4.1Ti-0.9Ta | Co-10.Ni-5.Al-8.Cr-2.Ti-3.Nb-3.V-0.04B | Co-30.Ni-9.Al-9.Cr-6.W-4.Ti-1.Ta
Co-7.Al-8.W-4.Ti-1.Ta | Co-10.Ni-5.Al-8.Cr-2.Ti-3.Nb-3.V-0.04B | Co-9.Al-8.W
Co-30.Ni-9.Al-5.Cr-6.W-4.Ti-1.Ta | Co-10.Ni-5.Al-2.Ti-3.Ta-3.V-0.04B | Co-9.Al-11.W
Co-30.Ni-9.Al-9.Cr-6.W-4.Ti-1.Ta | Co-10.Ni-5.Al-2.Ti-3.Ta-3.V-0.04B | Co-9.2Al-2.5Cr-9.W-0.5C
Co-30.Ni-11.Al-5.Cr-4.W-4.Ti-1.Ta | Co-10.Ni-5.Al-2.Ti-3.Ta-3.V-0.04B | Co-9.2Al-5.Cr-9.W-0.5C
Co-9.Al-8.W | Co-10.Ni-5.Al-2.Ti-3.Ta-3.V-0.04B | Co-9.2Al-7.5Cr-9.W-0.5C
Co-9.Al-9.W | Co-10.Ni-5.Al-2.Ti-3.Ta-3.V-0.04B | Co-16.4Ni-9.5Al-6.2Cr-3.5W-2.7Ti-2.8Ta-3.3Mo-0.5Hf-0.27C-0.14B
Co-9.Al-11.W | Co-10.Ni-5.Al-2.Ti-3.Ta-3.V-0.04B | Co-16.Ni-9.3Al-6.Cr-3.4W-2.6Ti-2.8Ta-0.Mo-0.5Hf-0.26C-0.14B
Co-9.2Al-2.5Cr-9.W-0.5C | Co-10.Ni-5.Al-2.Ti-3.Ta-3.V-0.04B | Co-30.Ni-9.9Al-1.9Nb-5.1Mo
Co-9.2Al-5.Cr-9.W-0.5C | Co-10.Ni-5.Al-4.Cr-2.Ti-3.Ta-3.V-0.04B | Co-4.2Ti-12.1V
Co-9.2Al-7.5Cr-9.W-0.5C | Co-10.Ni-5.Al-4.Cr-2.Ti-3.Ta-3.V-0.04B | Co-4.1Ti-2.2Nb-10.1V
Co-16.4Ni-9.5Al-6.2Cr-3.5W-2.7Ti-2.8Ta-3.3Mo-0.5Hf-0.27C-0.14B | Co-10.Ni-5.Al-4.Cr-2.Ti-3.Ta-3.V-0.04B | Co-2.1W-4.1Ti-9.9V
Co-16.Ni-9.3Al-6.Cr-3.4W-2.6Ti-2.8Ta-0.Mo-0.5Hf-0.26C-0.14B | Co-10.Ni-5.Al-4.Cr-2.Ti-3.Ta-3.V-0.04B | Co-23.Ti
Co-30.Ni-9.9Al-1.9Nb-5.1Mo | Co-10.Ni-5.Al-4.Cr-2.Ti-3.Ta-3.V-0.04B | Co-3.Ni-23.Ti
Co-4.2Ti-12.1V | Co-10.Ni-5.Al-4.Cr-2.Ti-3.Ta-3.V-0.04B | Co-22.Ti-1.Ta
Co-4.1Ti-2.2Nb-10.1V | Co-10.Ni-5.Al-4.Cr-2.Ti-3.Ta-3.V-0.04B | Co-21.9Ti-1.Mo
Co-2.1W-4.1Ti-9.9V | Co-10.Ni-5.Al-4.Cr-2.Ti-3.Ta-3.V-0.04B | Co-1.W-21.9Ti
Co-23.Ti | Co-10.7Al-8.2W-1.6Ti-1.2Ta | Co-2.9Fe-21.4Ti
Co-3.Ni-23.Ti | Co-7.8Al-4.5Cr-7.8W-2.Ta | Co-2.1Al-20.9Ti
Co-22.Ti-1.Ta | Co-7.8Al-4.5Cr-7.8W-2.Ta | Co-20.9Ti-2.Ge
Co-21.9Ti-1.Mo | Co-9.Al-10.W-2.Ta | Co-2.9Cr-19.9Ti
Co-1.W-21.9Ti | Co-9.Al-8.W-2.Ta | Co-19.8Ti-3.V
Co-2.9Fe-21.4Ti | Co-20.Ni-9.Al-7.W-2.Ta | Co-18.9Ni-4.3Al-14.7Cr-5.1Ti
Co-2.1Al-20.9Ti | Co-38.Ni-9.3Al-6.4Cr-6.9W-1.4Ta | Co-27.3Ni-4.9Al-14.5Cr-4.9Ti
Co-20.9Ti-2.Ge | Co-38.Ni-11.2Al-6.5W-2.8Ta | Co-27.8Ni-3.7Al-19.9W-0.4Si-0.02C-0.01B
Co-2.9Cr-19.9Ti | Co-38.Ni-9.3Al-6.3Cr-6.9W-1.4Ta | Co-20.Ni-8.Al-6.Cr-5.W-2.5Ti-1.5Ta-1.4Si-0.1Hf
Co-19.8Ti-3.V | Co-29.2Ni-9.8Al-6.3Cr-6.3W-2.4Ta | Co-32.Ni-9.9Al-1.4Ti-1.7Ta-4.6Mo
Co-18.9Ni-4.3Al-14.7Cr-5.1Ti | Co-28.2Ni-8.8Al-10.1Cr-6.3W-2.1Ta | Co-9.9Al-2.1Ta-5.1Mo
Co-27.3Ni-4.9Al-14.5Cr-4.9Ti | Co-30.7Ni-9.6Al-6.2Cr-4.8W-1.9Ta-2.Mo | Co-31.Ni-10.1Al-2.1Ta-5.1Mo
Co-27.8Ni-3.7Al-19.9W-0.4Si-0.02C-0.01B | Co-7.Al-8.W-4.Ti | Co-9.8Al-2.1Nb-5.1Mo
Co-20.Ni-8.Al-6.Cr-5.W-2.5Ti-1.5Ta-1.4Si-0.1Hf | Co-7.Al-8.W | Co-11.5Ni-9.9Al-2.1Nb-5.2Mo
Co-32.Ni-9.9Al-1.4Ti-1.7Ta-4.6Mo | Co-7.Al-8.W-1.Ta | Co-22.Ni-9.8Al-2.1Nb-5.1Mo
Co-9.9Al-2.1Ta-5.1Mo | Co-15.Cr-11.Ti | Co-32.Ni-9.7Al-2.3Nb-5.2Mo
Co-31.Ni-10.1Al-2.1Ta-5.1Mo | Co-15.Cr-11.Ti | Co-30.Ni-10.Al-2.Ti-2.Nb
Co-9.8Al-2.1Nb-5.1Mo | Co-15.Cr-11.Ti | Co-40.Ni-10.Al-10.Cr-7.5W-3.Ta-0.6C-0.06B
Co-11.5Ni-9.9Al-2.1Nb-5.2Mo | Co-15.Cr-11.Ti | Co-30.Ni-10.Al-10.Cr-7.5W-3.Nb-0.6C-0.06B
Co-22.Ni-9.8Al-2.1Nb-5.1Mo | Co-15.Cr-11.Ti | Co-40.Ni-10.Al-10.Cr-7.5W-3.Nb-0.6C-0.06B
Co-32.Ni-9.7Al-2.3Nb-5.2Mo | Co-15.Cr-11.Ti | Co-50.Ni-10.Al-10.Cr-7.5W-3.Nb-0.6C-0.06B
Co-30.Ni-10.Al-2.Ti-2.Nb | Co-15.Cr-11.Ti | Co-7.3Al-6.8W
Co-40.Ni-10.Al-10.Cr-7.5W-3.Ta-0.6C-0.06B | Co-37.5Ni-9.Al-8.Cr-9.W-0.04B | Co-25.6Ni-8.5Al-8.1W
Co-30.Ni-10.Al-10.Cr-7.5W-3.Nb-0.6C-0.06B | Co-37.5Ni-9.Al-8.Cr-9.W-0.04B | Co-9.9Al-4.8W-1.8Ta
Co-40.Ni-10.Al-10.Cr-7.5W-3.Nb-0.6C-0.06B | Co-37.5Ni-9.Al-8.Cr-9.W-0.04B | Co-15.9Ni-14.9Al-8.7Cr-2.5W-2.6Ti-0.9Ta-1.1Mo-0.5Re
Co-50.Ni-10.Al-10.Cr-7.5W-3.Nb-0.6C-0.06B | Co-18.8Ni-9.Al-8.Cr-9.W-0.04B | Co-15.9Ni-13.6Al-1.9W-0.7Ta-0.6Mo-0.3Re
Co-7.3Al-6.8W | Co-18.8Ni-9.Al-8.Cr-9.W-0.04B | Co-10.Al-2.Nb-5.Mo
Co-25.6Ni-8.5Al-8.1W | Co-18.8Ni-9.Al-8.Cr-9.W-0.04B | Co-20.Ni-10.Al-2.Nb-5.Mo
Co-9.9Al-4.8W-1.8Ta | Co-9.Al-8.Cr-9.W-0.04B | Co-15.Ti
Co-15.9Ni-14.9Al-8.7Cr-2.5W-2.6Ti-0.9Ta-1.1Mo-0.5Re | Co-9.Al-8.Cr-9.W-0.04B | Co-15.Ni-2.6Al-12.4Ti
Co-15.9Ni-13.6Al-1.9W-0.7Ta-0.6Mo-0.3Re | Co-41.5Ni-9.6Al-7.4W-0.04B | Co-30.Ni-5.3Al-9.7Ti
Co-10.Al-2.Nb-5.Mo | Co-20.8Ni-9.2Al-7.4W-0.04B | Co-42.5Ni-7.5Al-7.5Ti
Co-20.Ni-10.Al-2.Nb-5.Mo | Co-9.4Al-7.5W-0.04B | Co-10.Al-13.W
Co-15.Ti | Co-37.5Ni-9.Al-8.Cr-7.3W-0.04B | Co-10.Al-12.W
Co-15.Ni-2.6Al-12.4Ti | Co-18.8Ni-9.2Al-8.Cr-7.6W-0.04B | Co-10.Al-8.4W-1.4Ti-1.2Nb
Co-30.Ni-5.3Al-9.7Ti | Co-8.7Al-8.Cr-7.9W-0.04B | Co-10.3Al-7.9W-1.1Ta-0.9Nb
Co-42.5Ni-7.5Al-7.5Ti | Co-12.6Ti | Co-30.7Ni-7.5Al-0.Cr-2.1W-4.2Ti-1.1Ta-1.Nb-3.2Mo-0.07B
Co-10.Al-13.W | Co-12.6Ti | Co-31.3Ni-6.6Al-4.2Cr-2.1W-3.9Ti-1.Ta-1.Nb-3.2Mo-0.12B
Co-10.Al-12.W | Co-1.2Al-1.W-11.2Ti | Co-28.7Ni-7.1Al-12.2Cr-1.8W-3.5Ti-1.1Ta-0.9Nb-2.9Mo-0.1B
Co-10.Al-8.4W-1.4Ti-1.2Nb | Co-1.2Al-1.W-11.2Ti | Co-30.Ni-9.5Al-4.8Cr-2.1Ti-1.9Ta-5.Mo
Co-10.3Al-7.9W-1.1Ta-0.9Nb | Co-2.7Al-2.5W-8.8Ti | Co-30.4Ni-9.7Al-11.5Cr-2.1Ti-2.2Ta-5.2Mo
Co-30.7Ni-7.5Al-0.Cr-2.1W-4.2Ti-1.1Ta-1.Nb-3.2Mo-0.07B | Co-2.7Al-2.5W-8.8Ti | Co-31.2Ni-10.1Al-10.5Cr-2.1Ta-5.1Mo
Co-31.3Ni-6.6Al-4.2Cr-2.1W-3.9Ti-1.Ta-1.Nb-3.2Mo-0.12B | Co-4.2Al-3.7W-6.7Ti | Co-8.8Al-9.8W-2.Ti
Co-28.7Ni-7.1Al-12.2Cr-1.8W-3.5Ti-1.1Ta-0.9Nb-2.9Mo-0.1B | Co-4.2Al-3.7W-6.7Ti | Co-9.Al-10.W
Co-30.Ni-9.5Al-4.8Cr-2.1Ti-1.9Ta-5.Mo | Co-4.2Al-3.7W-6.7Ti | Co-8.8Al-9.8W-2.V
Co-30.4Ni-9.7Al-11.5Cr-2.1Ti-2.2Ta-5.2Mo | Co-6.Al-5.5W-4.3Ti | Co-8.8Al-9.8W-2.Nb
Co-31.2Ni-10.1Al-10.5Cr-2.1Ta-5.1Mo | Co-6.Al-5.5W-4.3Ti | Co-8.8Al-2.Cr-9.8W
Co-8.8Al-9.8W-2.Ti | Co-6.Al-5.5W-4.3Ti | Co-8.8Al-9.8W-2.Mo
Co-9.Al-10.W | Co-6.Al-5.5W-4.3Ti | Co-8.8Al-9.8W-2.Mn
Co-8.8Al-9.8W-2.V | Co-7.5Al-6.8W-2.3Ti | Co-2.Fe-8.8Al-9.8W
Co-8.8Al-9.8W-2.Nb | Co-7.5Al-6.8W-2.3Ti | Co-2.Ni-8.8Al-9.8W
Co-8.8Al-9.8W-2.Ta | Co-7.5Al-6.8W-2.3Ti | Co-8.8Al-9.8W-2.Si
Co-8.8Al-2.Cr-9.8W | Co-7.5Al-6.8W-2.3Ti | Co-8.8Al-9.8W-2.Zr
Co-8.8Al-9.8W-2.Mo | Co-8.9Al-8.2W | Co-8.8Al-9.8W-2.Hf
Co-8.8Al-9.8W-2.Mn | Co-8.9Al-8.2W | Co-8.8Al-9.8W-2.Ru
Co-2.Fe-8.8Al-9.8W | Co-8.Al-7.1W-4.2Ti-1.1Ta | Co-8.8Al-9.8W-2.Ir
Co-2.Ni-8.8Al-9.8W | Co-5.6Al-5.8W-6.6Ti-0.12B | Co-9.Al-7.W-2.Ti
Co-8.8Al-9.8W-2.Si | Co-5.6Al-5.8W-6.6Ti-0.12B | Co-9.Al-6.W
Co-8.8Al-9.8W-2.Zr | Co-5.6Al-5.8W-6.6Ti-0.12B | Co-9.Al-7.W
Co-8.8Al-9.8W-2.Hf | Co-5.6Al-5.8W-6.6Ti-0.12B | Co-9.Al-7.W-2.Ta
Co-8.8Al-9.8W-2.Ru | Co-5.6Al-5.8W-6.6Ti-0.12B | Co-9.Al-7.W-2.Mo
Co-8.8Al-9.8W-2.Ir | Co-5.6Al-5.8W-6.6Ti-0.12B | Co-9.Al-7.W-2.Nb
Co-9.Al-7.W-2.Ti | Co-5.6Al-5.8W-6.6Ti-0.12B | Co-9.Al-7.W-2.V
Co-9.Al-6.W | Co-5.6Al-5.8W-6.6Ti-0.12B | Co-9.Al-7.W-2.Re
Co-9.Al-7.W | Co-5.6Al-5.8W-6.6Ti-0.12B | Co-9.Al-2.Cr-7.W
Co-9.Al-8.W | Co-5.6Al-5.8W-6.6Ti-0.12B | Co-2.Fe-9.Al-7.W
Co-9.Al-7.W-2.Ta | Co-5.6Al-5.8W-6.6Ti-0.12B | Co-2.Ni-9.Al-7.W
Co-9.Al-7.W-2.Mo | Co-5.6Al-5.8W-6.6Ti-0.12B | Co-9.Al-7.W-2.Sc
Co-9.Al-7.W-2.Nb | Co-5.6Al-5.8W-6.6Ti-0.12B | Co-9.Al-7.W-2.Zr
Co-9.Al-7.W-2.V | Co-5.6Al-5.8W-6.6Ti-0.12B | Co-9.Al-7.W-2.Hf
Co-9.Al-7.W-2.Re | Co-5.6Al-5.8W-6.6Ti-0.12B | Co-19.9Ni-4.8Al-5.Cr-3.2W-0.6Ta
Co-9.Al-2.Cr-7.W | Co-5.6Al-5.8W-6.6Ti-0.12B | Co-19.9Ni-7.Al-5.Cr-4.8W-0.9Ta
Co-2.Fe-9.Al-7.W | Co-5.6Al-5.8W-6.6Ti-0.12B | Co-19.9Ni-9.1Al-5.Cr-6.4W-1.2Ta
Co-2.Ni-9.Al-7.W | Co-5.6Al-5.8W-6.6Ti-0.12B | Co-19.8Ni-11.4Al-4.9Cr-8.2W-1.5Ta
Co-9.Al-7.W-2.Sc | Co-5.6Al-5.8W-6.6Ti-0.12B | Co-25.Ti
Co-9.Al-7.W-2.Zr | Co-1.Al-15.Cr-11.Ti | Co-30.2Ni-9.8Al-2.Cr-2.Ti-1.9Ta-4.6Mo
Co-9.Al-7.W-2.Hf | Co-1.Al-15.Cr-11.Ti | Co-30.1Ni-9.8Al-4.9Cr-2.Ti-2.Ta-4.9Mo
Co-19.9Ni-4.8Al-5.Cr-3.2W-0.6Ta | Co-15.Cr-11.Ti-1.Ta | Co-29.5Ni-10.4Al-8.Cr-2.Ti-2.Ta-4.9Mo
Co-19.9Ni-7.Al-5.Cr-4.8W-0.9Ta | Co-15.Cr-11.Ti-1.Ta | Co-30.5Ni-9.7Al-1.9Ti-2.1Ta-4.8Mo
Co-19.9Ni-9.1Al-5.Cr-6.4W-1.2Ta | Co-15.Cr-11.Ti-1.Ta | Co-30.4Ni-9.5Al-2.4Nb-5.3Mo-2.Re
Co-19.8Ni-11.4Al-4.9Cr-8.2W-1.5Ta | Co-15.Cr-1.W-11.Ti | Co-35.4Ni-9.7Al-6.Cr-3.4Ti-2.8Ta-4.8Mo
Co-25.Ti | Co-15.Cr-1.W-11.Ti | Co-7.8Al-4.5Cr-7.8W-1.5Ta
Co-30.2Ni-9.8Al-2.Cr-2.Ti-1.9Ta-4.6Mo | Co-15.Cr-1.W-11.Ti | Co-9.Al-3.W-6.V
Co-30.1Ni-9.8Al-4.9Cr-2.Ti-2.Ta-4.9Mo | Co-15.Cr-11.Ti-1.Re | Co-9.Al-6.W-3.Mo
Co-29.5Ni-10.4Al-8.Cr-2.Ti-2.Ta-4.9Mo | Co-15.Cr-11.Ti-1.Re | Co-9.Al-7.5W-1.5Mo
Co-30.5Ni-9.7Al-1.9Ti-2.1Ta-4.8Mo | Co-15.Cr-11.Ti-1.Re | Co-10.Ni-9.Al-9.W
Co-30.4Ni-9.5Al-2.4Nb-5.3Mo-2.Re | Co-7.Al-8.0W-4.0Ti-1.0Ta | Co-20.Ni-9.Al-9.W
Co-35.4Ni-9.7Al-6.Cr-3.4Ti-2.8Ta-4.8Mo | Co-7.Al-8.0W-4.0Ti-1.0Ta | Co-9.2Al-9.2W
Co-7.8Al-4.5Cr-7.8W-1.5Ta | Co-7.Al-8.0W-4.0Ti-1.0Ta | Co-8.8Al-9.8W-2.Re
Co-9.Al-3.W-6.V | Co-7.Al-8.0W-4.0Ti-1.0Ta | Co-9.Al-9.W-2.Ti-0.12B
Co-9.Al-6.W-3.Mo | Co-7.Al-8.0W-4.0Ti-1.0Ta | Co-9.Al-9.W-2.Ti-2.Ta
Co-9.Al-7.5W-1.5Mo | Co-30.Ni-11.Al-5.Cr-4.W-4.Ti-1.Ta | Co-9.Al-9.W-0.12B
Co-10.Ni-9.Al-9.W | Co-7.Al-8.W-4.Ti-1.Ta | Co-9.Al-9.W-2.Ta-0.12B
Co-20.Ni-9.Al-9.W | Co-9.Al-11.W | Co-9.Al-4.Cr-9.W
Co-9.2Al-9.2W | Co-9.Al-8.W | Co-9.Al-8.Cr-9.W
Co-8.8Al-9.8W-2.Re | Co-9.Al-8.W | Co-9.Ni-9.Al-9.W
Co-9.Al-9.W-2.Ti-0.12B | Co-9.Al-9.W | Co-18.Ni-9.Al-9.W
Co-9.Al-9.W-2.Ti-2.Ta | Co-15.9Ni-14.9Al-8.7Cr-2.5W-2.6Ti-0.9Ta-1.1Mo-0.5Re | Co-9.Ni-9.Al-8.Cr-9.W
Co-9.Al-9.W-0.12B | Co-15.9Ni-14.9Al-8.7Cr-2.5W-2.6Ti-0.9Ta-1.1Mo-0.5Re | Co-18.Ni-9.Al-8.Cr-9.W
Co-9.Al-9.W-2.Ta-0.12B | Co-7.Al-8.0W-4.0Ti-1.0Ta | Co-8.3Al-9.4W-0.1B
Co-8.1Al-8.4W | Co-7.Al-8.0W-4.0Ti-1.0Ta | Co-8.5Al-7.4W-0.1B
Co-9.Al-9.W | Co-9.Al-7.5W-2.0Ta | Co-8.5Al-8.7W-0.1B
Co-9.Al-4.Cr-9.W | Co-9.Al-7.5W-2.0Ta | Co-8.9Al-10.3W-0.1B
Co-9.Al-8.Cr-9.W | Co-9.Al-7.5W-2.0Ta | Co-2.Ti-2.Ta-12.V
Co-9.Ni-9.Al-9.W | Co-32.0Ni-8.Al-6.0Cr-5.7W-2.8Ti-1.8Ta-0.4Si-0.1Hf | Co-30.8Ni-9.2Al-5.1W-4.1Ti-1.Ta
Co-18.Ni-9.Al-9.W | Co-32.0Ni-8.Al-6.0Cr-5.7W-2.8Ti-1.8Ta-0.4Si-0.1Hf | Co-10.Ni-5.Al-6.Ti-3.Nb-3.V-0.04B
Co-9.Ni-9.Al-8.Cr-9.W | Co-32.Ni-6.Al-12.Cr-3.W-2.5Ti-1.5Ta-0.4Si-0.1Hf-0.08C-0.01Zr-0.08B | Co-10.Ni-5.Al-4.Cr-6.Ti-3.Nb-3.V-0.04B
Co-18.Ni-9.Al-8.Cr-9.W | Co-32.Ni-6.Al-12.Cr-3.W-2.5Ti-1.5Ta-0.4Si-0.1Hf-0.08C-0.01Zr-0.08B | Co-10.Ni-5.Al-8.Cr-2.Ti-3.Nb-3.V-0.04B
Co-8.3Al-9.4W-0.1B | Co-32.Ni-6.Al-12.Cr-3.W-2.5Ti-1.5Ta-0.4Si-0.1Hf-0.08C-0.01Zr-0.08B | Co-6.Ta-6.V
Co-8.5Al-7.4W-0.1B | Co-32.Ni-6.Al-12.Cr-3.W-2.5Ti-1.5Ta-0.4Si-0.1Hf-0.08C-0.01Zr-0.08B | Co-5.4Ta-6.6V
Co-8.5Al-8.7W-0.1B | Co-31.8Ni-8.7Al-12.6Cr-4.7W-0.3Ti-0.2Ta-0.4Si-0.1Hf-0.08C-0.01Zr-0.08B | Co-6.Nb-6.V
Co-8.9Al-10.3W-0.1B | Co-31.8Ni-8.7Al-12.6Cr-4.7W-0.3Ti-0.2Ta-0.4Si-0.1Hf-0.08C-0.01Zr-0.08B | Co-10.Ni-5.Al-2.Ti-3.Ta-3.V-0.04B
Co-2.Ti-2.Ta-12.V | Co-31.8Ni-8.7Al-12.6Cr-4.7W-0.3Ti-0.2Ta-0.4Si-0.1Hf-0.08C-0.01Zr-0.08B | Co-10.Ni-5.Al-4.Cr-2.Ti-3.Ta-3.V-0.04B
Co-30.8Ni-9.2Al-5.1W-4.1Ti-1.Ta | Co-31.8Ni-8.7Al-12.6Cr-4.7W-0.3Ti-0.2Ta-0.4Si-0.1Hf-0.08C-0.01Zr-0.08B | Co-2.Ni-5.Al-1.Ti-3.Ta-3.V
Co-10.Ni-5.Al-6.Ti-3.Nb-3.V-0.04B | Co-31.8Ni-8.7Al-12.6Cr-4.7W-0.3Ti-0.2Ta-0.4Si-0.1Hf-0.08C-0.01Zr-0.08B | Co-5.Al-1.Ti-3.Ta-3.V
Co-10.Ni-5.Al-4.Cr-6.Ti-3.Nb-3.V-0.04B | Co-35.0Ni-7.5Al-15.0Cr-5.0W-1.0Ti-1.0Ta-0.4Si-0.1Hf-0.08B | Co-2.Ni-6.Al-3.Ta-3.V
Co-10.Ni-5.Al-8.Cr-2.Ti-3.Nb-3.V-0.04B | Co-35.0Ni-7.5Al-15.0Cr-5.0W-1.0Ti-1.0Ta-0.4Si-0.1Hf-0.08B | Co-6.Al-3.Ta-3.V
Co-6.Ta-6.V | Co-35.0Ni-7.5Al-15.0Cr-5.0W-1.0Ti-1.0Ta-0.4Si-0.1Hf-0.08B | Co-10.6Al-8.3W-1.6Ti-1.2Nb
Co-5.4Ta-6.6V | Co-35.0Ni-7.5Al-15.0Cr-5.0W-1.0Ti-1.0Ta-0.4Si-0.1Hf-0.08B | Co-11.3Al-7.9W-1.1Ta-0.9Nb
Co-5.4Ta-6.6V | Co-35.0Ni-7.5Al-15.0Cr-5.0W-1.0Ti-1.0Ta-0.4Si-0.1Hf-0.08B | Co-10.7Al-8.2W-1.6Ti-1.2Ta
Co-6.Nb-6.V | Co-35.0Ni-7.5Al-15.0Cr-5.0W-1.0Ti-1.0Ta-0.4Si-0.1Hf-0.08B | Co-2.5Ta-6.V
Co-10.Ni-5.Al-2.Ti-3.Ta-3.V-0.04B | Co-35.0Ni-7.5Al-15.0Cr-5.0W-1.0Ti-1.0Ta-0.4Si-0.1Hf-0.08B | Co-12.V
Co-10.Ni-5.Al-4.Cr-2.Ti-3.Ta-3.V-0.04B | Co-35.0Ni-7.5Al-15.0Cr-5.0W-1.0Ti-1.0Ta-0.4Si-0.1Hf-0.08B | Co-2.Ta-12.V
Co-2.Ni-5.Al-1.Ti-3.Ta-3.V | Co-35.0Ni-7.5Al-15.0Cr-5.0W-1.0Ti-1.0Ta-0.4Si-0.1Hf-0.08B | Co-2.Al-2.Ta-12.V
Co-5.Al-1.Ti-3.Ta-3.V | Co-35.0Ni-9.Al-15.0Cr-5.0W-0.3Ti-0.2Ta-0.4Si-0.1Hf-0.08B | Co-5.8Ti-16.9V
Co-2.Ni-6.Al-3.Ta-3.V | Co-35.0Ni-9.Al-15.0Cr-5.0W-0.3Ti-0.2Ta-0.4Si-0.1Hf-0.08B | Co-5.Ti-15.V
Co-6.Al-3.Ta-3.V | Co-35.0Ni-9.Al-15.0Cr-5.0W-0.3Ti-0.2Ta-0.4Si-0.1Hf-0.08B | Co-2.Al-5.Ti-15.V
Co-10.6Al-8.3W-1.6Ti-1.2Nb | Co-35.0Ni-9.Al-15.0Cr-5.0W-0.3Ti-0.2Ta-0.4Si-0.1Hf-0.08B | Co-2.Ni-5.Ti-15.V
Co-11.3Al-7.9W-1.1Ta-0.9Nb | Co-35.0Ni-9.Al-15.0Cr-5.0W-0.3Ti-0.2Ta-0.4Si-0.1Hf-0.08B | Co-9.Al-7.5W
Co-10.7Al-8.2W-1.6Ti-1.2Ta | Co-35.0Ni-9.Al-15.0Cr-5.0W-0.3Ti-0.2Ta-0.4Si-0.1Hf-0.08B | Co-9.2Al-9.W
Co-9.Al-4.6W | Co-35.0Ni-9.Al-15.0Cr-5.0W-0.3Ti-0.2Ta-0.4Si-0.1Hf-0.08B | Co-20.Ni-10.Al-10.W-2.Ta
Co-7.9Al-6.8W | Co-35.0Ni-9.Al-15.0Cr-5.0W-0.3Ti-0.2Ta-0.4Si-0.1Hf-0.08B | Co-8.8Al-7.3W
Co-8.2Al-8.5W | Co-32.Ni-6.Al-12.Cr-3.W-2.5Ti-1.5Ta-0.4Si-0.1Hf-0.08C-0.01Zr-0.08B | Co-9.7Al-7.1W-2.1Ru
Co-8.7Al-10.W | Co-32.Ni-6.Al-12.Cr-3.W-2.5Ti-1.5Ta-0.4Si-0.1Hf-0.08C-0.01Zr-0.08B | Co-9.9Ni-8.8Al-8.9W
Co-8.2Al-12.6W | Co-32.Ni-6.Al-12.Cr-3.W-2.5Ti-1.5Ta-0.4Si-0.1Hf-0.08C-0.01Zr-0.08B | Co-16.Ni-9.5Al-6.Cr-5.W
Co-2.Ti-2.Ta-12.V | Co-32.Ni-6.Al-12.Cr-3.W-2.5Ti-1.5Ta-0.4Si-0.1Hf-0.08C-0.01Zr-0.08B | Co-16.Ni-9.5Al-6.Cr-5.W-1.8Ta
Co-2.5Ta-6.V | Co-32.Ni-6.Al-12.Cr-3.W-2.5Ti-1.5Ta-0.4Si-0.1Hf-0.08C-0.01Zr-0.08B | Co-16.Ni-9.5Al-6.Cr-5.W-2.8Ta
Co-12.V | Co-31.8Ni-8.7Al-12.6Cr-4.7W-0.3Ti-0.2Ta-0.4Si-0.1Hf-0.08C-0.01Zr-0.08B | Co-17.Ni-9.Al-5.W-3.Ti
Co-2.Ta-12.V | Co-31.8Ni-8.7Al-12.6Cr-4.7W-0.3Ti-0.2Ta-0.4Si-0.1Hf-0.08C-0.01Zr-0.08B | Co-17.Ni-10.Al-6.Cr-5.W-2.7Ta
Co-2.Al-2.Ta-12.V | Co-31.8Ni-8.7Al-12.6Cr-4.7W-0.3Ti-0.2Ta-0.4Si-0.1Hf-0.08C-0.01Zr-0.08B | Co-10.Ni-10.Al-10.W
Co-5.8Ti-16.9V | Co-31.8Ni-8.7Al-12.6Cr-4.7W-0.3Ti-0.2Ta-0.4Si-0.1Hf-0.08C-0.01Zr-0.08B | Co-10.Ni-10.Al-7.5W
Co-5.Ti-15.V | Co-31.8Ni-8.7Al-12.6Cr-4.7W-0.3Ti-0.2Ta-0.4Si-0.1Hf-0.08C-0.01Zr-0.08B | Co-10.Ni-12.5Al-7.5W
Co-2.Al-5.Ti-15.V | Co-35.0Ni-7.5Al-15.0Cr-5.0W-1.0Ti-1.0Ta-0.4Si-0.1Hf-0.08B | Co-20.Ni-10.Al-10.W
Co-2.Ni-5.Ti-15.V | Co-35.0Ni-7.5Al-15.0Cr-5.0W-1.0Ti-1.0Ta-0.4Si-0.1Hf-0.08B | Co-20.Ni-10.Al-7.5W
Co-9.Al-7.5W | Co-35.0Ni-7.5Al-15.0Cr-5.0W-1.0Ti-1.0Ta-0.4Si-0.1Hf-0.08B | Co-20.Ni-12.5Al-5.W
Co-8.8Al-9.8W-2.Ta | Co-35.0Ni-7.5Al-15.0Cr-5.0W-1.0Ti-1.0Ta-0.4Si-0.1Hf-0.08B | Co-20.Ni-15.Al-5.W
Co-9.2Al-9.W | Co-35.0Ni-7.5Al-15.0Cr-5.0W-1.0Ti-1.0Ta-0.4Si-0.1Hf-0.08B | Co-30.Ni-10.Al-10.W
Co-20.Ni-10.Al-10.W-2.Ta | Co-35.0Ni-9.Al-15.0Cr-5.0W-0.3Ti-0.2Ta-0.4Si-0.1Hf-0.08B | Co-30.Ni-10.Al-7.5W
Co-8.8Al-7.3W | Co-35.0Ni-9.Al-15.0Cr-5.0W-0.3Ti-0.2Ta-0.4Si-0.1Hf-0.08B | Co-30.Ni-12.5Al-5.W
Co-9.7Al-7.1W-2.1Ru | Co-35.0Ni-9.Al-15.0Cr-5.0W-0.3Ti-0.2Ta-0.4Si-0.1Hf-0.08B | Co-30.Ni-12.5Al-2.5W
Co-9.9Ni-8.8Al-8.9W | Co-35.0Ni-9.Al-15.0Cr-5.0W-0.3Ti-0.2Ta-0.4Si-0.1Hf-0.08B | Co-30.Ni-17.5Al-2.5W
Co-16.Ni-9.5Al-6.Cr-5.W | Co-35.0Ni-9.Al-15.0Cr-5.0W-0.3Ti-0.2Ta-0.4Si-0.1Hf-0.08B | Co-40.Ni-10.Al-10.W
Co-16.Ni-9.5Al-6.Cr-5.W-1.8Ta | Co-32.Ni-6.Al-12.Cr-3.W-2.5Ti-1.5Ta-0.4Si-0.1Hf-0.08C-0.01Zr-0.08B | Co-40.Ni-10.Al-7.5W
Co-16.Ni-9.5Al-6.Cr-5.W-2.8Ta | Co-32.Ni-6.Al-12.Cr-3.W-2.5Ti-1.5Ta-0.4Si-0.1Hf-0.08C-0.01Zr-0.08B | Co-40.Ni-12.5Al-5.W
Co-17.Ni-9.Al-5.W-3.Ti | Co-32.Ni-6.Al-12.Cr-3.W-2.5Ti-1.5Ta-0.4Si-0.1Hf-0.08C-0.01Zr-0.08B | Co-40.Ni-12.5Al-2.5W
Co-17.Ni-10.Al-6.Cr-5.W-2.7Ta | Co-32.Ni-6.Al-12.Cr-3.W-2.5Ti-1.5Ta-0.4Si-0.1Hf-0.08C-0.01Zr-0.08B | Co-40.Ni-20.Al-2.5W
Co-10.Ni-10.Al-10.W | Co-31.8Ni-8.7Al-12.6Cr-4.7W-0.3Ti-0.2Ta-0.4Si-0.1Hf-0.08C-0.01Zr-0.08B | Co-2.Ta
Co-10.Ni-10.Al-7.5W | Co-31.8Ni-8.7Al-12.6Cr-4.7W-0.3Ti-0.2Ta-0.4Si-0.1Hf-0.08C-0.01Zr-0.08B | Co-3.5Ta
Co-10.Ni-12.5Al-7.5W | Co-31.8Ni-8.7Al-12.6Cr-4.7W-0.3Ti-0.2Ta-0.4Si-0.1Hf-0.08C-0.01Zr-0.08B | Co-8.5Ta
Co-20.Ni-10.Al-10.W | Co-31.8Ni-8.7Al-12.6Cr-4.7W-0.3Ti-0.2Ta-0.4Si-0.1Hf-0.08C-0.01Zr-0.08B | Co-12.Ta
Co-20.Ni-10.Al-7.5W | Co-35.0Ni-7.5Al-15.0Cr-5.0W-1.0Ti-1.0Ta-0.4Si-0.1Hf-0.08B | Co-14.Ta
Co-20.Ni-12.5Al-5.W | Co-35.0Ni-7.5Al-15.0Cr-5.0W-1.0Ti-1.0Ta-0.4Si-0.1Hf-0.08B | Co-16.Ta
Co-20.Ni-15.Al-5.W | Co-35.0Ni-7.5Al-15.0Cr-5.0W-1.0Ti-1.0Ta-0.4Si-0.1Hf-0.08B | Co-18.Ta
Co-30.Ni-10.Al-10.W | Co-35.0Ni-7.5Al-15.0Cr-5.0W-1.0Ti-1.0Ta-0.4Si-0.1Hf-0.08B | Co-21.Ta
Co-30.Ni-10.Al-7.5W | Co-35.0Ni-7.5Al-15.0Cr-5.0W-1.0Ti-1.0Ta-0.4Si-0.1Hf-0.08B | Co-24.Ta
Co-30.Ni-12.5Al-5.W | Co-35.0Ni-9.Al-15.0Cr-5.0W-0.3Ti-0.2Ta-0.4Si-0.1Hf-0.08B | Co-8.9Al-6.9W
Co-30.Ni-12.5Al-2.5W | Co-35.0Ni-9.Al-15.0Cr-5.0W-0.3Ti-0.2Ta-0.4Si-0.1Hf-0.08B | Co-8.9Al-6.9W-0.02B
Co-30.Ni-17.5Al-2.5W | Co-35.0Ni-9.Al-15.0Cr-5.0W-0.3Ti-0.2Ta-0.4Si-0.1Hf-0.08B | Co-9.Al-8.2W
Co-40.Ni-10.Al-10.W | Co-35.0Ni-9.Al-15.0Cr-5.0W-0.3Ti-0.2Ta-0.4Si-0.1Hf-0.08B | Co-9.Al-8.2W-0.02B
Co-40.Ni-10.Al-7.5W | Co-35.0Ni-9.Al-15.0Cr-5.0W-0.3Ti-0.2Ta-0.4Si-0.1Hf-0.08B | Co-9.3Al-10.4W
Co-40.Ni-12.5Al-5.W | Co-28.7Ni-9.Al-14.2Cr-4.6W-0.3Ti-0.2Ta-0.1Hf-0.40C-0.06B-0.1Y | Co-9.3Al-10.4W-0.02B
Co-40.Ni-12.5Al-2.5W | Co-30.0Ni-11.7Al-5.5W-4.1Ti-2.5Ta-0.08B | Co-9.2Al-9.5W
Co-40.Ni-20.Al-2.5W | Co-30.0Ni-11.7Al-5.5W-4.1Ti-2.5Ta-0.08B | Co-9.2Al-9.5W-0.02B
Co-2.Ta | Co-30.0Ni-11.7Al-5.5W-4.1Ti-2.5Ta-0.08B | Co-32.5Ni-11.7Al-3.3Cr-4.4W-1.5Ta
Co-3.5Ta | Co-30.0Ni-11.7Al-5.5W-4.1Ti-2.5Ta-0.08B | Co-34.8Ni-14.Al-3.3Cr-4.4W-3.5Ta
Co-8.5Ta | Co-30.0Ni-11.7Al-5.5W-4.1Ti-2.5Ta-0.08B | Co-35.2Ni-14.3Al-5.9Cr-1.W-3.2Ta
Co-12.Ta | Co-30.0Ni-11.7Al-5.5W-4.1Ti-2.5Ta-0.08B | Co-37.1Ni-13.1Al-5.5Cr-1.W-3.5Ta
Co-14.Ta | Co-30.0Ni-11.7Al-5.5W-4.1Ti-2.5Ta-0.08B | Co-36.8Ni-13.3Al-5.8Cr-1.W-3.5Ta-0.Hf-0.06C-0.08B-0.Y
Co-16.Ta | Co-30.0Ni-11.7Al-5.5W-4.1Ti-2.5Ta-0.08B | Co-7.8Al-4.5Cr-7.8W-2.Ta
Co-18.Ta | Co-30.0Ni-11.7Al-5.5W-4.1Ti-2.5Ta-0.08B | Co-8.8Al-9.8W
Co-21.Ta | Co-30.0Ni-11.7Al-5.5W-4.1Ti-2.5Ta-0.08B | Co-9.Al-9.W-2.Ta
Co-24.Ta | Co-30.0Ni-11.7Al-5.5W-4.1Ti-2.5Ta-0.08B | Co-21.Ti
Co-8.9Al-6.9W | Co-30.0Ni-11.7Al-5.5W-4.1Ti-2.5Ta-0.08B | Co-20.Ti
Co-8.9Al-6.9W-0.02B | Co-30.0Ni-11.7Al-5.5W-4.1Ti-2.5Ta-0.08B | Co-20.Ni-9.Al-7.W-2.Ta
Co-9.Al-8.2W | Co-30.0Ni-11.7Al-5.5W-4.1Ti-2.5Ta-0.08B | Co-8.8Al-9.3W-0.12B
Co-9.Al-8.2W-0.02B | Co-30.0Ni-11.7Al-5.5W-4.1Ti-2.5Ta-0.08B | Co-8.6Al-4.1Cr-9.5W-0.04B
Co-9.3Al-10.4W | Co-30.0Ni-11.7Al-5.5W-4.1Ti-2.5Ta-0.08B | Co-8.7Al-8.2Cr-9.3W-0.04B
Co-9.3Al-10.4W-0.02B | Co-30.0Ni-11.7Al-5.5W-4.1Ti-2.5Ta-0.08B | Co-9.3Ni-9.6Al-9.6W-0.12B
Co-9.2Al-9.5W | Co-30.0Ni-11.7Al-5.5W-4.1Ti-2.5Ta-0.08B | Co-18.Ni-9.2Al-9.6W-0.12B
Co-9.2Al-9.5W-0.02B | Co-30.0Ni-11.7Al-5.5W-4.1Ti-2.5Ta-0.08B | Co-8.1Al-9.4W-2.3Si-0.12B
Co-32.5Ni-11.7Al-3.3Cr-4.4W-1.5Ta | Co-7.Al-8.0W-4.0Ti-1.0Ta | Co-7.9Al-9.2W-0.12B-0.Y
Co-34.8Ni-14.Al-3.3Cr-4.4W-3.5Ta | Co-30.0Ni-11.Al-5.0Cr-4.0W-4.0Ti-1.0Ta | Co-38.Ni-9.3Al-6.4Cr-6.9W-1.4Ta
Co-35.2Ni-14.3Al-5.9Cr-1.W-3.2Ta | Co-30.3Ni-9.7Al-1.9Ti-2.1Ta-5.3Mo | Co-38.Ni-11.2Al-6.5W-2.8Ta
Co-37.1Ni-13.1Al-5.5Cr-1.W-3.5Ta | Co-30.3Ni-9.7Al-1.9Ti-2.1Ta-5.3Mo | Co-29.2Ni-9.8Al-6.4Cr-6.3W-2.4Ta-0.14C-0.02B
Co-36.8Ni-13.3Al-5.8Cr-1.W-3.5Ta-0.Hf-0.06C-0.08B-0.Y | Co-30.3Ni-9.7Al-1.9Ti-2.1Ta-5.3Mo | Co-29.2Ni-9.8Al-6.3Cr-6.3W-2.4Ta
Co-9.2Al-9.W | Co-30.2Ni-10.1Al-2.1Ti-2.1Ta-5.1Mo-0.02B | Co-28.2Ni-8.8Al-10.1Cr-6.3W-2.1Ta
Co-7.8Al-4.5Cr-7.8W-2.Ta | Co-30.2Ni-10.1Al-2.1Ti-2.1Ta-5.1Mo-0.02B | Co-38.Ni-9.3Al-6.3Cr-6.9W-1.4Ta
Co-9.4Al-10.7W | Co-30.2Ni-10.1Al-2.1Ti-2.1Ta-5.1Mo-0.02B | Co-30.7Ni-9.6Al-6.2Cr-4.8W-1.9Ta-2.Mo
Co-8.8Al-9.8W | Co-30.1Ni-9.1Al-2.2Ti-2.5Ta-5.2Mo-0.04B | Co-16.9Al-3.2W-11.7Ti
Co-9.Al-9.W | Co-30.1Ni-9.1Al-2.2Ti-2.5Ta-5.2Mo-0.04B | Co-16.9Al-3.2W-9.4Ti
Co-9.Al-9.W-2.Ta | Co-30.1Ni-9.1Al-2.2Ti-2.5Ta-5.2Mo-0.04B | Co-17.Al-3.2W-7.1Ti
Co-21.Ti | Co-31.4Ni-10.2Al-2.1Ti-2.2Ta-5.4Mo-0.08B | Co-17.1Al-3.2W-3.6Ti
Co-20.Ti | Co-31.4Ni-10.2Al-2.1Ti-2.2Ta-5.4Mo-0.08B | Co-17.2Al-3.2W-1.2Ti
Co-9.Al-10.W-2.Ta | Co-31.4Ni-10.2Al-2.1Ti-2.2Ta-5.4Mo-0.08B | Co-17.3Al-3.2W
Co-9.Al-8.W-2.Ta | Co-29.7Ni-9.5Al-1.8Ti-1.9Ta-5.1Mo-0.18B | Co-8.5Al-2.Nb-4.6Mo
Co-20.Ni-9.Al-7.W-2.Ta | Co-29.7Ni-9.5Al-1.8Ti-1.9Ta-5.1Mo-0.18B | Co-9.1Al-9.2W
Co-9.Al-9.W | Co-29.7Ni-9.5Al-1.8Ti-1.9Ta-5.1Mo-0.18B | Co-6.Ti
Co-8.4Al-9.6W-2.2Ti-0.12B | Co-30.4Ni-9.8Al-2.1Ti-2.1Ta-4.9Mo-0.37B | Co-6.Al
Co-8.1Al-8.4W | Co-30.4Ni-9.8Al-2.1Ti-2.1Ta-4.9Mo-0.37B | Co-6.V
Co-8.4Al-9.7W-0.04B | Co-30.4Ni-9.8Al-2.1Ti-2.1Ta-4.9Mo-0.37B | Co-6.Cr
Co-8.9Al-9.5W-0.08B | Co-31.2Ni-10.4Al-2.1Ti-2.2Ta-5.3Mo-0.78B | Co-6.Mn
Co-8.8Al-9.3W-0.12B | Co-31.2Ni-10.4Al-2.1Ti-2.2Ta-5.3Mo-0.78B | Co-6.Fe
Co-8.6Al-4.1Cr-9.5W-0.04B | Co-31.2Ni-10.4Al-2.1Ti-2.2Ta-5.3Mo-0.78B | Co-3.Nb
Co-8.7Al-8.2Cr-9.3W-0.04B | Co-30.1Ni-9.1Al-2.2Ti-2.5Ta-5.2Mo-0.40C | Co-6.Mo
Co-9.3Ni-9.6Al-9.6W-0.12B | Co-30.1Ni-9.1Al-2.2Ti-2.5Ta-5.2Mo-0.40C | Co-6.Ru
Co-18.Ni-9.2Al-9.6W-0.12B | Co-30.1Ni-9.1Al-2.2Ti-2.5Ta-5.2Mo-0.40C | Co-4.Ta
Co-8.1Al-9.4W-2.3Si-0.12B | Co-30.1Ni-9.1Al-2.2Ti-2.5Ta-5.2Mo-0.40C | Co-6.Re
Co-7.9Al-9.2W-0.12B-0.Y | Co-30.1Ni-9.1Al-2.2Ti-2.5Ta-5.2Mo-0.40C | Co-20.Ni-8.Al-6.Cr-5.W-2.5Ti-1.5Ta-0.4Si-0.1Hf
Co-38.Ni-9.3Al-6.4Cr-6.9W-1.4Ta | Co-30.1Ni-9.1Al-2.2Ti-2.5Ta-5.2Mo-0.40C | Co-32.Ni-8.Al-6.Cr-5.W-2.5Ti-1.5Ta-0.4Si-0.1Hf
Co-38.Ni-11.2Al-6.5W-2.8Ta | Co-30.1Ni-9.1Al-2.2Ti-2.5Ta-5.2Mo-0.40C | Co-32.Ni-8.Al-6.Cr-5.W-2.5Ti-1.5Ta-1.Re-0.4Si-0.1Hf
Co-29.2Ni-9.8Al-6.4Cr-6.3W-2.4Ta-0.14C-0.02B | Co-30.1Ni-9.1Al-2.2Ti-2.5Ta-5.2Mo-0.40C | Co-32.Ni-8.Al-6.Cr-5.7W-2.5Ti-1.8Ta-0.4Si-0.1Hf
Co-29.2Ni-9.8Al-6.3Cr-6.3W-2.4Ta | Co-30.1Ni-9.1Al-2.2Ti-2.5Ta-5.2Mo-0.40C | Co-9.9Al-4.8W
Co-28.2Ni-8.8Al-10.1Cr-6.3W-2.1Ta | Co-30.1Ni-9.1Al-2.2Ti-2.5Ta-5.2Mo-0.40C | Co-20.2Ni-7.3Al-7.W
Co-38.Ni-9.3Al-6.3Cr-6.9W-1.4Ta | Co-30.1Ni-9.1Al-2.2Ti-2.5Ta-5.2Mo-0.40C | Co-9.Al-9.W-2.Ti
Co-30.7Ni-9.6Al-6.2Cr-4.8W-1.9Ta-2.Mo | Co-30.1Ni-9.1Al-2.2Ti-2.5Ta-5.2Mo-0.40C | Co-9.Al-2.Cr-9.W
Co-16.9Al-3.2W-11.7Ti | Co-30.1Ni-9.1Al-2.2Ti-2.5Ta-5.2Mo-0.40C | Co-2.Ni-9.Al-9.W
Co-16.9Al-3.2W-9.4Ti | Co-30.1Ni-9.1Al-2.2Ti-2.5Ta-5.2Mo-0.40C | Co-9.Al-9.W-2.Mo
Co-17.Al-3.2W-7.1Ti | Co-30.1Ni-9.1Al-2.2Ti-2.5Ta-5.2Mo-0.40C | Co-9.Al-9.W-2.Si
Co-17.1Al-3.2W-3.6Ti | Co-30.1Ni-9.1Al-2.2Ti-2.5Ta-5.2Mo-0.40C | Co-9.Al-9.W-2.V
Co-17.2Al-3.2W-1.2Ti | Co-75.0Ni-9.Al-8.0Cr-8.0W | Co-9.Al-9.W-2.Nb
Co-17.3Al-3.2W | Co-56.3Ni-9.Al-8.0Cr-8.0W | Co-15.Ni-4.Al-5.Cr-15.W-8.Ta
Co-8.5Al-2.Nb-4.6Mo | Co-37.5Ni-9.Al-8.0Cr-8.0W | Co-9.Al-7.W-2.Ta-2.Hf
Co-9.1Al-9.2W | Co-18.8Ni-9.Al-8.0Cr-8.0W | Co-9.Al-4.W-2.Ta-5.Hf
Co-6.Ti | Co-9.Al-8.0Cr-8.0W | Co-9.Al-3.W-2.Ta-6.Hf
Co-6.Al | Co-34.0Ni-10.5Al-15.0Cr-3.0W-1.0Ta-0.15C-0.04Zr-0.20B | Co-9.Al-2.Ta-9.Hf
Co-6.V | Co-36.1Ni-13.1Al-7.6Cr-3.0W-3.9Ti-0.1Mo | Co-8.4Al-8.9W-1.9Ta
Co-6.Cr | Co-37.3Ni-9.6Al-7.6Cr-2.1W-0.8Ti-5.9Mo | Co-38.Ni-9.Al-6.Cr-2.W-5.Ti-1.Ta-1.Mo
Co-6.Mn | Co-38.3Ni-8.1Al-7.6Cr-2.6W-6.9Mo | Co-35.Ni-13.Al-6.Cr-2.W-5.Ti-1.Ta
Co-6.Fe | Co-32.0Ni-8.Al-8.0Cr-5.0W-2.5Ti-1.5Ta-0.4Si-0.1Hf | Co-2.Ni-9.Al-7.5W
Co-3.Nb | Co-44.5Ni-8.Al-8.0Cr-5.0W-2.5Ti-1.5Ta-0.4Si-0.1Hf | Co-9.Al-10.W-4.Ti
Co-6.Mo | Co-12.Al-7.6W | Co-9.Al-10.W-2.Ti
Co-6.Ru | Co-12.Al-7.6W | Co-9.Al-10.W-2.V
Co-4.Ta | Co-12.Al-7.6W | Co-9.Al-10.W-4.V
Co-6.Re | Co-9.Al-7.5W-2.0Ta | Co-9.Al-10.W-2.Mo
Co-20.Ni-8.Al-6.Cr-5.W-2.5Ti-1.5Ta-0.4Si-0.1Hf | Co-9.Al-7.5W-2.0Ta | Co-9.Al-10.W-4.Mo
Co-32.Ni-8.Al-6.Cr-5.W-2.5Ti-1.5Ta-0.4Si-0.1Hf | Co-9.Al-7.5W-2.0Ta | Co-9.Al-10.W-2.Nb
Co-32.Ni-8.Al-6.Cr-5.W-2.5Ti-1.5Ta-1.Re-0.4Si-0.1Hf | Co-9.Al-7.5W-2.0Ta | Co-9.Al-10.W-4.Nb
Co-32.Ni-8.Al-6.Cr-5.7W-2.5Ti-1.8Ta-0.4Si-0.1Hf | Co-9.Al-7.5W-2.0Ta | Co-6.Al-6.W-6.Ti-2.Ta
Co-9.9Al-4.8W | Co-10.0Ni-5.Al-6.0Ti-3.0Nb-3.0V-0.04B | Co-7.Al-8.W-4.Ti
Co-20.2Ni-7.3Al-7.W | Co-10.0Ni-5.Al-6.0Ti-3.0Nb-3.0V-0.04B | Co-7.Al-7.W-4.Ti-2.Ta
Co-9.Al-9.W-2.Ti | Co-10.0Ni-5.Al-6.0Ti-3.0Nb-3.0V-0.04B | Co-6.3Al-4.4W-4.Ti-3.Ta
Co-9.Al-9.W | Co-10.0Ni-5.Al-6.0Ti-3.0Nb-3.0V-0.04B | Co-8.6Al-6.6W-2.Ti-1.7Ta
Co-9.Al-2.Cr-9.W | Co-10.0Ni-5.Al-6.0Ti-3.0Nb-3.0V-0.04B | Co-7.Al-8.W
Co-2.Ni-9.Al-9.W | Co-10.0Ni-5.Al-6.0Ti-3.0Nb-3.0V-0.04B | Co-7.Al-8.W-1.Ta
Co-9.Al-9.W-2.Mo | Co-10.0Ni-5.Al-4.0Cr-2.0Ti-3.0Nb-3.0V-0.04B | Co-6.5Al-6.W-2.3Ti
Co-9.Al-9.W-2.Si | Co-10.0Ni-5.Al-4.0Cr-2.0Ti-3.0Nb-3.0V-0.04B | Co-10.1Al-4.9W-1.7Ta
Co-9.Al-9.W-2.V | Co-10.0Ni-5.Al-4.0Cr-2.0Ti-3.0Nb-3.0V-0.04B | Co-6.4Al-6.W-2.2Ti
Co-9.Al-9.W-2.Nb | Co-10.0Ni-5.Al-4.0Cr-2.0Ti-3.0Nb-3.0V-0.04B | Co-7.2Al-4.7W-1.8Mo
Co-9.Al-9.W-2.Ta | Co-10.0Ni-5.Al-4.0Cr-2.0Ti-3.0Nb-3.0V-0.04B | Co-7.3Al-4.8W-2.1V
Co-15.Ni-4.Al-5.Cr-15.W-8.Ta | Co-10.0Ni-5.Al-4.0Cr-2.0Ti-3.0Nb-3.0V-0.04B | Co-6.4Ni-7.7Al-3.W-4.2V
Co-9.Al-7.W-2.Ta-2.Hf | Co-10.0Ni-5.Al-8.0Cr-2.0Ti-3.0Nb-3.0V-0.04B | Co-7.2Al-7.2W-0.7Si
Co-9.Al-4.W-2.Ta-5.Hf | Co-10.0Ni-5.Al-8.0Cr-2.0Ti-3.0Nb-3.0V-0.04B | Co-19.5Fe-7.3Al-7.W
Co-9.Al-3.W-2.Ta-6.Hf | Co-10.0Ni-5.Al-8.0Cr-2.0Ti-3.0Nb-3.0V-0.04B | Co-7.2Al-9.8Cr-6.8W
Co-9.Al-2.Ta-9.Hf | Co-10.0Ni-5.Al-8.0Cr-2.0Ti-3.0Nb-3.0V-0.04B | Co-7.4Al-13.2Cr-7.1W
Co-8.4Al-8.9W-1.9Ta | Co-10.0Ni-5.Al-8.0Cr-2.0Ti-3.0Nb-3.0V-0.04B | Co-7.5Al-17.3Cr-7.W
Co-38.Ni-9.Al-6.Cr-2.W-5.Ti-1.Ta-1.Mo | Co-10.0Ni-5.Al-8.0Cr-2.0Ti-3.0Nb-3.0V-0.04B | Co-7.6Al-21.3Cr-7.2W
Co-35.Ni-13.Al-6.Cr-2.W-5.Ti-1.Ta | Co-9.7Ni-5.Al-4.2Cr-2.0Ti-1.6Ta-1.4Nb-3.0V-0.08B | Co-4.8Al-22.9Cr-6.6W
Co-2.Ni-9.Al-7.5W | Co-9.7Ni-5.Al-4.2Cr-2.0Ti-1.6Ta-1.4Nb-3.0V-0.08B | Co-11.1Ni-7.5Al-20.8Cr-7.2W
Co-9.Al-10.W-4.Ti | Co-9.7Ni-5.Al-4.2Cr-2.0Ti-1.6Ta-1.4Nb-3.0V-0.08B | Co-21.7Ni-6.9Al-21.5Cr-7.3W
Co-9.Al-10.W-2.Ti | Co-9.7Ni-5.Al-4.2Cr-2.0Ti-1.6Ta-1.4Nb-3.0V-0.08B | Co-33.2Ni-7.7Al-20.8Cr-6.5W
Co-9.Al-10.W | Co-9.7Ni-5.Al-4.2Cr-2.0Ti-1.6Ta-1.4Nb-3.0V-0.08B | Co-10.9Ni-8.5Al-21.Cr-5.5W
Co-9.Al-10.W-2.V | Co-9.7Ni-5.Al-4.2Cr-2.0Ti-1.6Ta-1.4Nb-3.0V-0.08B | Co-21.3Ni-9.3Al-21.1Cr-4.7W
Co-9.Al-10.W-4.V | Co-9.7Ni-5.Al-4.2Cr-2.0Ti-1.6Ta-1.4Nb-3.0V-0.08B | Co-32.5Ni-11.2Al-20.5Cr-3.4W
Co-9.Al-10.W-2.Mo | Co-9.7Ni-5.Al-4.2Cr-2.0Ti-1.6Ta-1.4Nb-3.0V-0.08B | Co-30.Ni-10.Al-10.W-0.Si
Co-9.Al-10.W-4.Mo | Co-9.7Ni-5.Al-4.2Cr-2.0Ti-1.6Ta-1.4Nb-3.0V-0.08B | Co-30.Ni-10.Al-10.W-0.5Si
Co-9.Al-10.W-2.Nb | Co-19.4Ni-5.1Al-4.1Cr-2.1Ti-1.6Ta-1.4Nb-3.1V-0.08B | Co-30.Ni-10.Al-10.W-1.Si
Co-9.Al-10.W-4.Nb | Co-19.4Ni-5.1Al-4.1Cr-2.1Ti-1.6Ta-1.4Nb-3.1V-0.08B | Co-30.Ni-10.Al-10.W-1.5Si
Co-9.Al-10.W-2.Ta | Co-19.4Ni-5.1Al-4.1Cr-2.1Ti-1.6Ta-1.4Nb-3.1V-0.08B | Co-30.Ni-10.Al-10.W-2.Si
Co-6.Al-6.W-6.Ti-2.Ta | Co-19.4Ni-5.1Al-4.1Cr-2.1Ti-1.6Ta-1.4Nb-3.1V-0.08B | Co-30.Ni-10.Al-5.W-2.Si
Co-7.Al-8.W-4.Ti | Co-19.4Ni-5.1Al-4.1Cr-2.1Ti-1.6Ta-1.4Nb-3.1V-0.08B | Co-3.1W-14.7Ti
Co-7.Al-7.W-4.Ti-2.Ta | Co-19.4Ni-5.1Al-4.1Cr-2.1Ti-1.6Ta-1.4Nb-3.1V-0.08B | Co-3.Al-2.6W-13.5Ti
Co-6.3Al-4.4W-4.Ti-3.Ta | Co-19.4Ni-5.1Al-4.1Cr-2.1Ti-1.6Ta-1.4Nb-3.1V-0.08B | Co-5.6Al-2.6W-13.3Ti
Co-8.6Al-6.6W-2.Ti-1.7Ta | Co-19.4Ni-5.1Al-4.1Cr-2.1Ti-1.6Ta-1.4Nb-3.1V-0.08B | Co-2.1Ni-2.7W-13.2Ti
Co-7.Al-8.W | Co-19.4Ni-5.1Al-4.1Cr-2.1Ti-1.6Ta-1.4Nb-3.1V-0.08B | Co-4.2Ni-4.9W-12.7Ti
Co-7.Al-8.W-1.Ta | Co-29.4Ni-5.4Al-4.1Cr-2.3Ti-1.7Ta-1.4Nb-3.1V-0.08B | Co-8.Ti-8.V
Co-6.5Al-6.W-2.3Ti | Co-29.4Ni-5.4Al-4.1Cr-2.3Ti-1.7Ta-1.4Nb-3.1V-0.08B | Co-7.7Ti-8.3V-0.9Mo
Co-10.1Al-4.9W-1.7Ta | Co-29.4Ni-5.4Al-4.1Cr-2.3Ti-1.7Ta-1.4Nb-3.1V-0.08B | Co-7.6Ti-8.3V-2.Mo
Co-6.4Al-6.W-2.2Ti | Co-29.4Ni-5.4Al-4.1Cr-2.3Ti-1.7Ta-1.4Nb-3.1V-0.08B | Co-7.Ti-1.Nb-9.4V
Co-7.3Al-6.8W | Co-29.4Ni-5.4Al-4.1Cr-2.3Ti-1.7Ta-1.4Nb-3.1V-0.08B | Co-6.8Ti-8.3V-1.1Mo
Co-7.2Al-4.7W-1.8Mo | Co-29.4Ni-5.4Al-4.1Cr-2.3Ti-1.7Ta-1.4Nb-3.1V-0.08B | Co-15.Cr-11.Ti
Co-7.3Al-4.8W-2.1V | Co-29.4Ni-5.4Al-4.1Cr-2.3Ti-1.7Ta-1.4Nb-3.1V-0.08B | Co-37.5Ni-9.Al-8.Cr-9.W-0.04B
Co-6.4Ni-7.7Al-3.W-4.2V | Co-9.7Ni-5.Al-8.2Cr-2.1Ti-1.6Ta-1.4Nb-3.0V-0.08B | Co-18.8Ni-9.Al-8.Cr-9.W-0.04B
Co-7.2Al-7.2W-0.7Si | Co-9.7Ni-5.Al-8.2Cr-2.1Ti-1.6Ta-1.4Nb-3.0V-0.08B | Co-9.Al-8.Cr-9.W-0.04B
Co-19.5Fe-7.3Al-7.W | Co-9.7Ni-5.Al-8.2Cr-2.1Ti-1.6Ta-1.4Nb-3.0V-0.08B | Co-41.5Ni-9.6Al-7.4W-0.04B
Co-7.2Al-9.8Cr-6.8W | Co-9.7Ni-5.Al-8.2Cr-2.1Ti-1.6Ta-1.4Nb-3.0V-0.08B | Co-20.8Ni-9.2Al-7.4W-0.04B
Co-7.4Al-13.2Cr-7.1W | Co-9.7Ni-5.Al-8.2Cr-2.1Ti-1.6Ta-1.4Nb-3.0V-0.08B | Co-9.4Al-7.5W-0.04B
Co-7.5Al-17.3Cr-7.W | Co-9.7Ni-5.Al-8.2Cr-2.1Ti-1.6Ta-1.4Nb-3.0V-0.08B | Co-37.5Ni-9.Al-8.Cr-7.3W-0.04B
Co-7.6Al-21.3Cr-7.2W | Co-19.5Ni-5.Al-8.3Cr-2.1Ti-1.6Ta-1.4Nb-3.0V-0.08B | Co-18.8Ni-9.2Al-8.Cr-7.6W-0.04B
Co-4.8Al-22.9Cr-6.6W | Co-19.5Ni-5.Al-8.3Cr-2.1Ti-1.6Ta-1.4Nb-3.0V-0.08B | Co-8.7Al-8.Cr-7.9W-0.04B
Co-11.1Ni-7.5Al-20.8Cr-7.2W | Co-19.5Ni-5.Al-8.3Cr-2.1Ti-1.6Ta-1.4Nb-3.0V-0.08B | Co-12.6Ti
Co-21.7Ni-6.9Al-21.5Cr-7.3W | Co-19.5Ni-5.Al-8.3Cr-2.1Ti-1.6Ta-1.4Nb-3.0V-0.08B | Co-12.2Ti
Co-33.2Ni-7.7Al-20.8Cr-6.5W | Co-19.5Ni-5.Al-8.3Cr-2.1Ti-1.6Ta-1.4Nb-3.0V-0.08B | Co-1.2Al-1.W-11.2Ti
Co-10.9Ni-8.5Al-21.Cr-5.5W | Co-19.5Ni-5.Al-8.3Cr-2.1Ti-1.6Ta-1.4Nb-3.0V-0.08B | Co-1.4Al-1.3W-10.3Ti
Co-21.3Ni-9.3Al-21.1Cr-4.7W | Co-19.5Ni-5.Al-8.3Cr-2.1Ti-1.6Ta-1.4Nb-3.0V-0.08B | Co-2.7Al-2.5W-8.8Ti
Co-32.5Ni-11.2Al-20.5Cr-3.4W | Co-19.5Ni-5.Al-8.3Cr-2.1Ti-1.6Ta-1.4Nb-3.0V-0.08B | Co-2.8Al-2.5W-8.5Ti
Co-30.Ni-10.Al-10.W-0.Si | Co-19.5Ni-5.Al-8.3Cr-2.1Ti-1.6Ta-1.4Nb-3.0V-0.08B | Co-4.2Al-3.7W-6.7Ti
Co-30.Ni-10.Al-10.W-0.5Si | Co-29.7Ni-5.Al-8.2Cr-2.1Ti-1.7Ta-1.6Nb-3.1V-0.08B | Co-4.5Al-4.1W-6.1Ti
Co-30.Ni-10.Al-10.W-1.Si | Co-29.7Ni-5.Al-8.2Cr-2.1Ti-1.7Ta-1.6Nb-3.1V-0.08B | Co-6.Al-5.5W-4.3Ti
Co-30.Ni-10.Al-10.W-1.5Si | Co-29.7Ni-5.Al-8.2Cr-2.1Ti-1.7Ta-1.6Nb-3.1V-0.08B | Co-7.Al-6.1W-3.7Ti
Co-30.Ni-10.Al-10.W-2.Si | Co-29.7Ni-5.Al-8.2Cr-2.1Ti-1.7Ta-1.6Nb-3.1V-0.08B | Co-7.5Al-6.8W-2.3Ti
Co-30.Ni-10.Al-5.W-2.Si | Co-29.7Ni-5.Al-8.2Cr-2.1Ti-1.7Ta-1.6Nb-3.1V-0.08B | Co-8.4Al-7.5W-1.9Ti
Co-3.1W-14.7Ti | Co-29.7Ni-5.Al-8.2Cr-2.1Ti-1.7Ta-1.6Nb-3.1V-0.08B | Co-9.9Al-8.8W
Co-3.Al-2.6W-13.5Ti | Co-29.7Ni-5.Al-8.2Cr-2.1Ti-1.7Ta-1.6Nb-3.1V-0.08B | Co-8.9Al-8.2W
Co-5.6Al-2.6W-13.3Ti | Co-29.7Ni-5.Al-8.2Cr-2.1Ti-1.7Ta-1.6Nb-3.1V-0.08B | Co-30.Ni-4.1Al-12.Cr-2.W-4.9Ti-1.Ta-1.6Mo-0.4Si-0.1Hf-0.07C-0.01Zr-0.09B
Co-2.1Ni-2.7W-13.2Ti | Co-29.7Ni-5.Al-8.2Cr-2.1Ti-1.7Ta-1.6Nb-3.1V-0.08B | Co-30.1Ni-5.6Al-11.9Cr-2.1W-4.3Ti-1.Ta-1.6Mo-0.4Si-0.1Hf-0.07C-0.01Zr-0.09B
Co-4.2Ni-4.9W-12.7Ti | Co-17.5Ni-12.4Fe-5.4Al-4.2Cr-2.0Ti-1.5Ta-1.4Nb-3.1V-0.08B | Co-30.1Ni-7.1Al-12.1Cr-2.W-3.5Ti-1.Ta-1.3Mo-0.4Si-0.1Hf-0.08C-0.01Zr-0.09B
Co-8.Ti-8.V | Co-17.5Ni-12.4Fe-5.4Al-4.2Cr-2.0Ti-1.5Ta-1.4Nb-3.1V-0.08B | Co-30.Ni-4.Al-12.Cr-2.W-4.9Ti-1.Ta-1.5Mo-0.4Si-0.1Hf-0.07C-0.01Zr-0.09B
Co-7.7Ti-8.3V-0.9Mo | Co-17.5Ni-12.4Fe-5.4Al-4.2Cr-2.0Ti-1.5Ta-1.4Nb-3.1V-0.08B | Co-30.Ni-5.5Al-12.Cr-2.W-4.2Ti-1.Ta-1.5Mo-0.4Si-0.1Hf-0.07C-0.01Zr-0.09B
Co-7.6Ti-8.3V-2.Mo | Co-17.5Ni-12.4Fe-5.4Al-4.2Cr-2.0Ti-1.5Ta-1.4Nb-3.1V-0.08B | Co-30.Ni-6.Al-12.Cr-2.W-3.5Ti-1.Ta-1.5Mo-0.4Si-0.1Hf-0.09C-0.01Zr-0.08B
Co-7.Ti-1.Nb-9.4V | Co-17.5Ni-12.4Fe-5.4Al-4.2Cr-2.0Ti-1.5Ta-1.4Nb-3.1V-0.08B | Co-30.Ni-7.Al-12.Cr-2.W-3.5Ti-1.Ta-1.5Mo-0.4Si-0.1Hf-0.08C-0.01Zr-0.09B
Co-6.8Ti-8.3V-1.1Mo | Co-17.5Ni-12.4Fe-5.4Al-4.2Cr-2.0Ti-1.5Ta-1.4Nb-3.1V-0.08B | Co-6.Al-3.W
Co-15.Cr-11.Ti | Co-17.5Ni-12.4Fe-5.4Al-4.2Cr-2.0Ti-1.5Ta-1.4Nb-3.1V-0.08B | Co-6.Al-2.W-1.Mo
Co-37.5Ni-9.Al-8.Cr-9.W-0.04B | Co-17.4Ni-12.2Fe-5.4Al-8.3Cr-2.1Ti-1.6Ta-1.5Nb-3.1V-0.08B | Co-8.Al-3.W
Co-18.8Ni-9.Al-8.Cr-9.W-0.04B | Co-17.4Ni-12.2Fe-5.4Al-8.3Cr-2.1Ti-1.6Ta-1.5Nb-3.1V-0.08B | Co-8.Al-2.W-1.Mo
Co-9.Al-8.Cr-9.W-0.04B | Co-17.4Ni-12.2Fe-5.4Al-8.3Cr-2.1Ti-1.6Ta-1.5Nb-3.1V-0.08B | Co-8.Al-1.W-2.Mo
Co-41.5Ni-9.6Al-7.4W-0.04B | Co-17.4Ni-12.2Fe-5.4Al-8.3Cr-2.1Ti-1.6Ta-1.5Nb-3.1V-0.08B | Co-9.Al-9.W-2.Ta-0.02B
Co-20.8Ni-9.2Al-7.4W-0.04B | Co-17.4Ni-12.2Fe-5.4Al-8.3Cr-2.1Ti-1.6Ta-1.5Nb-3.1V-0.08B | Co-9.Al-4.5W-2.Ta-4.5Mo-0.Ce-0.02B
Co-9.4Al-7.5W-0.04B | Co-17.4Ni-12.2Fe-5.4Al-8.3Cr-2.1Ti-1.6Ta-1.5Nb-3.1V-0.08B | Co-9.Al-4.5W-2.Ta-4.5Mo-0.1Ce-0.02B
Co-37.5Ni-9.Al-8.Cr-7.3W-0.04B | Co-17.4Ni-12.2Fe-5.4Al-8.3Cr-2.1Ti-1.6Ta-1.5Nb-3.1V-0.08B | Co-31.Ni-2.6Al-11.Cr-9.W-2.Ti-0.2Si-0.3Hf-0.07C-0.02B
Co-18.8Ni-9.2Al-8.Cr-7.6W-0.04B | Co-17.4Ni-12.2Fe-5.4Al-8.3Cr-2.1Ti-1.6Ta-1.5Nb-3.1V-0.08B | Co-32.Ni-0.3Fe-6.Al-12.Cr-3.W-2.5Ti-1.5Ta-0.4Nb
Co-8.7Al-8.Cr-7.9W-0.04B | Co-17.4Ni-12.2Fe-5.4Al-8.3Cr-2.1Ti-1.6Ta-1.5Nb-3.1V-0.08B | Co-20.7Ta
Co-12.6Ti | Co-15.5Ni-14.3Fe-5.6Al-4.2Cr-2.1Ti-1.5Ta-1.5Nb-3.1V-0.08B | Co-21.3Ta
Co-12.2Ti | Co-15.5Ni-14.3Fe-5.6Al-4.2Cr-2.1Ti-1.5Ta-1.5Nb-3.1V-0.08B | Co-23.7Ta
Co-1.2Al-1.W-11.2Ti | Co-15.5Ni-14.3Fe-5.6Al-4.2Cr-2.1Ti-1.5Ta-1.5Nb-3.1V-0.08B | Co-24.4Ta
Co-1.4Al-1.3W-10.3Ti | Co-15.5Ni-14.3Fe-5.6Al-4.2Cr-2.1Ti-1.5Ta-1.5Nb-3.1V-0.08B | Co-25.8Ta
Co-2.7Al-2.5W-8.8Ti | Co-15.5Ni-14.3Fe-5.6Al-4.2Cr-2.1Ti-1.5Ta-1.5Nb-3.1V-0.08B | Co-27.4Ta
Co-2.8Al-2.5W-8.5Ti | Co-15.5Ni-14.3Fe-5.6Al-4.2Cr-2.1Ti-1.5Ta-1.5Nb-3.1V-0.08B | Co-12.6Ni-76.8Ta
Co-4.2Al-3.7W-6.7Ti | Co-15.5Ni-14.3Fe-5.6Al-4.2Cr-2.1Ti-1.5Ta-1.5Nb-3.1V-0.08B | Co-15.1Ni-68.6Ta
Co-4.5Al-4.1W-6.1Ti | Co-15.6Ni-14.2Fe-5.4Al-8.3Cr-2.1Ti-1.5Ta-1.5Nb-3.1V-0.08B | Co-11.6Ni-59.1Ta
Co-6.Al-5.5W-4.3Ti | Co-15.6Ni-14.2Fe-5.4Al-8.3Cr-2.1Ti-1.5Ta-1.5Nb-3.1V-0.08B | Co-28.6Ni-59.2Ta
Co-7.Al-6.1W-3.7Ti | Co-15.6Ni-14.2Fe-5.4Al-8.3Cr-2.1Ti-1.5Ta-1.5Nb-3.1V-0.08B | Co-11.1Ni-50.7Ta
Co-7.5Al-6.8W-2.3Ti | Co-15.6Ni-14.2Fe-5.4Al-8.3Cr-2.1Ti-1.5Ta-1.5Nb-3.1V-0.08B | Co-39.7Ni-48.7Ta
Co-8.4Al-7.5W-1.9Ti | Co-15.6Ni-14.2Fe-5.4Al-8.3Cr-2.1Ti-1.5Ta-1.5Nb-3.1V-0.08B | Co-9.Ni-41.1Ta
Co-9.9Al-8.8W | Co-15.6Ni-14.2Fe-5.4Al-8.3Cr-2.1Ti-1.5Ta-1.5Nb-3.1V-0.08B | Co-40.1Ni-40.6Ta
Co-8.9Al-8.2W | Co-15.6Ni-14.2Fe-5.4Al-8.3Cr-2.1Ti-1.5Ta-1.5Nb-3.1V-0.08B | Co-10.4Ni-30.3Ta
Co-30.Ni-4.1Al-12.Cr-2.W-4.9Ti-1.Ta-1.6Mo-0.4Si-0.1Hf-0.07C-0.01Zr-0.09B | Co-15.6Ni-14.2Fe-5.4Al-8.3Cr-2.1Ti-1.5Ta-1.5Nb-3.1V-0.08B | Co-18.6Ni-30.6Ta
Co-30.1Ni-5.6Al-11.9Cr-2.1W-4.3Ti-1.Ta-1.6Mo-0.4Si-0.1Hf-0.07C-0.01Zr-0.09B | Co-15.6Ni-14.2Fe-5.4Al-8.3Cr-2.1Ti-1.5Ta-1.5Nb-3.1V-0.08B | Co-26.8Ni-29.2Ta
Co-30.1Ni-7.1Al-12.1Cr-2.W-3.5Ti-1.Ta-1.3Mo-0.4Si-0.1Hf-0.08C-0.01Zr-0.09B | Co-15.6Ni-14.2Fe-5.4Al-8.3Cr-2.1Ti-1.5Ta-1.5Nb-3.1V-0.08B | Co-3.1Ni-29.9Ta
Co-30.Ni-4.Al-12.Cr-2.W-4.9Ti-1.Ta-1.5Mo-0.4Si-0.1Hf-0.07C-0.01Zr-0.09B | Co-11.8Ni-18.3Fe-5.5Al-4.1Cr-2.1Ti-1.5Ta-1.5Nb-3.1V-0.08B | Co-36.7Ni-29.8Ta
Co-30.Ni-5.5Al-12.Cr-2.W-4.2Ti-1.Ta-1.5Mo-0.4Si-0.1Hf-0.07C-0.01Zr-0.09B | Co-11.8Ni-18.3Fe-5.5Al-4.1Cr-2.1Ti-1.5Ta-1.5Nb-3.1V-0.08B | Co-40.6Ni-30.Ta
Co-30.Ni-6.Al-12.Cr-2.W-3.5Ti-1.Ta-1.5Mo-0.4Si-0.1Hf-0.09C-0.01Zr-0.08B | Co-11.8Ni-18.3Fe-5.5Al-4.1Cr-2.1Ti-1.5Ta-1.5Nb-3.1V-0.08B | Co-46.7Ni-29.2Ta
Co-30.Ni-7.Al-12.Cr-2.W-3.5Ti-1.Ta-1.5Mo-0.4Si-0.1Hf-0.08C-0.01Zr-0.09B | Co-11.8Ni-18.3Fe-5.5Al-4.1Cr-2.1Ti-1.5Ta-1.5Nb-3.1V-0.08B | Co-50.9Ni-30.1Ta
Co-6.Al-3.W | Co-11.8Ni-18.3Fe-5.5Al-4.1Cr-2.1Ti-1.5Ta-1.5Nb-3.1V-0.08B | Co-55.9Ni-30.Ta
Co-6.Al-2.W-1.Mo | Co-11.8Ni-18.3Fe-5.5Al-4.1Cr-2.1Ti-1.5Ta-1.5Nb-3.1V-0.08B | Co-60.6Ni-30.Ta
Co-8.Al-3.W | Co-11.8Ni-18.3Fe-5.5Al-8.3Cr-2.0Ti-1.4Ta-1.4Nb-3.1V-0.08B | Co-11.5Ni-19.8Ta
Co-8.Al-2.W-1.Mo | Co-11.8Ni-18.3Fe-5.5Al-8.3Cr-2.0Ti-1.4Ta-1.4Nb-3.1V-0.08B | Co-20.5Ni-19.8Ta
Co-8.Al-1.W-2.Mo | Co-11.8Ni-18.3Fe-5.5Al-8.3Cr-2.0Ti-1.4Ta-1.4Nb-3.1V-0.08B | Co-30.2Ni-19.8Ta
Co-9.Al-9.W-2.Ta-0.02B | Co-11.8Ni-18.3Fe-5.5Al-8.3Cr-2.0Ti-1.4Ta-1.4Nb-3.1V-0.08B | Co-41.3Ni-20.2Ta
Co-9.Al-7.W-2.Ta-2.Mo-0.02B | Co-11.8Ni-18.3Fe-5.5Al-8.3Cr-2.0Ti-1.4Ta-1.4Nb-3.1V-0.08B | Co-48.2Ni-20.9Ta
Co-9.Al-5.W-2.Ta-4.Mo-0.02B | Co-11.8Ni-18.3Fe-5.5Al-8.3Cr-2.0Ti-1.4Ta-1.4Nb-3.1V-0.08B | Co-59.6Ni-19.9Ta
Co-9.Al-4.5W-2.Ta-4.5Mo-0.Ce-0.02B | Co-11.8Ni-18.3Fe-5.5Al-8.3Cr-2.0Ti-1.4Ta-1.4Nb-3.1V-0.08B | Co-68.9Ni-20.9Ta
Co-9.Al-4.5W-2.Ta-4.5Mo-0.1Ce-0.02B | Co-11.8Ni-18.3Fe-5.5Al-8.3Cr-2.0Ti-1.4Ta-1.4Nb-3.1V-0.08B | Co-4.8Ni-13.7Ta
Co-31.Ni-2.6Al-11.Cr-9.W-2.Ti-0.2Si-0.3Hf-0.07C-0.02B | Co-29.2Ni-11.1Al-4.2Cr-5.8W | Co-9.4Ni-13.7Ta
Co-32.Ni-0.3Fe-6.Al-12.Cr-3.W-2.5Ti-1.5Ta-0.4Nb | Co-29.2Ni-11.1Al-4.2Cr-5.8W | Co-20.5Ni-13.8Ta
Co-20.7Ta | Co-29.2Ni-11.1Al-4.2Cr-5.8W | Co-25.8Ni-14.6Ta
Co-21.3Ta | Co-29.2Ni-11.1Al-4.2Cr-5.8W | Co-30.5Ni-14.2Ta
Co-23.7Ta | Co-29.2Ni-11.1Al-4.2Cr-5.8W | Co-35.3Ni-14.2Ta
Co-24.4Ta | Co-29.2Ni-11.1Al-4.2Cr-5.8W | Co-39.1Ni-14.5Ta
Co-25.8Ta | Co-29.2Ni-4.1Fe-10.9Al-4.1Cr-5.8W | Co-45.8Ni-14.2Ta
Co-27.4Ta | Co-29.2Ni-4.1Fe-10.9Al-4.1Cr-5.8W | Co-51.2Ni-14.3Ta
Co-12.6Ni-76.8Ta | Co-29.2Ni-4.1Fe-10.9Al-4.1Cr-5.8W | Co-54.8Ni-15.Ta
Co-15.1Ni-68.6Ta | Co-29.2Ni-4.1Fe-10.9Al-4.1Cr-5.8W | Co-61.1Ni-14.7Ta
Co-11.6Ni-59.1Ta | Co-29.2Ni-4.1Fe-10.9Al-4.1Cr-5.8W | Co-65.6Ni-14.9Ta
Co-28.6Ni-59.2Ta | Co-29.2Ni-4.1Fe-10.9Al-4.1Cr-5.8W | Co-74.9Ni-14.7Ta
Co-11.1Ni-50.7Ta | Co-29.3Ni-8.2Fe-10.8Al-4.1Cr-5.7W | Co-7.Al-4.Cr-7.W-4.Ti-2.Ta
Co-39.7Ni-48.7Ta | Co-29.3Ni-8.2Fe-10.8Al-4.1Cr-5.7W | Co-7.Al-6.W-4.Ti-2.Ta-1.Mo
Co-9.Ni-41.1Ta | Co-29.3Ni-8.2Fe-10.8Al-4.1Cr-5.7W | Co-7.Al-6.W-4.Ti-2.Ta-1.Nb
Co-40.1Ni-40.6Ta | Co-29.3Ni-8.2Fe-10.8Al-4.1Cr-5.7W | Co-7.Al-7.W-4.Ti-2.Ta-1.V
Co-10.4Ni-30.3Ta | Co-29.3Ni-8.2Fe-10.8Al-4.1Cr-5.7W | Co-20.Ni-7.Al-7.W-4.Ti-2.Ta
Co-18.6Ni-30.6Ta | Co-29.3Ni-8.2Fe-10.8Al-4.1Cr-5.7W | Co-8.Al-7.1W-4.2Ti-1.1Ta
Co-26.8Ni-29.2Ta | Co-29.3Ni-12.3Fe-10.4Al-4.1Cr-5.7W | Co-7.1Al-8.2W-4.Ti-1.Ta
Co-3.1Ni-29.9Ta | Co-29.3Ni-12.3Fe-10.4Al-4.1Cr-5.7W | Co-6.7Al-8.3W-4.Ti
Co-36.7Ni-29.8Ta | Co-29.3Ni-12.3Fe-10.4Al-4.1Cr-5.7W | Co-7.2Al-8.3W
Co-40.6Ni-30.Ta | Co-29.3Ni-12.3Fe-10.4Al-4.1Cr-5.7W | Co-7.Al-8.2W-0.9Ta
Co-46.7Ni-29.2Ta | Co-29.3Ni-12.3Fe-10.4Al-4.1Cr-5.7W | Co-8.Al-14.Cr-2.W
Co-50.9Ni-30.1Ta | Co-29.3Ni-12.3Fe-10.4Al-4.1Cr-5.7W | Co-30.Ni-8.Al-6.W-4.Ti-2.Ta-1.Nb-1.V
Co-55.9Ni-30.Ta | Co-29.3Ni-12.3Fe-10.4Al-4.1Cr-5.7W | Co-30.Ni-9.Al-6.W-4.Ti-2.Ta-1.V
Co-60.6Ni-30.Ta |  | Co-25.Ni-9.Al-5.Cr-6.W-4.Ti-2.Ta-1.V
Co-11.5Ni-19.8Ta |  | Co-25.Ni-9.Al-5.Cr-6.W-4.Ti-2.Ta-1.Nb
Co-20.5Ni-19.8Ta |  | Co-25.Ni-9.Al-5.Cr-5.W-4.Ti-2.Ta-1.Nb-1.V
Co-30.2Ni-19.8Ta |  | Co-30.Ni-8.Al-6.W-4.Ti-2.Ta-1.Nb
Co-41.3Ni-20.2Ta |  | Co-30.Ni-10.7Al-4.3W-4.Ti-1.Ta
Co-48.2Ni-20.9Ta |  | Co-5.6Al-5.8W-6.6Ti-0.12B
Co-59.6Ni-19.9Ta |  | Co-5.3Al-9.7W-4.Ti-1.Ta
Co-68.9Ni-20.9Ta |  | Co-10.Ni-1.3Al-13.7W-4.Ti-1.Ta
Co-4.8Ni-13.7Ta |  | Co-20.Ni-9.6Al-5.4W-4.Ti-1.Ta
Co-9.4Ni-13.7Ta |  | Co-45.Ni-9.Al-10.W
Co-20.5Ni-13.8Ta |  | Co-37.6Ni-8.9Al-15.8Cr-2.8W-1.8Ti-0.5Ta-0.14C-0.03Zr-0.05B
Co-25.8Ni-14.6Ta |  | Co-25.Ni-10.Al-4.W-2.Ti-2.Ta
Co-30.5Ni-14.2Ta |  | Co-30.Ni-6.Al-12.Cr-3.W-5.Ti-1.Ta
Co-35.3Ni-14.2Ta |  | Co-30.Ni-6.Al-14.Cr-3.W-5.Ti-1.Ta
Co-39.1Ni-14.5Ta |  | Co-30.Ni-6.Al-12.Cr-3.W-6.Ti-1.Ta
Co-45.8Ni-14.2Ta |  | Co-30.Ni-8.Al-12.Cr-3.W-4.Ti-1.Ta
Co-51.2Ni-14.3Ta |  | Co-30.Ni-8.Al-14.Cr-3.W-4.Ti-1.Ta
Co-54.8Ni-15.Ta |  | Co-30.Ni-8.Al-14.Cr-3.W-3.Ti-1.Ta
Co-61.1Ni-14.7Ta |  | Co-1.Al-15.Cr-11.Ti
Co-65.6Ni-14.9Ta |  | Co-15.Cr-11.Ti-1.Ta
Co-74.9Ni-14.7Ta |  | Co-15.Cr-1.W-11.Ti
Co-7.Al-4.Cr-7.W-4.Ti-2.Ta |  | Co-15.Cr-11.Ti-1.Re
Co-7.Al-6.W-4.Ti-2.Ta-1.Mo |  | Co-8.9Al-9.W-2.3Ta
Co-7.Al-6.W-4.Ti-2.Ta-1.Nb |  | Co-30.Ni-10.Al-2.Nb-5.Mo
Co-7.Al-7.W-4.Ti-2.Ta-1.V |  | Co-30.Ni-10.Al-10.Cr-2.Nb-5.Mo
Co-20.Ni-7.Al-7.W-4.Ti-2.Ta |  | Co-30.Ni-10.Al-2.Ti-5.Mo
Co-8.Al-7.1W-4.2Ti-1.1Ta |  | Co-30.Ni-10.Al-10.Cr-2.Ta-2.Nb-5.Mo
Co-7.1Al-8.2W-4.Ti-1.Ta |  | Co-32.Ni-11.Al-5.Cr-2.W-2.Ti-3.Ta-0.5Nb-0.5Mo
Co-6.7Al-8.3W-4.Ti |  | Co-0.Ni-10.Al-10.W
Co-7.2Al-8.3W |  | Co-5.Ni-10.Al-10.W
Co-7.Al-8.2W-0.9Ta |  | Co-15.Ni-10.Al-10.W
Co-8.Al-14.Cr-2.W |  | Co-50.Ni-10.Al-10.W
Co-30.Ni-8.Al-6.W-4.Ti-2.Ta-1.Nb-1.V |  | Co-60.Ni-10.Al-10.W
Co-30.Ni-9.Al-6.W-4.Ti-2.Ta-1.V |  | Co-70.Ni-10.Al-10.W
Co-25.Ni-9.Al-5.Cr-6.W-4.Ti-2.Ta-1.V |  | Co-80.Ni-10.Al-10.W
Co-25.Ni-9.Al-5.Cr-6.W-4.Ti-2.Ta-1.Nb |  | Co-50.Ni-10.Al-7.5W
Co-25.Ni-9.Al-5.Cr-5.W-4.Ti-2.Ta-1.Nb-1.V |  | Co-60.Ni-10.Al-7.5W
Co-30.Ni-8.Al-6.W-4.Ti-2.Ta-1.Nb |  | Co-70.Ni-10.Al-7.5W
Co-30.Ni-10.7Al-4.3W-4.Ti-1.Ta |  | Co-10.Ni-10.Al-4.7W
Co-5.6Al-5.8W-6.6Ti-0.12B |  | Co-20.Ni-10.Al-3.9W
Co-5.3Al-9.7W-4.Ti-1.Ta |  | Co-20.Ni-10.Al-5.W
Co-10.Ni-1.3Al-13.7W-4.Ti-1.Ta |  | Co-30.Ni-10.Al-3.2W
Co-20.Ni-9.6Al-5.4W-4.Ti-1.Ta |  | Co-40.Ni-10.Al-2.6W
Co-12.Ti |  | Co-40.Ni-10.Al-5.W
Co-12.Ti-4.Mo |  | Co-50.Ni-10.Al-1.6W
Co-7.Al-8.W-4.Ti-1.Ta |  | Co-60.Ni-10.Al-1.W
Co-15.Ni-9.Al-10.W |  | Co-60.Ni-10.Al-5.W
Co-25.Ni-9.Al-10.W |  | Co-60.Ni-10.Al-2.6W
Co-35.Ni-9.Al-10.W |  | Co-70.Ni-10.Al-1.4W
Co-45.Ni-9.Al-10.W |  | Co
Co-37.6Ni-8.9Al-15.8Cr-2.8W-1.8Ti-0.5Ta-0.14C-0.03Zr-0.05B |  | Co-9.Al-9.0W
Co-9.Al-9.W-2.Ta |  | Co-7.Al-8.0W-4.0Ti-1.0Ta
Co-25.Ni-10.Al-4.W-2.Ti-2.Ta |  | Co-31.0Ni-6.3Al-8.1Cr-2.0W-3.7Ti-1.0Ta-0.9Nb-3.0Mo-0.08B
Co-30.Ni-6.Al-12.Cr-3.W-5.Ti-1.Ta |  | Co-12.Al-11.0W
Co-30.Ni-6.Al-14.Cr-3.W-5.Ti-1.Ta |  | Co-9.Al-7.0W-2.0Re
Co-30.Ni-6.Al-12.Cr-3.W-6.Ti-1.Ta |  | Co-8.8Al-9.8W-2.0Ta
Co-30.Ni-8.Al-12.Cr-3.W-4.Ti-1.Ta |  | Co-20.4Ni-9.8Al-7.4W-2.7Ti-0.40C-0.10B
Co-30.Ni-8.Al-14.Cr-3.W-4.Ti-1.Ta |  | Co-8.8Al-9.8W-2.0Re
Co-30.Ni-8.Al-14.Cr-3.W-3.Ti-1.Ta |  | Co-23.0Ti
Co-15.Cr-11.Ti |  | Co-7.8Al-4.5Cr-7.8W-2.0Ta
Co-1.Al-15.Cr-11.Ti |  | Co-9.Al-9.0W-2.0Ta
Co-15.Cr-11.Ti-1.Ta |  | Co-9.Al-10.0W-4.0Ta
Co-15.Cr-1.W-11.Ti |  | Co-7.Al-7.0W-4.0Ti-2.0Ta
Co-15.Cr-11.Ti-1.Re |  | Co-20.2Ni-7.3Al-7.0W
Co-8.9Al-9.W-2.3Ta |  | Co-7.Al-6.0W-4.0Ti-2.0Ta-1.0Mo
Co-30.Ni-10.Al-2.Nb-5.Mo |  | Co-8.1Al-9.1W-1.7Ta-2.5Ir
Co-30.Ni-10.Al-10.Cr-2.Nb-5.Mo |  | Co-8.1Al-8.4W-2.0Ta
Co-30.Ni-10.Al-2.Ti-5.Mo |  | Co-8.9Al-9.3W-2.0Ta-0.12B
Co-30.Ni-10.Al-10.Cr-2.Ta-2.Nb-5.Mo |  | Co-32.0Ni-6.Al-12.0Cr-3.0W-2.5Ti-1.5Ta-0.3Si-0.08C-0.01Zr-0.08B
Co-32.Ni-11.Al-5.Cr-2.W-2.Ti-3.Ta-0.5Nb-0.5Mo |  | Co-28.8Ni-10.Al-10.2Cr-2.1Ti-2.1Ta-1.5Nb-2.2Mo
Co-30.Ni-11.Al-5.Cr-4.W-4.Ti-1.Ta |  | Co-10.5Al-2.8Nb-7.2Mo
Co-0.Ni-10.Al-10.W |  | Co-10.9Al-1.6Nb-4.2Mo
Co-5.Ni-10.Al-10.W |  | Co-10.1Al-1.0Nb-5.6Mo
Co-10.Ni-10.Al-10.W |  | Co-15.0Ni-12.Al-11.0W
Co-15.Ni-10.Al-10.W |  | Co-30.0Ni-12.Al-11.0W
Co-20.Ni-10.Al-10.W |  | Co-45.0Ni-12.Al-11.0W
Co-30.Ni-10.Al-10.W |  | Co-15.0Ni-11.Al-9.0W
Co-40.Ni-10.Al-10.W |  | Co-17.5Ni-11.Al-9.0W
Co-50.Ni-10.Al-10.W |  | Co-20.0Ni-11.Al-9.0W
Co-60.Ni-10.Al-10.W |  | Co-13.0Ni-10.Al-8.0W
Co-70.Ni-10.Al-10.W |  | Co-9.Al-9.0W-2.0Ta-0.02B
Co-80.Ni-10.Al-10.W |  | Co-12.0Ti
Co-10.Ni-10.Al-7.5W |  | Co-12.0Ti-4.0Mo
Co-20.Ni-10.Al-7.5W |  | Co-2.Al-12.0Ti-4.0Mo
Co-30.Ni-10.Al-7.5W |  | Co-4.Al-12.0Ti-4.0Mo
Co-40.Ni-10.Al-7.5W |  | Co-2.Al-10.0Ti-4.0Mo
Co-50.Ni-10.Al-7.5W |  | Co-4.Al-8.0Ti-4.0Mo
Co-60.Ni-10.Al-7.5W |  | Co-9.Al-8.0W-0.10B
Co-70.Ni-10.Al-7.5W |  | Co-9.Al-9.0W-0.10B
Co-10.Ni-10.Al-4.7W |  | Co-9.Al-11.0W-0.10B
Co-20.Ni-10.Al-3.9W |  | Co-20.0Ni-7.Al-8.0W-4.0Ti-1.0Ta
Co-20.Ni-10.Al-5.W |  | Co-20.0Ni-15.Al-4.0Ti-1.0Ta
Co-30.Ni-10.Al-3.2W |  | Co-20.0Ni-7.Al-2.0W-10.0Ti-1.0Ta
Co-40.Ni-10.Al-2.6W |  | Co-20.0Ni-7.Al-4.0W-4.0Ti-5.0Ta
Co-40.Ni-10.Al-5.W |  | Co-20.0Ni-7.Al-3.0W-4.0Ti-1.0Ta-5.0Mo
Co-50.Ni-10.Al-1.6W |  | Co-20.0Ni-7.Al-3.0W-4.0Ti-1.0Ta-5.0Nb
Co-60.Ni-10.Al-1.W |  | Co-34.6Ni-1.7Fe-4.3Al-19.5Cr-1.0Ti-1.9Nb-4.8Mo-0.70C
Co-60.Ni-10.Al-5.W |  | Co-31.0Ni-10.1Al-2.1Ta-5.1Mo
Co-60.Ni-10.Al-2.6W |  | Co-32.0Ni-9.9Al-1.4Ti-1.7Ta-4.6Mo
Co-70.Ni-10.Al-1.4W |  | Co-30.6Ni-9.2Al-3.2Ti-2.1Ta-5.1Mo
Co |  | Co-30.5Ni-9.3Al-3.9Ti-2.2Ta-5.0Mo
Co |  | Co-36.8Ni-13.3Al-5.8Cr-1.0W-3.5Ta-0.0Hf-0.06C-0.08B-0.0Y
Co |  | Co-1.8Al-3.1W-17.8Ti
Co |  | Co-0.9Al-1.2W-20.7Ti
Co-9.Al-9.0W |  | Co-31.0Ni-9.7Al-2.3Nb-5.2Mo
Co-29.2Ni-9.8Al-6.4Cr-6.3W-2.4Ta |  | Co-30.5Ni-9.5Al-1.0Ti-2.0Nb-4.9Mo
Co-7.Al-8.0W-4.0Ti-1.0Ta |  | Co-30.6Ni-9.3Al-1.9Ti-2.1Nb-5.2Mo
Co-31.0Ni-6.3Al-8.1Cr-2.0W-3.7Ti-1.0Ta-0.9Nb-3.0Mo-0.08B |  | Co-30.7Ni-9.5Al-3.0Ti-1.9Nb-4.9Mo
Co-12.Al-11.0W |  | Co-30.3Ni-9.4Al-3.9Ti-1.8Nb-4.7Mo
Co-9.Al-7.0W-2.0Re |  | Co-29.4Ni-9.5Al-5.2Cr-2.2Nb
Co-15.9Ni-13.6Al-1.9W-0.7Ta-0.6Mo-0.3Re |  | Co-29.8Ni-9.5Al-5.5Cr-2.1Ti-1.9Nb
Co-8.8Al-9.8W-2.0Ta |  | Co-30.3Ni-9.5Al-8.5Cr-2.0Ti-2.0Nb
Co-20.4Ni-9.8Al-7.4W-2.7Ti-0.40C-0.10B |  | Co-29.9Ni-10.Al-11.9Cr-2.2Ti-1.9Nb
Co-9.4Al-10.7W |  | Co-30.0Ni-9.1Al-5.3Cr-4.2Ti-2.0Nb
Co-8.8Al-9.8W-2.0Ta |  | Co-30.2Ni-9.4Al-8.8Cr-4.4Ti-2.0Nb
Co-8.8Al-9.8W-2.0Re |  | Co-29.8Ni-9.4Al-12.8Cr-3.7Ti-2.0Nb
Co-23.0Ti |  | Co-20.0Ni-10.Al-6.0W
Co-6.7Al-8.1W-6.2Ti |  | Co-18.0Ni-13.Al-5.0W
Co-9.4Al-10.7W |  | Co-30.2Ni-9.8Al-4.0W-3.9Ti-1.9Ta
Co-8.8Al-9.8W-2.0Ta |  | Co-10.0Ni-6.3Al-4.0Cr-2.5Ti-3.3Nb-3.8V-0.04B
Co-7.8Al-4.5Cr-7.8W-1.5Ta |  | Co-10.0Ni-6.3Al-4.0Cr-2.5Ti-1.0Ta-3.3Nb-3.8V-0.04B
Co-29.2Ni-9.8Al-6.4Cr-6.3W-2.4Ta |  | Co-10.0Ni-7.5Al-4.0Cr-3.0Ti-4.5Nb-4.5V-0.04B
Co-29.6Ni-11.2Al-6.5W-2.8Ta |  | Co-10.0Ni-7.Al-8.0Cr-2.5Ti-3.0Nb-4.5V-0.04B
Co-9.4Al-10.7W |  | Co-10.0Ni-6.3Al-4.0Cr-2.5Ti-3.3Ta-3.8V-0.04B
Co-8.8Al-9.8W-2.0Ta |  | Co-29.7Ni-9.6Al-8.2Cr-1.8Nb-4.8Mo
Co-7.8Al-4.5Cr-7.8W-2.0Ta |  | Co-30.7Ni-9.5Al-7.8Cr-2.1Ti-1.9Nb-4.7Mo
Co-7.3Al-6.8W |  | Co-30.4Ni-9.7Al-8.1Cr-3.9Ti-1.9Nb-5.1Mo
Co-9.Al-9.0W-2.0Ta |  | Co-30.4Ni-9.7Al-2.1Ta-4.7Mo
Co-9.Al-10.0W-4.0Ta |  | Co-30.2Ni-9.8Al-2.0Cr-2.0Ti-1.9Ta-4.6Mo
Co-7.Al-8.0W-4.0Ti-1.0Ta |  | Co-30.1Ni-9.8Al-4.9Cr-2.0Ti-2.0Ta-4.9Mo
Co-7.Al-8.0W-4.0Ti-1.0Ta |  | Co-29.5Ni-10.2Al-10.2Cr-1.9Ti-2.1Ta-5.1Mo
Co-7.Al-8.0W-4.0Ti-1.0Ta |  | Co-9.Al-7.5W-2.0Ta
Co-7.Al-7.0W-4.0Ti-2.0Ta |  | Co-8.4Al-4.1W-0.2Ta
Co-9.9Al-4.8W-1.8Ta |  | Co-8.6Al-6.0W-0.6Ta
Co-20.2Ni-7.3Al-7.0W |  | Co-8.5Al-7.7W-1.1Ta
Co-7.Al-7.0W-4.0Ti-2.0Ta |  | Co-8.4Al-9.3W-1.6Ta
Co-7.Al-8.0W-4.0Ti-1.0Ta |  | Co-8.2Al-11.0W-2.0Ta
Co-7.Al-7.0W-4.0Ti-2.0Ta |  | Co-8.1Al-12.5W-2.4Ta
Co-7.Al-6.0W-4.0Ti-2.0Ta-1.0Mo |  | Co-30.1Ni-7.1Al-12.1Cr-2.0W-3.5Ti-1.0Ta-1.6Mo-0.4Si-0.1Hf-0.08C-0.01Zr-0.09B
Co-8.1Al-9.1W-1.7Ta-2.5Ir |  | Co-9.Al-9.0W-2.0Ta-0.02Ce-0.02B
Co-8.1Al-9.1W-1.7Ta-2.5Ir |  | Co-8.0Ti-11.0V
Co-8.7Al-5.5W-1.3Ta-0.9Ir |  | Co-5.0Ni-8.0Ti-11.0V
Co-8.1Al-8.4W-2.0Ta |  | Co-10.0Ni-8.0Ti-11.0V
Co-8.1Al-9.1W-1.7Ta-2.5Ir |  | Co-29.8Ni-7.8Al-14.4Cr-2.0W-4.3Ti-0.9Ta
Co-8.7Al-5.5W-1.3Ta-0.9Ir |  | Co-29.8Ni-8.Al-14.3Cr-2.9W-4.2Ti-1.0Ta
Co-8.9Al-9.3W-2.0Ta-0.12B |  | Co-29.8Ni-7.9Al-14.2Cr-2.0W-4.2Ti-1.0Ta-1.0Mo
Co-9.4Al-10.2W-1.8Nb |  | Co-30.0Ni-7.8Al-14.3Cr-2.0W-5.3Ti-0.9Ta
Co-8.1Al-7.7W-1.6Ta-1.8Si |  | Co-30.0Ni-10.Al-2.0Ti-2.0Ta-5.0Mo
Co-32.0Ni-6.Al-12.0Cr-3.0W-2.5Ti-1.5Ta-0.3Si-0.08C-0.01Zr-0.08B |  | Co-32.0Ni-8.Al-6.0Cr-5.7W-2.8Ti-1.8Ta-0.4Si-0.1Hf
Co-28.8Ni-10.Al-10.2Cr-2.1Ti-2.1Ta-1.5Nb-2.2Mo |  | Co-35.0Ni-7.5Al-15.0Cr-5.0W-1.0Ti-1.0Ta-0.4Si-0.1Hf-0.08B
Co-10.5Al-2.8Nb-7.2Mo |  | Co-35.0Ni-9.Al-15.0Cr-5.0W-0.3Ti-0.2Ta-0.4Si-0.1Hf-0.08B
Co-10.9Al-1.6Nb-4.2Mo |  | Co-34.8Ni-1.7Fe-4.3Al-19.7Cr-1.0Ti-1.9Nb-4.9Mo
Co-10.1Al-1.0Nb-5.6Mo |  | Co-29.6Ni-10.5Al-3.0Nb
Co-12.Al-11.0W |  | Co-28.9Ni-10.3Al-2.1Ti-3.1Nb
Co-15.0Ni-12.Al-11.0W |  | Co-29.0Ni-10.1Al-2.2Ta-3.2Nb
Co-30.0Ni-12.Al-11.0W |  | Co-29.2Ni-9.8Al-2.2Ti-2.0Ta-3.2Nb
Co-45.0Ni-12.Al-11.0W |  | Co-10.Al-3.0Nb
Co-15.0Ni-11.Al-9.0W |  | Co-11.7Al-9.0W-2.1Ti-1.7Ta
Co-17.5Ni-11.Al-9.0W |  | Co-7.7Ni-12.Al-11.0W
Co-20.0Ni-11.Al-9.0W |  | Co-15.4Ni-12.Al-11.0W
Co-13.0Ni-10.Al-8.0W |  | Co-15.4Ni-12.Al-9.0W-2.0Ta
Co-9.Al-9.0W-2.0Ta-0.02B |  | Co-5.Al-14.0V
Co-12.0Ti |  | Co-5.Al-2.0Ti-14.0V
Co-12.0Ti-4.0Mo |  | Co-5.Al-2.0Cr-14.0V
Co-2.Al-12.0Ti-4.0Mo |  | Co-5.Al-2.0Nb-14.0V
Co-4.Al-12.0Ti-4.0Mo |  | Co-5.Al-14.0V-2.0Mo
Co-2.Al-10.0Ti-4.0Mo |  | Co-5.Al-2.0Ta-14.0V
Co-4.Al-8.0Ti-4.0Mo |  | Co-5.Al-2.0W-14.0V
Co-9.Al-8.0W-0.10B |  | Co-10.0Ni-8.Al-12.0V
Co-9.Al-9.0W-0.10B |  | Co-20.0Ni-8.Al-12.0V
Co-9.Al-11.0W-0.10B |  | Co-30.0Ni-8.Al-12.0V
Co-20.0Ni-7.Al-8.0W-4.0Ti-1.0Ta |  | Co-30.0Ni-5.Al-4.0Ta-10.0V
Co-20.0Ni-15.Al-4.0Ti-1.0Ta |  | Co-30.0Ni-7.5Al-4.0Ta-7.5V
Co-20.0Ni-7.Al-2.0W-10.0Ti-1.0Ta |  | Co-30.0Ni-10.Al-4.0Ta-5.0V
Co-20.0Ni-7.Al-4.0W-4.0Ti-5.0Ta |  | Co-30.0Ni-10.Al-2.0Ti-4.0Ta-5.0V
Co-20.0Ni-7.Al-3.0W-4.0Ti-1.0Ta-5.0Mo |  | Co-30.0Ni-9.Al-6.7Cr-6.0W-1.5Ta-0.10C
Co-20.0Ni-7.Al-3.0W-4.0Ti-1.0Ta-5.0Nb |  | Co-30.0Ni-9.5Al-6.5Cr-5.5W-4.0Ti-2.0Ta-0.10C
Co-34.6Ni-1.7Fe-4.3Al-19.5Cr-1.0Ti-1.9Nb-4.8Mo-0.70C |  | Co-40.0Ni-10.Al-10.0Cr-7.5W-3.0Nb-0.60C-0.06B
Co-7.Al-8.0W-4.0Ti-1.0Ta |  | Co-9.5Al-4.0Nb-2.9Mo
Co-31.0Ni-10.1Al-2.1Ta-5.1Mo |  | Co-9.1Al-4.7Nb-5.2Mo
Co-32.0Ni-9.9Al-1.4Ti-1.7Ta-4.6Mo |  | Co-10.2Al-2.1Nb-5.5Mo
Co-30.6Ni-9.2Al-3.2Ti-2.1Ta-5.1Mo |  | Co-30.0Ni-9.Al-6.0W-3.0Ti-1.0Ta-0.05Zr-0.12B
Co-30.5Ni-9.3Al-3.9Ti-2.2Ta-5.0Mo |  | Co-30.0Ni-9.Al-0.0Cr-6.0W-3.0Ti-1.0Ta-0.05Zr-0.12B
Co-36.8Ni-13.3Al-5.8Cr-1.0W-3.5Ta-0.0Hf-0.06C-0.08B-0.0Y |  | Co-30.0Ni-9.Al-6.0Cr-6.0W-3.0Ti-1.0Ta-0.05Zr-0.12B
Co-1.8Al-3.1W-17.8Ti |  | Co-30.0Ni-9.Al-10.0Cr-6.0W-3.0Ti-1.0Ta-0.05Zr-0.12B
Co-0.9Al-1.2W-20.7Ti |  | Co-30.0Ni-9.Al-14.0Cr-6.0W-3.0Ti-1.0Ta-0.05Zr-0.12B
Co-31.0Ni-9.7Al-2.3Nb-5.2Mo |  | Co-29.1Ni-8.7Al-6.4Cr-5.8W-1.9Ti-0.11C
Co-30.5Ni-9.5Al-1.0Ti-2.0Nb-4.9Mo |  | Co-28.7Ni-9.Al-14.2Cr-4.6W-0.3Ti-0.2Ta-0.1Hf-0.40C-0.06B-0.1Y
Co-30.6Ni-9.3Al-1.9Ti-2.1Nb-5.2Mo |  | Co-7.3Al-7.6W-4.2Ti
Co-30.7Ni-9.5Al-3.0Ti-1.9Nb-4.9Mo |  | Co-10.Al-9.0W-1.00C
Co-30.3Ni-9.4Al-3.9Ti-1.8Nb-4.7Mo |  | Co-7.Al-5.0W-1.00C
Co-29.4Ni-9.5Al-5.2Cr-2.2Nb |  | Co-7.Al-5.0W
Co-29.8Ni-9.5Al-5.5Cr-2.1Ti-1.9Nb |  | Co-30.1Ni-7.4Al-14.1Cr-2.0W-4.1Ti-1.0Ta-1.0Mo-0.02C-0.15B
Co-30.3Ni-9.5Al-8.5Cr-2.0Ti-2.0Nb |  | Co-40.0Ni-7.Al-8.0W-4.0Ti-1.0Ta
Co-29.9Ni-10.Al-11.9Cr-2.2Ti-1.9Nb |  | Co-20.0Ni-7.Al-4.0Ti-1.0Ta
Co-30.0Ni-9.1Al-5.3Cr-4.2Ti-2.0Nb |  | Co-20.0Ni-7.Al-15.0Cr-4.0Ti-1.0Ta
Co-30.2Ni-9.4Al-8.8Cr-4.4Ti-2.0Nb |  | Co-30.1Ni-11.Al-5.0Cr-4.1W-3.9Ti-1.0Ta
Co-29.8Ni-9.4Al-12.8Cr-3.7Ti-2.0Nb |  | Co-30.4Ni-10.5Al-5.0Cr-4.1W-3.9Ti-1.0Ta-0.09C-0.05B
Co-20.0Ni-10.Al-6.0W |  | Co-5.3Al-15.1Cr-5.3Ti
Co-18.0Ni-13.Al-5.0W |  | Co-15.0Ni-6.2Al-15.2Cr-5.2Ti
Co-30.2Ni-9.8Al-4.0W-3.9Ti-1.9Ta |  | Co-29.5Ni-4.7Al-30.8Cr-4.9Ti
Co-10.0Ni-6.3Al-4.0Cr-2.5Ti-3.3Nb-3.8V-0.04B |  | Co-29.3Ni-4.7Al-15.5Cr-5.3Ti
Co-10.0Ni-6.3Al-4.0Cr-2.5Ti-1.0Ta-3.3Nb-3.8V-0.04B |  | Co-29.3Ni-6.4Al-15.2Cr-5.1Ti-2.1Ta
Co-10.0Ni-7.5Al-4.0Cr-3.0Ti-4.5Nb-4.5V-0.04B |  | Co-34.0Ni-4.5Al-15.6Cr-5.5Ti
Co-10.0Ni-7.Al-8.0Cr-2.5Ti-3.0Nb-4.5V-0.04B |  | Co-34.3Ni-4.7Al-15.6Cr-5.1Ti-1.9Ta
Co-10.0Ni-6.3Al-4.0Cr-2.5Ti-3.3Ta-3.8V-0.04B |  | Co-34.7Ni-4.5Al-15.5Cr-4.9Ti-1.8Nb
Co-29.7Ni-9.6Al-8.2Cr-1.8Nb-4.8Mo |  | Co-34.6Ni-4.4Al-15.4Cr-0.9W-5.2Ti-2.0Mo
Co-30.7Ni-9.5Al-7.8Cr-2.1Ti-1.9Nb-4.7Mo |  | Co-34.8Ni-4.7Al-15.3Cr-3.1W-5.1Ti
Co-30.4Ni-9.7Al-8.1Cr-3.9Ti-1.9Nb-5.1Mo |  | Co-36.4Ni-4.7Al-15.2Cr-1.2W-5.2Ti-1.0Ta-2.1Mo
Co-30.4Ni-9.7Al-2.1Ta-4.7Mo |  | Co-34.4Ni-4.5Al-15.7Cr-1.1W-7.4Ti-1.8Mo
Co-30.5Ni-9.7Al-1.9Ti-2.1Ta-4.8Mo |  | Co-29.5Ni-10.8Al-3.0Cr-2.2W-2.0Ti-2.1Ta-1.0Mo
Co-30.2Ni-9.8Al-2.0Cr-2.0Ti-1.9Ta-4.6Mo |  | Co-29.4Ni-10.8Al-3.0Cr-2.2W-3.6Ti-2.1Ta-1.0Mo
Co-30.1Ni-9.8Al-4.9Cr-2.0Ti-2.0Ta-4.9Mo |  | Co-29.4Ni-10.8Al-3.0Cr-2.2W-2.1Ti-3.6Ta-1.0Mo
Co-29.5Ni-10.2Al-10.2Cr-1.9Ti-2.1Ta-5.1Mo |  | Co-29.6Ni-10.5Al-3.1Cr-1.5W-2.0Ti-2.1Ta-2.5Mo
Co-9.Al-7.5W-2.0Ta |  | Co-29.7Ni-10.5Al-4.4Cr-1.9W-2.0Ti-2.1Ta-1.0Mo
Co-8.4Al-4.1W-0.2Ta |  | Co-29.4Ni-10.8Al-3.0Cr-2.2W-2.0Ti-2.1Ta-1.5Nb-1.0Mo
Co-8.6Al-6.0W-0.6Ta |  | Co-29.5Ni-11.Al-3.0Cr-1.8W-2.0Ti-2.0Ta-1.0Mo-1.1Re
Co-8.5Al-7.7W-1.1Ta |  | Co-34.7Ni-11.1Al-2.8Cr-1.1W-2.0Ti-2.2Ta-1.1Mo
Co-8.4Al-9.3W-1.6Ta |  | Co-29.4Ni-11.8Al-3.0Cr-1.8W-2.0Ti-2.1Ta-1.1Mo
Co-8.2Al-11.0W-2.0Ta |  | Co-29.6Ni-11.1Al-3.0Cr-2.8W-2.1Ti-2.2Ta-1.0Mo
Co-8.1Al-12.5W-2.4Ta |  | Co-2.0W-4.0Ti-2.0Ta-10.0V
Co-30.1Ni-7.1Al-12.1Cr-2.0W-3.5Ti-1.0Ta-1.6Mo-0.4Si-0.1Hf-0.08C-0.01Zr-0.09B |  | Co-19.7Ni-10.3Al-6.9Cr-1.0W-5.1Ti-4.1Ta
Co-9.Al-9.0W-2.0Ta-0.02Ce-0.02B |  | Co-35.6Ni-11.9Al-2.1Cr-1.3W-2.2Ti-4.3Ta
Co-9.Al-9.0W-2.0Ta-0.02Ce-0.02B |  | Co-20.2Ni-9.8Al-7.0Cr-1.4W-4.9Ti-4.4Ta
Co-8.0Ti-11.0V |  | Co-24.5Ni-12.5Al-10.0Cr-1.2W-2.0Ti-4.2Ta
Co-5.0Ni-8.0Ti-11.0V |  | Co-35.6Ni-11.6Al-2.0Cr-1.2W-3.0Ti-4.2Ta
Co-10.0Ni-8.0Ti-11.0V |  | Co-35.7Ni-11.3Al-1.8Cr-1.5W-3.0Ti-4.2Ta
Co-29.8Ni-7.8Al-14.4Cr-2.0W-4.3Ti-0.9Ta |  | Co-36.0Ni-12.5Al-2.0Cr-1.3W-1.9Ti-4.1Ta
Co-29.8Ni-8.Al-14.3Cr-2.9W-4.2Ti-1.0Ta |  | Co-37.3Ni-13.3Al-2.0Cr-1.1W-2.0Ti-4.1Ta
Co-29.8Ni-7.9Al-14.2Cr-2.0W-4.2Ti-1.0Ta-1.0Mo |  | Co-35.6Ni-11.3Al-2.0Cr-1.8W-2.0Ti-4.1Ta
Co-30.0Ni-7.8Al-14.3Cr-2.0W-5.3Ti-0.9Ta |  | Co-35.5Ni-13.2Al-2.2Cr-1.2W-1.0Ti-4.0Ta
Co-20.4Ni-9.8Al-7.4W-2.7Ti-0.40C-0.10B |  | Co-30.0Ni-10.Al-2.0Ta-5.0V
Co-30.0Ni-10.Al-2.0Ti-2.0Ta-5.0Mo |  | Co-30.0Ni-10.Al-2.0Ti-2.0Ta-5.0V
Co-32.0Ni-8.Al-6.0Cr-5.7W-2.8Ti-1.8Ta-0.4Si-0.1Hf |  | Co-30.0Ni-10.Al-2.0Ta-2.0Nb-5.0V
Co |  | Co-30.0Ni-10.Al-2.0Ta-5.0V-2.0Mo
Co |  | Co-30.0Ni-10.Al-2.0W-2.0Ta-5.0V
Co-35.0Ni-7.5Al-15.0Cr-5.0W-1.0Ti-1.0Ta-0.4Si-0.1Hf-0.08B |  | Co-74.9Ni-4.9Al-14.9Cr-5.3Ti
Co-35.0Ni-9.Al-15.0Cr-5.0W-0.3Ti-0.2Ta-0.4Si-0.1Hf-0.08B |  | Co-65.2Ni-5.1Al-14.9Cr-5.2Ti
Co-34.8Ni-1.7Fe-4.3Al-19.7Cr-1.0Ti-1.9Nb-4.9Mo |  | Co-56.2Ni-5.1Al-14.8Cr-5.3Ti
Co-29.6Ni-10.5Al-3.0Nb |  | Co-47.2Ni-5.Al-14.8Cr-5.2Ti
Co-28.9Ni-10.3Al-2.1Ti-3.1Nb |  | Co-37.7Ni-5.Al-15.0Cr-5.1Ti
Co-29.0Ni-10.1Al-2.2Ta-3.2Nb |  | Co-28.4Ni-5.Al-15.0Cr-5.2Ti
Co-29.2Ni-9.8Al-2.2Ti-2.0Ta-3.2Nb |  | Co-18.5Ni-4.9Al-15.1Cr-5.2Ti
Co-10.Al-3.0Nb |  | Co-30.0Ni-11.7Al-5.5W-4.1Ti-2.5Ta-0.08B
Co-13.7Al-7.7W |  | Co-30.0Ni-11.Al-5.0Cr-4.0W-4.0Ti-1.0Ta
Co-11.7Al-9.0W-2.1Ti-1.7Ta |  | Co-30.0Ni-7.Al-2.0Ti-2.0Nb
Co-7.7Ni-12.Al-11.0W |  | Co-30.0Ni-7.Al-4.0Ti-2.0Nb
Co-15.4Ni-12.Al-11.0W |  | Co-30.0Ni-7.Al-6.0Ti-2.0Nb
Co-15.4Ni-12.Al-9.0W-2.0Ta |  | Co-30.2Ni-9.1Al-2.3Nb-5.5Mo-2.1Ru
Co-5.Al-14.0V |  | Co-29.9Ni-7.3Al-2.0Cr-2.5Ti
Co-5.Al-2.0Ti-14.0V |  | Co-29.2Ni-7.5Al-2.5Ti-2.0Mo
Co-5.Al-2.0Cr-14.0V |  | Co-30.3Ni-9.7Al-1.9Ti-2.1Ta-5.3Mo
Co-5.Al-2.0Nb-14.0V |  | Co-30.2Ni-10.1Al-2.1Ti-2.1Ta-5.1Mo-0.02B
Co-5.Al-14.0V-2.0Mo |  | Co-30.1Ni-9.1Al-2.2Ti-2.5Ta-5.2Mo-0.04B
Co-5.Al-2.0Ta-14.0V |  | Co-31.4Ni-10.2Al-2.1Ti-2.2Ta-5.4Mo-0.08B
Co-5.Al-2.0W-14.0V |  | Co-29.7Ni-9.5Al-1.8Ti-1.9Ta-5.1Mo-0.18B
Co-10.0Ni-8.Al-12.0V |  | Co-30.4Ni-9.8Al-2.1Ti-2.1Ta-4.9Mo-0.37B
Co-20.0Ni-8.Al-12.0V |  | Co-31.2Ni-10.4Al-2.1Ti-2.2Ta-5.3Mo-0.78B
Co-30.0Ni-8.Al-12.0V |  | Co-30.1Ni-9.1Al-2.2Ti-2.5Ta-5.2Mo-0.40C
Co-30.0Ni-5.Al-4.0Ta-10.0V |  | Co-10.1Al-2.1Nb-1.0V-3.8Mo
Co-30.0Ni-7.5Al-4.0Ta-7.5V |  | Co-9.3Al-1.9Nb-2.1V-2.9Mo
Co-30.0Ni-10.Al-4.0Ta-5.0V |  | Co-9.8Al-2.0Nb-2.9V-2.0Mo
Co-30.0Ni-10.Al-2.0Ti-4.0Ta-5.0V |  | Co-9.7Al-1.9Nb-3.9V-1.1Mo
Co-30.0Ni-9.Al-6.7Cr-6.0W-1.5Ta-0.10C |  | Co-9.8Al-2.0Nb-5.3V
Co-30.0Ni-9.5Al-6.5Cr-5.5W-4.0Ti-2.0Ta-0.10C |  | Co-30.0Ni-9.8Al-2.0Nb-5.3V
Co-40.0Ni-10.Al-10.0Cr-7.5W-3.0Nb-0.60C-0.06B |  | Co-9.8Al-7.4W-2.7Ti-0.40C-0.10B
Co-9.5Al-4.0Nb-2.9Mo |  | Co-10.2Ti-6.2V
Co-9.1Al-4.7Nb-5.2Mo |  | Co-6.3Ti-11.4V
Co-10.5Al-2.8Nb-7.2Mo |  | Co-75.0Ni-9.Al-8.0Cr-8.0W
Co-10.2Al-2.1Nb-5.5Mo |  | Co-56.3Ni-9.Al-8.0Cr-8.0W
Co-10.9Al-1.6Nb-4.2Mo |  | Co-37.5Ni-9.Al-8.0Cr-8.0W
Co-10.1Al-1.0Nb-5.6Mo |  | Co-18.8Ni-9.Al-8.0Cr-8.0W
Co-30.0Ni-9.Al-6.0W-3.0Ti-1.0Ta-0.05Zr-0.12B |  | Co-9.Al-8.0Cr-8.0W
Co-30.0Ni-9.Al-0.0Cr-6.0W-3.0Ti-1.0Ta-0.05Zr-0.12B |  | Co-34.0Ni-10.5Al-15.0Cr-3.0W-1.0Ta-0.15C-0.04Zr-0.20B
Co-30.0Ni-9.Al-6.0Cr-6.0W-3.0Ti-1.0Ta-0.05Zr-0.12B |  | Co-36.1Ni-13.1Al-7.6Cr-3.0W-3.9Ti-0.1Mo
Co-30.0Ni-9.Al-10.0Cr-6.0W-3.0Ti-1.0Ta-0.05Zr-0.12B |  | Co-37.3Ni-9.6Al-7.6Cr-2.1W-0.8Ti-5.9Mo
Co-30.0Ni-9.Al-14.0Cr-6.0W-3.0Ti-1.0Ta-0.05Zr-0.12B |  | Co-38.3Ni-8.1Al-7.6Cr-2.6W-6.9Mo
Co-29.1Ni-8.7Al-6.4Cr-5.8W-1.9Ti-0.11C |  | Co-16.8Ni-9.7Al-6.3Cr-5.3W-2.9Ta
Co-28.7Ni-9.Al-14.2Cr-4.6W-0.3Ti-0.2Ta-0.1Hf-0.40C-0.06B-0.1Y |  | Co-51.0Ni-6.3Al-11.1Cr-0.6W-5.0Ti-0.5Nb-1.5Mo
Co-7.3Al-7.6W-4.2Ti |  | Co-8.7Al-10.1W
Co-10.Al-9.0W-1.00C |  | Co-8.6Al-10.1W-2.1Ta
Co-7.Al-5.0W-1.00C |  | Co-2.3Ni-8.8Al-10.5W
Co-7.Al-5.0W |  | Co-35.3Ni-10.6Al-5.3Cr-2.0W-1.0Ti-3.4Ta-1.0V-1.9Mo
Co-30.1Ni-7.4Al-14.1Cr-2.0W-4.1Ti-1.0Ta-1.0Mo-0.02C-0.15B |  | Co-36.0Ni-10.1Al-5.2Cr-2.0W-1.0Ti-3.5Ta-0.9V-1.9Mo-0.05B
Co-20.0Ni-7.Al-8.0W-4.0Ti-1.0Ta |  | Co-35.9Ni-10.1Al-5.2Cr-1.9W-1.1Ti-3.4Ta-0.9V-1.9Mo-0.08B
Co-40.0Ni-7.Al-8.0W-4.0Ti-1.0Ta |  | Co-35.0Ni-10.5Al-5.3Cr-1.9W-1.0Ti-3.6Ta-0.9V-1.9Mo-0.27B
Co-20.0Ni-7.Al-4.0Ti-1.0Ta |  | Co-35.6Ni-10.2Al-5.4Cr-2.0W-0.9Ti-3.5Ta-1.0V-1.9Mo-0.54B
Co-20.0Ni-7.Al-15.0Cr-4.0Ti-1.0Ta |  | Co-37.0Ni-10.2Al-4.9Cr-1.8W-1.0Ti-3.4Ta-0.9V-1.8Mo-0.05Zr
Co-30.1Ni-11.Al-5.0Cr-4.1W-3.9Ti-1.0Ta |  | Co-36.5Ni-10.4Al-4.8Cr-1.8W-1.0Ti-3.4Ta-1.0V-1.7Mo-0.09Zr
Co-30.4Ni-10.5Al-5.0Cr-4.1W-3.9Ti-1.0Ta-0.09C-0.05B |  | Co-36.7Ni-10.1Al-5.1Cr-1.9W-1.0Ti-3.2Ta-0.9V-1.9Mo-0.21Zr
Co-5.3Al-15.1Cr-5.3Ti |  | Co-37.0Ni-10.2Al-4.9Cr-1.8W-1.0Ti-3.4Ta-0.9V-1.8Mo-0.48Zr
Co-15.0Ni-6.2Al-15.2Cr-5.2Ti |  | Co-8.8Al-9.8W-0.5Nd
Co-29.5Ni-4.7Al-30.8Cr-4.9Ti |  | Co-8.6Al-9.5W-2.9Nd
Co-29.3Ni-4.7Al-15.5Cr-5.3Ti |  | Co-12.Al-7.6W
Co-29.3Ni-6.4Al-15.2Cr-5.1Ti-2.1Ta |  | Co-6.7Al-9.5W
Co-34.0Ni-4.5Al-15.6Cr-5.5Ti |  | Co-32.0Ni-8.Al-8.0Cr-5.0W-2.5Ti-1.5Ta-0.4Si-0.1Hf
Co-34.3Ni-4.7Al-15.6Cr-5.1Ti-1.9Ta |  | Co-44.5Ni-8.Al-8.0Cr-5.0W-2.5Ti-1.5Ta-0.4Si-0.1Hf
Co-34.7Ni-4.5Al-15.5Cr-4.9Ti-1.8Nb |  | Co-30.0Ni-8.Al-12.0Cr-3.0W-3.0Ti-1.0Ta
Co-34.6Ni-4.4Al-15.4Cr-0.9W-5.2Ti-2.0Mo |  | Co-40.0Ni-8.Al-12.0Cr-3.0W-3.0Ti-1.0Ta
Co-34.8Ni-4.7Al-15.3Cr-3.1W-5.1Ti |  | Co-20.0Ni-8.Al-12.0Cr-3.0W-3.0Ti-1.0Ta
Co-36.4Ni-4.7Al-15.2Cr-1.2W-5.2Ti-1.0Ta-2.1Mo |  | Co-30.0Ni-10.Al-12.0Cr-3.0W-3.0Ti-1.0Ta
Co-34.4Ni-4.5Al-15.7Cr-1.1W-7.4Ti-1.8Mo |  | Co-30.0Ni-8.Al-16.0Cr-3.0W-3.0Ti-1.0Ta
Co-29.5Ni-10.8Al-3.0Cr-2.2W-2.0Ti-2.1Ta-1.0Mo |  | Co-30.0Ni-8.Al-12.0Cr-3.0W-6.0Ti-1.0Ta
Co-29.4Ni-10.8Al-3.0Cr-2.2W-3.6Ti-2.1Ta-1.0Mo |  | Co-30.0Ni-8.Al-12.0Cr-3.0W-3.0Ti-3.0Ta
Co-29.4Ni-10.8Al-3.0Cr-2.2W-2.1Ti-3.6Ta-1.0Mo |  | Co-30.0Ni-8.Al-12.0Cr-3.0W-3.0Ti-1.0Ta-2.0Nb
Co-29.6Ni-10.5Al-3.1Cr-1.5W-2.0Ti-2.1Ta-2.5Mo |  | Co-30.0Ni-8.Al-12.0Cr-3.0W-1.0Ti-1.0Ta-2.0Nb
Co-29.7Ni-10.5Al-4.4Cr-1.9W-2.0Ti-2.1Ta-1.0Mo |  | Co-30.0Ni-8.Al-12.0Cr-3.0W-3.0Ti-1.0Ta-3.0Mo
Co-29.4Ni-10.8Al-3.0Cr-2.2W-2.0Ti-2.1Ta-1.5Nb-1.0Mo |  | Co-30.0Ni-8.Al-12.0Cr-3.0Ti-1.0Ta-3.0Mo
Co-29.5Ni-11.Al-3.0Cr-1.8W-2.0Ti-2.0Ta-1.0Mo-1.1Re |  | Co-33.8Ni-8.7Al-13.5Cr-2.1W-1.0Ti-0.9Ta-0.3Nb-2.1Mo
Co-34.7Ni-11.1Al-2.8Cr-1.1W-2.0Ti-2.2Ta-1.1Mo |  | Co-30.0Ni-8.2Al-14.2Cr-2.0W-2.7Ti-1.3Ta-0.9Nb
Co-29.4Ni-11.8Al-3.0Cr-1.8W-2.0Ti-2.1Ta-1.1Mo |  | Co-17.5Ni-12.4Fe-5.4Al-4.2Cr-2.0Ti-1.5Ta-1.4Nb-3.1V-0.08B
Co-29.6Ni-11.1Al-3.0Cr-2.8W-2.1Ti-2.2Ta-1.0Mo |  | Co-15.5Ni-14.3Fe-5.6Al-4.2Cr-2.1Ti-1.5Ta-1.5Nb-3.1V-0.08B
Co-2.0W-4.0Ti-2.0Ta-10.0V |  | Co-11.8Ni-18.3Fe-5.5Al-4.1Cr-2.1Ti-1.5Ta-1.5Nb-3.1V-0.08B
Co-19.7Ni-10.3Al-6.9Cr-1.0W-5.1Ti-4.1Ta |  | Co-17.4Ni-12.2Fe-5.4Al-8.3Cr-2.1Ti-1.6Ta-1.5Nb-3.1V-0.08B
Co-35.6Ni-11.9Al-2.1Cr-1.3W-2.2Ti-4.3Ta |  | Co-15.6Ni-14.2Fe-5.4Al-8.3Cr-2.1Ti-1.5Ta-1.5Nb-3.1V-0.08B
Co-20.2Ni-9.8Al-7.0Cr-1.4W-4.9Ti-4.4Ta |  | Co-11.8Ni-18.3Fe-5.5Al-8.3Cr-2.0Ti-1.4Ta-1.4Nb-3.1V-0.08B
Co-24.5Ni-12.5Al-10.0Cr-1.2W-2.0Ti-4.2Ta |  | Co-10.0Ni-5.Al-6.0Ti-3.0Nb-3.0V-0.04B
Co-35.6Ni-11.6Al-2.0Cr-1.2W-3.0Ti-4.2Ta |  | Co-10.0Ni-5.Al-4.0Cr-6.0Ti-3.0Nb-3.0V-0.04B
Co-35.7Ni-11.3Al-1.8Cr-1.5W-3.0Ti-4.2Ta |  | Co-10.0Ni-5.Al-4.0Cr-2.0Ti-3.0Nb-3.0V-0.04B
Co-36.0Ni-12.5Al-2.0Cr-1.3W-1.9Ti-4.1Ta |  | Co-10.0Ni-5.Al-8.0Cr-2.0Ti-3.0Nb-3.0V-0.04B
Co-37.3Ni-13.3Al-2.0Cr-1.1W-2.0Ti-4.1Ta |  | Co-9.7Ni-5.Al-4.2Cr-2.0Ti-1.6Ta-1.4Nb-3.0V-0.08B
Co-35.6Ni-11.3Al-2.0Cr-1.8W-2.0Ti-4.1Ta |  | Co-19.4Ni-5.1Al-4.1Cr-2.1Ti-1.6Ta-1.4Nb-3.1V-0.08B
Co-35.5Ni-13.2Al-2.2Cr-1.2W-1.0Ti-4.0Ta |  | Co-29.4Ni-5.4Al-4.1Cr-2.3Ti-1.7Ta-1.4Nb-3.1V-0.08B
Co-30.0Ni-10.Al-2.0Ta-5.0V |  | Co-9.7Ni-5.Al-8.2Cr-2.1Ti-1.6Ta-1.4Nb-3.0V-0.08B
Co-30.0Ni-10.Al-2.0Ti-2.0Ta-5.0V |  | Co-19.5Ni-5.Al-8.3Cr-2.1Ti-1.6Ta-1.4Nb-3.0V-0.08B
Co-30.0Ni-10.Al-2.0Ta-2.0Nb-5.0V |  | Co-29.7Ni-5.Al-8.2Cr-2.1Ti-1.7Ta-1.6Nb-3.1V-0.08B
Co-30.0Ni-10.Al-2.0Ta-5.0V-2.0Mo |  | Co-29.2Ni-11.1Al-4.2Cr-5.8W
Co-30.0Ni-10.Al-2.0W-2.0Ta-5.0V |  | Co-29.2Ni-4.1Fe-10.9Al-4.1Cr-5.8W
Co-74.9Ni-4.9Al-14.9Cr-5.3Ti |  | Co-29.3Ni-8.2Fe-10.8Al-4.1Cr-5.7W
Co-65.2Ni-5.1Al-14.9Cr-5.2Ti |  | Co-29.3Ni-12.3Fe-10.4Al-4.1Cr-5.7W
Co-56.2Ni-5.1Al-14.8Cr-5.3Ti
Co-47.2Ni-5.Al-14.8Cr-5.2Ti
Co-37.7Ni-5.Al-15.0Cr-5.1Ti
Co-28.4Ni-5.Al-15.0Cr-5.2Ti
Co-18.5Ni-4.9Al-15.1Cr-5.2Ti
Co-30.0Ni-11.7Al-5.5W-4.1Ti-2.5Ta-0.08B
Co-7.Al-8.0W-4.0Ti-1.0Ta
Co-30.0Ni-11.Al-5.0Cr-4.0W-4.0Ti-1.0Ta
Co-30.0Ni-7.Al-2.0Ti-2.0Nb
Co-30.0Ni-7.Al-4.0Ti-2.0Nb
Co-30.0Ni-7.Al-6.0Ti-2.0Nb
Co-30.2Ni-9.1Al-2.3Nb-5.5Mo-2.1Ru
Co-29.9Ni-7.3Al-2.0Cr-2.5Ti
Co-29.2Ni-7.5Al-2.5Ti-2.0Mo
Co-30.3Ni-9.7Al-1.9Ti-2.1Ta-5.3Mo
Co-30.2Ni-10.1Al-2.1Ti-2.1Ta-5.1Mo-0.02B
Co-30.1Ni-9.1Al-2.2Ti-2.5Ta-5.2Mo-0.04B
Co-31.4Ni-10.2Al-2.1Ti-2.2Ta-5.4Mo-0.08B
Co-29.7Ni-9.5Al-1.8Ti-1.9Ta-5.1Mo-0.18B
Co-30.4Ni-9.8Al-2.1Ti-2.1Ta-4.9Mo-0.37B
Co-31.2Ni-10.4Al-2.1Ti-2.2Ta-5.3Mo-0.78B
Co-30.1Ni-9.1Al-2.2Ti-2.5Ta-5.2Mo-0.40C
Co-10.1Al-2.1Nb-1.0V-3.8Mo
Co-9.3Al-1.9Nb-2.1V-2.9Mo
Co-9.8Al-2.0Nb-2.9V-2.0Mo
Co-9.7Al-1.9Nb-3.9V-1.1Mo
Co-9.8Al-2.0Nb-5.3V
Co-30.0Ni-9.8Al-2.0Nb-5.3V
Co-9.8Al-7.4W-2.7Ti-0.40C-0.10B
Co-12.0Ti
Co-10.2Ti-6.2V
Co-6.3Ti-11.4V
Co-75.0Ni-9.Al-8.0Cr-8.0W
Co-56.3Ni-9.Al-8.0Cr-8.0W
Co-37.5Ni-9.Al-8.0Cr-8.0W
Co-18.8Ni-9.Al-8.0Cr-8.0W
Co-9.Al-8.0Cr-8.0W
Co-34.0Ni-10.5Al-15.0Cr-3.0W-1.0Ta-0.15C-0.04Zr-0.20B
Co-36.1Ni-13.1Al-7.6Cr-3.0W-3.9Ti-0.1Mo
Co-37.3Ni-9.6Al-7.6Cr-2.1W-0.8Ti-5.9Mo
Co-38.3Ni-8.1Al-7.6Cr-2.6W-6.9Mo
Co-16.8Ni-9.7Al-6.3Cr-5.3W-2.9Ta
Co-51.0Ni-6.3Al-11.1Cr-0.6W-5.0Ti-0.5Nb-1.5Mo
Co-8.7Al-10.1W
Co-8.6Al-10.1W-2.1Ta
Co-2.3Ni-8.8Al-10.5W
Co-35.3Ni-10.6Al-5.3Cr-2.0W-1.0Ti-3.4Ta-1.0V-1.9Mo
Co-36.0Ni-10.1Al-5.2Cr-2.0W-1.0Ti-3.5Ta-0.9V-1.9Mo-0.05B
Co-35.9Ni-10.1Al-5.2Cr-1.9W-1.1Ti-3.4Ta-0.9V-1.9Mo-0.08B
Co-35.0Ni-10.5Al-5.3Cr-1.9W-1.0Ti-3.6Ta-0.9V-1.9Mo-0.27B
Co-35.6Ni-10.2Al-5.4Cr-2.0W-0.9Ti-3.5Ta-1.0V-1.9Mo-0.54B
Co-37.0Ni-10.2Al-4.9Cr-1.8W-1.0Ti-3.4Ta-0.9V-1.8Mo-0.05Zr
Co-36.5Ni-10.4Al-4.8Cr-1.8W-1.0Ti-3.4Ta-1.0V-1.7Mo-0.09Zr
Co-36.7Ni-10.1Al-5.1Cr-1.9W-1.0Ti-3.2Ta-0.9V-1.9Mo-0.21Zr
Co-37.0Ni-10.2Al-4.9Cr-1.8W-1.0Ti-3.4Ta-0.9V-1.8Mo-0.48Zr
Co-9.Al-7.5W-2.0Ta
Co-8.8Al-9.8W
Co-8.8Al-9.8W-0.5Nd
Co-8.6Al-9.5W-2.9Nd
Co-12.Al-7.6W
Co-6.7Al-9.5W
Co-32.0Ni-8.Al-8.0Cr-5.0W-2.5Ti-1.5Ta-0.4Si-0.1Hf
Co-44.5Ni-8.Al-8.0Cr-5.0W-2.5Ti-1.5Ta-0.4Si-0.1Hf
Co-30.0Ni-8.Al-12.0Cr-3.0W-3.0Ti-1.0Ta
Co-40.0Ni-8.Al-12.0Cr-3.0W-3.0Ti-1.0Ta
Co-20.0Ni-8.Al-12.0Cr-3.0W-3.0Ti-1.0Ta
Co-30.0Ni-10.Al-12.0Cr-3.0W-3.0Ti-1.0Ta
Co-30.0Ni-8.Al-16.0Cr-3.0W-3.0Ti-1.0Ta
Co-30.0Ni-8.Al-12.0Cr-3.0W-6.0Ti-1.0Ta
Co-30.0Ni-8.Al-12.0Cr-3.0W-3.0Ti-3.0Ta
Co-30.0Ni-8.Al-12.0Cr-3.0W-3.0Ti-1.0Ta-2.0Nb
Co-30.0Ni-8.Al-12.0Cr-3.0W-1.0Ti-1.0Ta-2.0Nb
Co-30.0Ni-8.Al-12.0Cr-3.0W-3.0Ti-1.0Ta-3.0Mo
Co-30.0Ni-8.Al-12.0Cr-3.0Ti-1.0Ta-3.0Mo
Co-33.8Ni-8.7Al-13.5Cr-2.1W-1.0Ti-0.9Ta-0.3Nb-2.1Mo
Co-30.0Ni-8.2Al-14.2Cr-2.0W-2.7Ti-1.3Ta-0.9Nb
Co-17.5Ni-12.4Fe-5.4Al-4.2Cr-2.0Ti-1.5Ta-1.4Nb-3.1V-0.08B
Co-15.5Ni-14.3Fe-5.6Al-4.2Cr-2.1Ti-1.5Ta-1.5Nb-3.1V-0.08B
Co-11.8Ni-18.3Fe-5.5Al-4.1Cr-2.1Ti-1.5Ta-1.5Nb-3.1V-0.08B
Co-17.4Ni-12.2Fe-5.4Al-8.3Cr-2.1Ti-1.6Ta-1.5Nb-3.1V-0.08B
Co-15.6Ni-14.2Fe-5.4Al-8.3Cr-2.1Ti-1.5Ta-1.5Nb-3.1V-0.08B
Co-11.8Ni-18.3Fe-5.5Al-8.3Cr-2.0Ti-1.4Ta-1.4Nb-3.1V-0.08B
Co-10.0Ni-5.Al-6.0Ti-3.0Nb-3.0V-0.04B
Co-10.0Ni-5.Al-4.0Cr-6.0Ti-3.0Nb-3.0V-0.04B
Co-10.0Ni-5.Al-4.0Cr-2.0Ti-3.0Nb-3.0V-0.04B
Co-10.0Ni-5.Al-8.0Cr-2.0Ti-3.0Nb-3.0V-0.04B
Co-9.7Ni-5.Al-4.2Cr-2.0Ti-1.6Ta-1.4Nb-3.0V-0.08B
Co-19.4Ni-5.1Al-4.1Cr-2.1Ti-1.6Ta-1.4Nb-3.1V-0.08B
Co-29.4Ni-5.4Al-4.1Cr-2.3Ti-1.7Ta-1.4Nb-3.1V-0.08B
Co-9.7Ni-5.Al-8.2Cr-2.1Ti-1.6Ta-1.4Nb-3.0V-0.08B
Co-19.5Ni-5.Al-8.3Cr-2.1Ti-1.6Ta-1.4Nb-3.0V-0.08B
Co-29.7Ni-5.Al-8.2Cr-2.1Ti-1.7Ta-1.6Nb-3.1V-0.08B
Co-29.2Ni-11.1Al-4.2Cr-5.8W
Co-29.2Ni-4.1Fe-10.9Al-4.1Cr-5.8W
Co-29.3Ni-8.2Fe-10.8Al-4.1Cr-5.7W
Co-29.3Ni-12.3Fe-10.4Al-4.1Cr-5.7W

## old
Shortname | Tempindex | Lattice Misfit | DSC | mech prop | YS vs yield | Creep
Co-29.5Ni-9.6Al-12.7Cr-4.5Ti-1.9Nb | 1 |  | 2 |  | 4
Co-30.Ni-10.Al-2.Ti-2.Ta-5.Mo | 2 |  | 2
Co-30.Ni-10.Al-0.5W-2.Ti-2.Ta-4.5Mo | 3 |  | 2
Co-30.Ni-10.Al-1.W-2.Ti-2.Ta-4.Mo | 4 |  | 2
Co-30.Ni-10.Al-1.5W-2.Ti-2.Ta-3.5Mo | 5 |  | 2
Co-30.Ni-10.Al-2.W-2.Ti-2.Ta-3.Mo | 6 |  | 2
Co-31.1Ni-10.6Al-10.7Cr-1.9Ta-1.Nb-4.Mo-0.31C-0.04Zr-0.19B | 7 |  | 2 |  | 4
Co-31.1Ni-10.8Al-10.8Cr-2.5Ta-4.Mo-0.22C-0.05Zr-0.22B | 8 |  | 2 |  | 4
Co-8.1Al-8.4W | 9 |  | 2 | 3 |  | 5
Co-9.4Al-10.2W-1.8Nb | 10 |  | 2 | 3 |  | 5
Co-8.4Al-10.3W-2.2Ti | 11 |  | 2
Co-9.Al-11.4W-2.1V | 12 |  | 2
Co-7.6Al-9.2W-1.9Ta | 13 |  | 2
Co-8.3Al-9.4W | 14 |  |  | 3 |  | 5
Co-8.1Al-8.4W-2.Ta | 15 |  | 2
Co-8.Al-1.9Cr-7.2W-1.6Ta | 16 |  | 2
Co-8.1Al-6.7W-1.4Ta-1.4Nb | 17 |  | 2
Co-8.1Al-7.7W-1.6Ta-1.8Si | 18 |  | 2 | 3 |  | 5
Co-8.2Al-7.5W-1.9Ta-2.V | 19 |  | 2
Co-8.2Al-9.6W-1.8Ta-1.8Mo | 20 |  | 2
Co-8.Al-5.7W-2.Ta-1.5Mo | 21 |  | 2
Co-8.7Al-5.5W-1.3Ta-0.9Ir | 22 |  | 2
Co-8.6Al-4.1Cr-9.5W | 23 |  | 2 | 3 |  | 5
Co-8.7Al-8.2Cr-9.6W | 24 |  | 2 | 3 |  | 5
Co-8.4Al-16.5Cr-9.W | 25 |  | 2
Co-9.Ni-8.8Al-9.5W | 26
Co-18.4Ni-8.8Al-9.6W | 27
Co-9.2Ni-9.1Al-8.2Cr-9.6W | 28 |  | 2
Co-18.Ni-8.6Al-8.1Cr-8.8W | 29 |  | 2
Co-8.Fe-7.5Al-8.8W | 30 |  | 2
Co-16.7Fe-8.6Al-8.6W | 31 |  | 2
Co-9.5Al-9.7W-1.3Ta-1.8Ir-0.12B | 32 |  |  | 3 |  | 5
Co-8.9Al-9.3W-2.Ta-0.12B | 33 |  | 2 | 3 |  | 5
Co-8.5Al-9.6W | 34 |  | 2 | 3 |  | 5
Co-8.4Al-9.7W-0.04B | 35 |  | 2 | 3 |  | 5
Co-8.9Al-9.5W-0.08B | 36 |  | 2 | 3 |  | 5
Co-8.3Al-9.4W-0.12B | 37 | 1 | 2 | 3 |  | 5
Co-8.9Al-8.5W-2.2Ta-0.08B | 38 |  | 2
Co-8.Al-6.7W-1.4Ta-1.4Nb | 39 |  | 2 | 3 |  | 5
Co-8.2Al-9.4W-0.4Nb | 40 |  | 2
Co-8.2Al-9.4W-1.1Mo-0.04B | 41 |  | 2 | 3 |  | 5
Co-8.2Al-9.6W-1.5Ta-1.8Mo | 42 |  | 2 | 3 |  | 5
Co-8.4Al-10.1W-0.5Si | 43 |  | 2
Co-8.7Al-10.3W-2.Si | 44 |  | 2 | 3 |  | 5
Co-7.6Al-9.2W-2.1Ti-1.9Ta | 45 |  | 2
Co-7.9Al-9.1W-2.1Ti-0.04B | 46 |  | 2
Co-8.4Al-9.6W-2.2Ti-0.12B | 47 |  | 2 | 3 |  | 5
Co-8.Al-9.3W-2.1V-0.04B | 48 |  | 2
Co-8.1Al-2.Cr-9.4W-0.04B | 49 |  | 2
Co-8.8Al-4.W-0.5Ta | 50 |  |  | 3 |  | 5
Co-8.8Al-5.8W-1.Ta | 51 |  |  | 3 |  | 5
Co-8.7Al-7.8W-1.5Ta | 52 |  |  | 3 |  | 5
Co-8.6Al-9.2W-1.9Ta | 53 |  |  | 3 |  | 5
Co-9.Al-12.3W-3.5Ta | 54
Co-10.1Ni-5.2Al-6.7W-6.4Ti | 55 |  | 2
Co-8.9Al-7.3W | 56 |  | 2
Co-10.Ni-4.5Al-5.2W-7.8Ti | 57 |  | 2 |  | 4
Co-10.2Ni-5.4Al-6.1W-5.9Ti | 58 |  | 2 |  | 4
Co-10.3Ni-6.3Al-7.W-4.1Ti | 59 |  | 2 |  | 4
Co-10.2Ni-7.3Al-8.W-2.2Ti | 60 |  | 2 |  | 4
Co-10.2Ni-8.1Al-8.9W-0.Ti | 61 |  | 2 |  | 4
Co-9.5Al-7.5W-0.04B | 62 |  |  | 3 |  | 5
Co-9.6Al-7.5W-0.04B | 63 |  |  | 3 |  | 5
Co-9.9Al-7.6W-0.01B | 64 |  |  | 3 |  | 5
Co-9.6Al-7.4W-0.04Zr | 65 |  |  | 3 |  | 5
Co-9.5Al-7.7W-0.03Zr-0.01B | 66 |  |  | 3 |  | 5
Co-10.Ni-5.8Al-6.2Ti | 67 |  | 2
Co-10.1Ni-5.7Al-3.9W-6.2Ti | 68 |  | 2
Co-10.Ni-5.9Al-2.W-6.1Ti | 69 |  | 2
Co-3.9Ni-31.Fe-4.9Al-7.8Cr-8.7W | 70
Co-43.Al-5.8W | 71
Co-9.Al-9.W | 72 | 1 | 2 | 3 | 4 | 5
Co-9.Al-9.W | 73 | 1 | 2 | 3 | 4 | 5
Co-11.7Al-14.W-0.5Ti-0.4Ta | 74 | 1 | 2
Co-8.4Al-12.1W | 75 | 1 | 2
Co-15.Ni-9.Al-10.W | 76 |  | 2
Co-25.Ni-9.Al-10.W | 77 |  | 2
Co-35.Ni-9.Al-10.W | 78 |  | 2
Co-0.Ni-9.Al-8.W | 79
Co-2.Ni-9.Al-8.W | 80
Co-9.2Al-8.1W-0.7Y | 81
Co-9.Al-8.1W-2.Ta-0.7Y | 82
Co-5.Al-2.Ti-14.V | 83 |  | 2
Co-8.Al-14.V | 84
Co-5.Al-14.V | 85
Co-3.Al-16.V | 86
Co-1.5Al-17.5V | 87
Co-0.5Al-17.5V | 88
Co-5.Al-2.Cr-14.V | 89 |  | 2
Co-5.Al-2.Nb-14.V | 90 |  | 2
Co-5.Al-14.V-2.Mo | 91 |  | 2
Co-5.Al-2.Ta-14.V | 92 |  | 2
Co-5.Al-2.W-14.V | 93 |  | 2
Co-8.Al-12.V | 94 |  | 2
Co-10.Ni-8.Al-12.V | 95 |  | 2
Co-20.Ni-8.Al-12.V | 96 |  | 2
Co-30.Ni-8.Al-12.V | 97 |  | 2
Co-30.Ni-5.Al-4.Ta-10.V | 98 |  | 2
Co-30.Ni-7.5Al-4.Ta-7.5V | 99 |  | 2
Co-30.Ni-10.Al-4.Ta-5.V | 100
Co-30.Ni-10.Al-2.Ti-4.Ta-5.V | 101 |  | 2 |  | 4
Co-12.Al-2.Ta | 102 |  | 2
Co-10.Ni-12.Al-2.Ta | 103 |  | 2
Co-20.Ni-12.Al-2.Ta | 104 |  | 2
Co-30.Ni-12.Al-2.Ta | 105 |  | 2
Co-30.Ni-18.Al-2.Ta | 106
Co-30.Ni-8.Al-6.Ta | 107
Co-30.Ni-6.Al-8.Ta | 108
Co-30.Ni-12.Al-4.Ta | 109 |  | 2
Co-30.Ni-12.Al-6.Ta | 110 |  | 2
Co-30.Ni-12.Al-8.Ta | 111 |  | 2
Co-30.Ni-12.Al | 112 | 1
Co-30.Ni-12.Al-4.Cr | 113 | 1
Co-30.Ni-12.Al-8.Cr | 114 | 1
Co-30.Ni-12.Al-12.Cr | 115 | 1 | 2 |  | 4
Co-12.Al-11.W | 116 |  |  |  | 4
Co-58.3Ni-3.2Al-10.8Cr-8.2Ti | 117 | 1 | 2
Co-27.2Ni-3.1Al-10.9Cr-8.1Ti | 118 | 1 | 2
Co-34.2Ni-3.6Al-21.5Cr-8.1Ti | 119 | 1 | 2
Co-37.1Ni-3.1Al-16.3Cr-7.9Ti | 120 | 1 | 2
Co-17.3Ni-3.1Al-12.5Cr-7.9Ti | 121 | 1 | 2
Co-50.7Ni-2.7Al-21.9Cr-7.9Ti | 122 | 1 | 2
Co-18.3Ni-3.Al-16.2Cr-7.8Ti | 123 | 1 | 2
Co-54.3Ni-4.3Al-15.7Cr-7.7Ti | 124 | 1 | 2
Co-39.8Ni-2.8Al-10.8Cr-7.6Ti | 125 | 1 | 2
Co-59.5Ni-4.5Al-10.9Cr-5.6Ti | 126 | 1 | 2
Co-51.2Ni-6.Al-12.6Cr-5.5Ti | 127 | 1 | 2
Co-19.7Ni-5.4Al-11.Cr-5.3Ti | 128 | 1 | 2
Co-39.2Ni-5.9Al-10.5Cr-5.3Ti | 129 | 1 | 2
Co-54.9Ni-5.6Al-15.9Cr-5.3Ti | 130 | 1 | 2
Co-18.3Ni-5.Al-16.1Cr-5.2Ti | 131 | 1 | 2
Co-36.8Ni-5.4Al-16.1Cr-5.2Ti | 132 | 1 | 2
Co-34.4Ni-5.7Al-21.2Cr-5.2Ti | 133 | 1 | 2
Co-17.Ni-5.5Al-21.4Cr-5.Ti | 134 | 1 | 2
Co-58.4Ni-8.6Al-10.7Cr-2.7Ti | 135 | 1 | 2
Co-19.Ni-7.1Al-16.5Cr-2.7Ti | 136 | 1 | 2
Co-36.1Ni-8.6Al-16.Cr-2.7Ti | 137 | 1 | 2
Co-54.8Ni-8.Al-16.1Cr-2.7Ti | 138 | 1 | 2
Co-34.Ni-8.2Al-21.6Cr-2.7Ti | 139 | 1 | 2
Co-19.7Ni-7.5Al-11.1Cr-2.6Ti | 140 | 1 | 2
Co-39.7Ni-7.5Al-10.8Cr-2.6Ti | 141 | 1 | 2
Co-17.2Ni-7.8Al-21.8Cr-2.6Ti | 142 | 1 | 2
Co-50.6Ni-8.5Al-20.9Cr-2.5Ti | 143 | 1 | 2
Co-29.Ni-12.1Al-0.Cr-5.8W-2.2Ti-2.7Ta-0.1B | 144 | 1 | 2 | 3 |  | 5
Co-29.2Ni-11.1Al-4.1Cr-5.7W-2.Ti-2.3Ta-0.1B | 145 | 1 | 2 | 3 |  | 5
Co-28.9Ni-10.1Al-12.5Cr-5.1W-1.9Ti-2.3Ta-0.1B | 146 | 1 | 2
Co-29.5Ni-10.5Al-8.Cr-5.1W-1.9Ti-2.7Ta-0.1B | 147 | 1 | 2 | 3 |  | 5
Co-28.8Ni-6.2Al-2.W-1.8Ti-0.9Ta-1.8Nb-2.7Mo | 148 | 1 |  | 3 |  | 5
Co-8.Al-8.W | 149
Co-40.Ni-10.Al-10.Cr-7.5W-3.Ta-0.06C-0.06B | 150 |  | 2 |  | 4
Co-40.Ni-10.Al-10.Cr-7.5W-3.Nb-0.06C-0.06B | 151 |  | 2 |  | 4
Co-6.8Al-8.9W-4.3V | 152 |  | 2
Co-9.7Al-10.8W | 153
Co-29.2Ni-9.8Al-6.4Cr-6.3W-2.4Ta | 154 |  | 2 | 3 |  | 5
Co-8.8Al-7.6W-1.9Ta | 155 |  | 2
Co-15.9Ni-13.6Al-19.W-0.7Ta-0.6Mo-0.3Re | 156 |  | 2
Co-9.Al-10.W-2.Ta | 157 | 1 | 2
Co-7.Al-10.W-2.Ta | 158 | 1 | 2
Co-11.Al-10.W-2.Ta | 159 | 1 | 2
Co-9.Al-12.W-2.Ta | 160 | 1 | 2
Co-9.Al-8.W-2.Ta | 161 | 1 | 2
Co-9.Al-10.W-0.Ta | 162 | 1 | 2
Co-9.Al-10.W-4.Ta | 163 | 1 | 2
Co-11.Al-8.W-2.Ta | 164 | 1 | 2
Co-7.Al-12.W-2.Ta | 165 | 1 | 2
Co-11.Al-10.W-0.Ta | 166 | 1 | 2
Co-7.Al-10.W-4.Ta | 167 | 1 | 2
Co-9.Al-12.W-0.Ta | 168 | 1 | 2
Co-9.Al-8.W-4.Ta | 169 | 1 | 2
Co-13.3Al-3.9W-3.2Ta | 170 | 1 | 2 |  | 4
Co-11.Al-5.9W-2.6Ta | 171 | 1 | 2 |  | 4
Co-30.8Ni-9.5Al-4.4W-3.8Ti-2.7Ta | 172 |  | 2 |  | 4
Co-31.2Ni-9.5Al-7.2W-2.8Ti-1.8Ta | 173 |  | 2 |  | 4
Co-30.5Ni-9.6Al-7.1W | 174 |  | 2 |  | 4
Co-9.Al-9.W-2.Ta-0.Mo-0.02B | 175
Co-9.Al-7.W-2.Ta-2.Mo-0.02B | 176 |  | 2 |  | 4
Co-9.Al-5.W-2.Ta-4.Mo-0.02B | 177 |  | 2 |  | 4
Co-9.Al-3.W-2.Ta-6.Mo-0.02B | 178
Co-9.Al-2.Ta-9.Mo-0.02B | 179
Co-11.7Al-9.W-2.1Ti-1.7Ta | 180 | 1 | 2
Co-13.7Al-7.7W | 181 | 1 | 2
Co-32.Ni-6.Al-12.Cr-3.W-2.5Ti-1.5Ta-0.4Si-0.1Hf-0.08C-0.01Zr-0.08B | 182 |  | 2 |  | 4
Co-31.8Ni-8.7Al-12.6Cr-4.7W-0.3Ti-0.2Ta-0.4Si-0.1Hf-0.08C-0.01Zr-0.08B | 183 |  | 2 | 3 | 4 | 5
Co-32.Ni-11.Al-12.Cr-3.W-0.3Ti-0.2Ta-0.4Si-0.1Hf-0.08C-0.01Zr-0.08B | 184 |  |  | 3 |  | 5
Co-32.Ni-9.Al-12.Cr-5.W-0.3Ti-0.2Ta-1.Mo-0.4Si-0.1Hf-0.08C-0.01Zr-0.08B | 185 |  | 2 | 3 |  | 5
Co-29.7Ni-8.9Al-12.3Cr-5.1W | 186 |  | 2 | 3 | 4 | 5
Co-29.5Ni-8.9Al-12.6Cr-3.9W-1.Mo | 187 |  | 2 |  | 4
Co-29.9Ni-8.9Al-12.1Cr-3.1W-1.8Mo | 188 |  | 2 |  | 4
Co-26.7Ni-9.1Al-12.4Cr-1.3W-3.8Mo | 189 |  | 2 |  | 4
Co-29.9Ni-9.Al-12.2Cr-4.1W-1.Nb | 190 |  | 2 |  | 4
Co-29.9Ni-8.7Al-12.1Cr-3.1W-1.8Nb | 191 |  | 2 |  | 4
Co-29.7Ni-9.1Al-12.4Cr-1.3W-3.7Nb | 192 |  | 2 |  | 4
Co-30.Ni-6.7Al-3.3Ti | 193 | 1 | 2
Co-30.Ni-7.5Al-2.5Ti | 194 | 1 | 2
Co-30.Ni-7.5Al-2.Cr-2.5Ti | 195 | 1 | 2
Co-30.Ni-7.5Al-2.5Ti-2.Mo | 196 | 1 | 2
Co-30.Ni-8.3Al-1.7Ti | 197 | 1 | 2
Co-30.Ni-11.Al-5.Cr-4.W-4.Ti-1.Ta | 198 | 1 | 2
Co-20.4Ni-9.8Al-7.4W-2.7Ti-0.4C-0.1B | 199 |  | 2 | 3 |  | 5
Co-12.Ti | 200 | 1 | 2 |  | 4
Co-12.Ti-4.Mo | 201 | 1 | 2 |  | 4
Co-4.Cr-12.Ti | 202 |  | 2
Co-10.Al-11.W | 203
Co-33.5Ni-12.Al-17.Cr-3.W-1.Ta | 204 |  | 2
Co-35.Ni-10.Al-15.Cr-3.W-1.Ta | 205 |  | 2
Co-29.Ni-10.Al-17.Cr-3.W-1.Ta | 206 |  | 2
Co-6.7Al-8.1W-6.2Ti | 207 |  | 2 | 3 |  | 5
Co-9.4Al-10.7W | 208 |  | 2 | 3 | 4 | 5
Co-8.8Al-9.8W-2.Ta | 209 |  | 2 |  | 4
Co-29.6Ni-11.2Al-6.5W-2.8Ta | 210 |  | 2 | 3 |  | 5
Co-23.4Ni-9.5Al-1.9Cr-4.1W-1.8Ta | 211 |  | 2
Co-9.Al-4.6W | 212 |  | 2
Co-7.9Al-6.8W | 213 |  | 2
Co-8.2Al-8.5W | 214 |  | 2
Co-8.7Al-10.W | 215 |  | 2
Co-8.2Al-12.6W | 216 |  | 2
Co-34.2Ni-10.5Al-14.8Cr-3.W-1.Ta-0.15C-0.04Zr-0.2B | 217 |  | 2 |  | 4
mystery-10Al-12Cr | 218
Co-9.4Al-9.6W | 219 |  | 2
Co-7.5Al-7.7W-3.3Ti | 220 |  | 2
Co-5.6Al-5.8W-6.6Ti | 221 |  | 2
Co-3.8Al-3.8W-9.9Ti | 222 |  | 2
Co-1.9Al-1.9W-13.2Ti | 223 |  | 2
Co-16.5Ti | 224 |  | 2
Co-9.4Al-7.9W-2.2Ta | 225
Co-9.5Al-8.7W-1.1Hf | 226
Co-20.1Ni-8.7Al-7.3W-2.Ti-1.5Ta | 227 |  | 2 | 3 |  | 5
Co-20.3Ni-8.5Al-7.1W-2.Ti-1.5Ta-1.4Re | 228 |  | 2 | 3 |  | 5
Co-9.1Al-9.5W | 229
Co-9.8Al-9.6W-0.01B | 230
Co-9.1Al-9.4W-0.04B | 231
Co-9.1Al-9.4W-0.04B | 232
Co-8.3Al-9.4W | 233 |  |  | 3 |  | 5
Co-8.3Al-9.4W-0.17B | 234
Co-7.Al-5.W-4.Ti-2.Ta | 235 |  | 2
Co-10.5Al-7.W-4.Ti-2.5Ta | 236 |  | 2
Co-11.Al-5.5W-4.Ti-2.5Ta | 237 |  | 2
Co-11.5Al-3.5W-4.Ti-2.5Ta | 238 |  | 2
Co-30.Ni-9.Al-7.W-3.Ti-2.Ta-0.1B | 239 |  | 2
Co-10.5Al-7.5W-2.Ti-25.Ta | 240 |  | 2
Co-11.Al-5.5W-2.Ti-2.5Ta | 241 |  | 2
Co-19.5Ni-10.2Al-7.1W | 242 |  | 2
Co-19.6Ni-5.2Fe-10.3Al-6.8W | 243 |  | 2
Co-19.8Ni-10.3Fe-10.3Al-6.4W | 244 |  | 2
Co-19.7Ni-15.3Fe-10.3Al-6.5W | 245 |  | 2
Co-19.6Ni-10.2Al-7.W-0.3Si | 246 |  | 2
Co-19.6Ni-10.Al-6.9W-1.Si | 247 |  | 2
Co-19.8Ni-10.2Al-6.7W-1.8Si | 248 |  | 2
Co-10.Ni-7.Al-7.W-4.Ti-1.Ta | 249 |  | 2
Co-30.Ni-7.Al-7.W-4.Ti-1.Ta | 250 |  | 2
Co-10.Ni-7.Al-4.Ti-2.Nb-5.Mo | 251 |  | 2
Co-30.Ni-7.Al-4.Ti-2.Nb-5.Mo | 252 |  | 2
Co-10.Ni-7.Al-4.Ti-1.Ta-1.Nb-5.Mo | 253 |  | 2
Co-30.Ni-7.Al-4.Ti-1.Ta-1.Nb-5.Mo | 254 |  | 2
Co-10.Ni-7.Al-2.W-4.Ti-1.Ta-1.Nb-3.Mo | 255 |  | 2
Co-30.Ni-7.Al-2.W-4.Ti-1.Ta-1.Nb-3.Mo | 256 |  | 2
Co-12.Ti-1.Re | 257 | 1 | 2 |  | 4
Co-12.Ti-3.Re | 258 | 1 | 2 |  | 4
Co-12.Ti-5.Re | 259 | 1 | 2 |  | 4
Co-19.8Ni-9.4Al-5.4W-4.3Ti-0.9Ta | 260 |  | 2
Co-20.2Ni-11.2Al-3.7W-4.2Ti-0.8Ta | 261 |  | 2
Co-29.5Ni-11.2Al-3.6W-4.2Ti-0.9Ta | 262 |  | 2
Co-29.4Ni-9.1Al-5.3W-4.1Ti-0.9Ta | 263 |  | 2
Co-7.Al-8.W-4.Ti-1.Ta | 264 | 1 | 2 | 3 |  | 5
Co-30.Ni-9.Al-5.Cr-6.W-4.Ti-1.Ta | 265 | 1 | 2
Co-30.Ni-9.Al-9.Cr-6.W-4.Ti-1.Ta | 266 |  | 2
Co-30.Ni-11.Al-5.Cr-4.W-4.Ti-1.Ta | 267 | 1 | 2
Co-9.Al-8.W | 268 | 1 | 2
Co-9.Al-9.W | 269 | 1 | 2 | 3 | 4 | 5
Co-9.Al-11.W | 270 | 1
Co-9.2Al-2.5Cr-9.W-0.5C | 271 |  | 2
Co-9.2Al-5.Cr-9.W-0.5C | 272 |  | 2
Co-9.2Al-7.5Cr-9.W-0.5C | 273 |  | 2
Co-16.4Ni-9.5Al-6.2Cr-3.5W-2.7Ti-2.8Ta-3.3Mo-0.5Hf-0.27C-0.14B | 274 |  | 2
Co-16.Ni-9.3Al-6.Cr-3.4W-2.6Ti-2.8Ta-0.Mo-0.5Hf-0.26C-0.14B | 275 |  | 2
Co-30.Ni-9.9Al-1.9Nb-5.1Mo | 276 | 1 |  | 3 |  | 5
Co-4.2Ti-12.1V | 277 |  | 2 |  | 4
Co-4.1Ti-2.2Nb-10.1V | 278 |  | 2 |  | 4
Co-2.1W-4.1Ti-9.9V | 279 |  | 2 |  | 4
Co-23.Ti | 280 |  |  |  | 4
Co-3.Ni-23.Ti | 281
Co-22.Ti-1.Ta | 282 |  |  |  | 4
Co-21.9Ti-1.Mo | 283 |  |  |  | 4
Co-1.W-21.9Ti | 284 |  |  |  | 4
Co-2.9Fe-21.4Ti | 285 |  |  |  | 4
Co-2.1Al-20.9Ti | 286 |  |  |  | 4
Co-20.9Ti-2.Ge | 287 |  |  |  | 4
Co-2.9Cr-19.9Ti | 288 |  |  |  | 4
Co-19.8Ti-3.V | 289 |  |  |  | 4
Co-18.9Ni-4.3Al-14.7Cr-5.1Ti | 290 |  | 2
Co-27.3Ni-4.9Al-14.5Cr-4.9Ti | 291 |  | 2
Co-27.8Ni-3.7Al-19.9W-0.4Si-0.02C-0.01B | 292
Co-20.Ni-8.Al-6.Cr-5.W-2.5Ti-1.5Ta-1.4Si-0.1Hf | 293 |  | 2
Co-32.Ni-9.9Al-1.4Ti-1.7Ta-4.6Mo | 294 |  | 2
Co-9.9Al-2.1Ta-5.1Mo | 295 |  | 2 | 3 | 4 | 5
Co-31.Ni-10.1Al-2.1Ta-5.1Mo | 296 |  | 2 |  | 4
Co-9.8Al-2.1Nb-5.1Mo | 297 |  | 2 |  | 4
Co-11.5Ni-9.9Al-2.1Nb-5.2Mo | 298 |  | 2 |  | 4
Co-22.Ni-9.8Al-2.1Nb-5.1Mo | 299 |  | 2 |  | 4
Co-32.Ni-9.7Al-2.3Nb-5.2Mo | 300 |  | 2 |  | 4
Co-30.Ni-10.Al-2.Ti-2.Nb | 301 |  | 2
Co-40.Ni-10.Al-10.Cr-7.5W-3.Ta-0.6C-0.06B | 302 |  | 2
Co-30.Ni-10.Al-10.Cr-7.5W-3.Nb-0.6C-0.06B | 303 |  | 2
Co-40.Ni-10.Al-10.Cr-7.5W-3.Nb-0.6C-0.06B | 304
Co-50.Ni-10.Al-10.Cr-7.5W-3.Nb-0.6C-0.06B | 305
Co-7.3Al-6.8W | 306 | 1 | 2
Co-25.6Ni-8.5Al-8.1W | 307 |  | 2
Co-9.9Al-4.8W-1.8Ta | 308 |  | 2
Co-15.9Ni-14.9Al-8.7Cr-2.5W-2.6Ti-0.9Ta-1.1Mo-0.5Re | 309 | 1
Co-15.9Ni-13.6Al-1.9W-0.7Ta-0.6Mo-0.3Re | 310 | 1 | 2 |  | 4
Co-10.Al-2.Nb-5.Mo | 311 |  | 2
Co-20.Ni-10.Al-2.Nb-5.Mo | 312 |  | 2
Co-15.Ti | 313 | 1
Co-15.Ni-2.6Al-12.4Ti | 314 | 1
Co-30.Ni-5.3Al-9.7Ti | 315 | 1
Co-42.5Ni-7.5Al-7.5Ti | 316 | 1
Co-10.Al-13.W | 317
Co-10.Al-12.W | 318 |  |  |  | 4
Co-10.Al-8.4W-1.4Ti-1.2Nb | 319 |  | 2 | 3 |  | 5
Co-10.3Al-7.9W-1.1Ta-0.9Nb | 320 |  | 2 | 3 |  | 5
Co-30.7Ni-7.5Al-0.Cr-2.1W-4.2Ti-1.1Ta-1.Nb-3.2Mo-0.07B | 321 |  |  | 3 |  | 5
Co-31.3Ni-6.6Al-4.2Cr-2.1W-3.9Ti-1.Ta-1.Nb-3.2Mo-0.12B | 322 |  |  | 3 |  | 5
Co-28.7Ni-7.1Al-12.2Cr-1.8W-3.5Ti-1.1Ta-0.9Nb-2.9Mo-0.1B | 323
Co-30.Ni-9.5Al-4.8Cr-2.1Ti-1.9Ta-5.Mo | 324 |  |  |  | 4
Co-30.4Ni-9.7Al-11.5Cr-2.1Ti-2.2Ta-5.2Mo | 325 |  | 2 |  | 4
Co-31.2Ni-10.1Al-10.5Cr-2.1Ta-5.1Mo | 326 |  | 2 |  | 4
Co-8.8Al-9.8W-2.Ti | 327 |  | 2
Co-9.Al-10.W | 328 |  | 2
Co-8.8Al-9.8W-2.V | 329 |  | 2
Co-8.8Al-9.8W-2.Nb | 330 |  | 2
Co-8.8Al-9.8W-2.Ta | 331 |  | 2 |  | 4
Co-8.8Al-2.Cr-9.8W | 332 |  | 2
Co-8.8Al-9.8W-2.Mo | 333 |  | 2
Co-8.8Al-9.8W-2.Mn | 334 |  | 2
Co-2.Fe-8.8Al-9.8W | 335 |  | 2
Co-2.Ni-8.8Al-9.8W | 336 |  | 2
Co-8.8Al-9.8W-2.Si | 337 |  | 2
Co-8.8Al-9.8W-2.Zr | 338 |  | 2
Co-8.8Al-9.8W-2.Hf | 339 |  | 2
Co-8.8Al-9.8W-2.Ru | 340 |  | 2
Co-8.8Al-9.8W-2.Ir | 341 |  | 2
Co-9.Al-7.W-2.Ti | 342 |  | 2
Co-9.Al-6.W | 343 |  | 2
Co-9.Al-7.W | 344 |  | 2
Co-9.Al-8.W | 345 | 1 | 2
Co-9.Al-7.W-2.Ta | 346 |  | 2
Co-9.Al-7.W-2.Mo | 347 |  | 2
Co-9.Al-7.W-2.Nb | 348 |  | 2
Co-9.Al-7.W-2.V | 349 |  | 2
Co-9.Al-7.W-2.Re | 350 |  | 2
Co-9.Al-2.Cr-7.W | 351 |  | 2
Co-2.Fe-9.Al-7.W | 352 |  | 2
Co-2.Ni-9.Al-7.W | 353 |  | 2
Co-9.Al-7.W-2.Sc | 354
Co-9.Al-7.W-2.Zr | 355 |  | 2
Co-9.Al-7.W-2.Hf | 356 |  | 2
Co-19.9Ni-4.8Al-5.Cr-3.2W-0.6Ta | 357 |  | 2
Co-19.9Ni-7.Al-5.Cr-4.8W-0.9Ta | 358 |  | 2
Co-19.9Ni-9.1Al-5.Cr-6.4W-1.2Ta | 359 |  | 2
Co-19.8Ni-11.4Al-4.9Cr-8.2W-1.5Ta | 360 |  | 2
Co-25.Ti | 361
Co-30.2Ni-9.8Al-2.Cr-2.Ti-1.9Ta-4.6Mo | 362
Co-30.1Ni-9.8Al-4.9Cr-2.Ti-2.Ta-4.9Mo | 363
Co-29.5Ni-10.4Al-8.Cr-2.Ti-2.Ta-4.9Mo | 364
Co-30.5Ni-9.7Al-1.9Ti-2.1Ta-4.8Mo | 365 | 1 | 2
Co-30.4Ni-9.5Al-2.4Nb-5.3Mo-2.Re | 366 |  |  |  | 4
Co-35.4Ni-9.7Al-6.Cr-3.4Ti-2.8Ta-4.8Mo | 367 | 1 | 2 |  | 4
Co-7.8Al-4.5Cr-7.8W-1.5Ta | 368 |  | 2
Co-9.Al-3.W-6.V | 369 |  | 2
Co-9.Al-6.W-3.Mo | 370 |  | 2
Co-9.Al-7.5W-1.5Mo | 371 |  | 2
Co-10.Ni-9.Al-9.W | 372 |  | 2
Co-20.Ni-9.Al-9.W | 373 |  | 2
Co-9.2Al-9.2W | 374 |  | 2
Co-8.8Al-9.8W-2.Re | 375 |  | 2 |  | 4
Co-9.Al-9.W-2.Ti-0.12B | 376
Co-9.Al-9.W-2.Ti-2.Ta | 377
Co-9.Al-9.W-0.12B | 378
Co-9.Al-9.W-2.Ta-0.12B | 379
Co-8.1Al-8.4W | 380 |  | 2 | 3 |  | 5
Co-9.Al-9.W | 381 | 1 | 2 | 3 | 4 | 5
Co-9.Al-4.Cr-9.W | 382
Co-9.Al-8.Cr-9.W | 383 | 1 |  | 3 |  | 5
Co-9.Ni-9.Al-9.W | 384 | 1
Co-18.Ni-9.Al-9.W | 385 | 1 |  | 3 |  | 5
Co-9.Ni-9.Al-8.Cr-9.W | 386 | 1 |  | 3 |  | 5
Co-18.Ni-9.Al-8.Cr-9.W | 387 | 1 |  | 3 |  | 5
Co-8.3Al-9.4W-0.1B | 388 | 1
Co-8.5Al-7.4W-0.1B | 389 | 1 | 2
Co-8.5Al-8.7W-0.1B | 390 | 1 | 2
Co-8.9Al-10.3W-0.1B | 391 | 1 | 2
Co-2.Ti-2.Ta-12.V | 392 | 1 | 2 |  | 4
Co-30.8Ni-9.2Al-5.1W-4.1Ti-1.Ta | 393 | 1 | 2 |  | 4
Co-10.Ni-5.Al-6.Ti-3.Nb-3.V-0.04B | 394 |  | 2 | 3 |  | 5
Co-10.Ni-5.Al-4.Cr-6.Ti-3.Nb-3.V-0.04B | 395 |  | 2 | 3 |  | 5
Co-10.Ni-5.Al-8.Cr-2.Ti-3.Nb-3.V-0.04B | 396 |  | 2 | 3 |  | 5
Co-6.Ta-6.V | 397
Co-5.4Ta-6.6V | 398
Co-5.4Ta-6.6V | 399
Co-6.Nb-6.V | 400
Co-10.Ni-5.Al-2.Ti-3.Ta-3.V-0.04B | 401 |  | 2 | 3 |  | 5
Co-10.Ni-5.Al-4.Cr-2.Ti-3.Ta-3.V-0.04B | 402 |  | 2 | 3 |  | 5
Co-2.Ni-5.Al-1.Ti-3.Ta-3.V | 403
Co-5.Al-1.Ti-3.Ta-3.V | 404
Co-2.Ni-6.Al-3.Ta-3.V | 405
Co-6.Al-3.Ta-3.V | 406
Co-10.6Al-8.3W-1.6Ti-1.2Nb | 407 |  | 2
Co-11.3Al-7.9W-1.1Ta-0.9Nb | 408 |  | 2
Co-10.7Al-8.2W-1.6Ti-1.2Ta | 409 |  |  | 3 |  | 5
Co-9.Al-4.6W | 410 |  | 2
Co-7.9Al-6.8W | 411 |  | 2
Co-8.2Al-8.5W | 412 |  | 2
Co-8.7Al-10.W | 413 |  | 2
Co-8.2Al-12.6W | 414 |  | 2
Co-2.Ti-2.Ta-12.V | 415 | 1 | 2 |  | 4
Co-2.5Ta-6.V | 416
Co-12.V | 417
Co-2.Ta-12.V | 418 |  | 2 |  | 4
Co-2.Al-2.Ta-12.V | 419 |  | 2 |  | 4
Co-5.8Ti-16.9V | 420
Co-5.Ti-15.V | 421 |  | 2 |  | 4
Co-2.Al-5.Ti-15.V | 422 |  | 2 |  | 4
Co-2.Ni-5.Ti-15.V | 423 |  | 2 |  | 4
Co-9.Al-7.5W | 424 |  | 2
Co-8.8Al-9.8W-2.Ta | 425 |  | 2 |  | 4
Co-9.2Al-9.W | 426 | 1 | 2 |  | 4
Co-20.Ni-10.Al-10.W-2.Ta | 427 |  | 2
Co-8.8Al-7.3W | 428
Co-9.7Al-7.1W-2.1Ru | 429 |  | 2
Co-9.9Ni-8.8Al-8.9W | 430
Co-16.Ni-9.5Al-6.Cr-5.W | 431 |  | 2 |  | 4
Co-16.Ni-9.5Al-6.Cr-5.W-1.8Ta | 432 |  | 2 |  | 4
Co-16.Ni-9.5Al-6.Cr-5.W-2.8Ta | 433 |  | 2 |  | 4
Co-17.Ni-9.Al-5.W-3.Ti | 434 |  | 2 |  | 4
Co-17.Ni-10.Al-6.Cr-5.W-2.7Ta | 435 | 1 | 2 |  | 4
Co-10.Ni-10.Al-10.W | 436 | 1 | 2
Co-10.Ni-10.Al-7.5W | 437 | 1 | 2
Co-10.Ni-12.5Al-7.5W | 438
Co-20.Ni-10.Al-10.W | 439 |  | 2
Co-20.Ni-10.Al-7.5W | 440 |  | 2
Co-20.Ni-12.5Al-5.W | 441
Co-20.Ni-15.Al-5.W | 442
Co-30.Ni-10.Al-10.W | 443 |  | 2
Co-30.Ni-10.Al-7.5W | 444 | 1 | 2
Co-30.Ni-12.5Al-5.W | 445
Co-30.Ni-12.5Al-2.5W | 446
Co-30.Ni-17.5Al-2.5W | 447
Co-40.Ni-10.Al-10.W | 448 |  | 2
Co-40.Ni-10.Al-7.5W | 449 |  | 2
Co-40.Ni-12.5Al-5.W | 450
Co-40.Ni-12.5Al-2.5W | 451
Co-40.Ni-20.Al-2.5W | 452
Co-2.Ta | 453 |  | 2
Co-3.5Ta | 454 |  | 2
Co-8.5Ta | 455 |  | 2
Co-12.Ta | 456 |  | 2
Co-14.Ta | 457
Co-16.Ta | 458
Co-18.Ta | 459
Co-21.Ta | 460
Co-24.Ta | 461
Co-8.9Al-6.9W | 462 |  |  |  | 4
Co-8.9Al-6.9W-0.02B | 463 |  | 2 |  | 4
Co-9.Al-8.2W | 464 |  |  |  | 4
Co-9.Al-8.2W-0.02B | 465 |  | 2 |  | 4
Co-9.3Al-10.4W | 466 |  |  |  | 4
Co-9.3Al-10.4W-0.02B | 467 |  | 2 |  | 4
Co-9.2Al-9.5W | 468 |  |  |  | 4
Co-9.2Al-9.5W-0.02B | 469 |  | 2 |  | 4
Co-32.5Ni-11.7Al-3.3Cr-4.4W-1.5Ta | 470
Co-34.8Ni-14.Al-3.3Cr-4.4W-3.5Ta | 471 |  | 2
Co-35.2Ni-14.3Al-5.9Cr-1.W-3.2Ta | 472 |  | 2
Co-37.1Ni-13.1Al-5.5Cr-1.W-3.5Ta | 473 |  | 2
Co-36.8Ni-13.3Al-5.8Cr-1.W-3.5Ta-0.Hf-0.06C-0.08B-0.Y | 474
Co-9.2Al-9.W | 475 | 1 | 2 |  | 4
Co-7.8Al-4.5Cr-7.8W-2.Ta | 476 |  | 2 | 3 | 4 | 5
Co-9.4Al-10.7W | 477 |  | 2 | 3 | 4 | 5
Co-8.8Al-9.8W | 478
Co-9.Al-9.W | 479 | 1 | 2 | 3 | 4 | 5
Co-9.Al-9.W-2.Ta | 480 | 1 | 2 |  | 4
Co-21.Ti | 481 |  |  |  | 4
Co-20.Ti | 482 |  |  |  | 4
Co-9.Al-10.W-2.Nb | 483 |  | 2 | 3 |  | 5
Co-9.Al-8.W-2.Nb | 484 |  | 2 | 3 |  | 5
Co-20.Ni-9.Al-7.W-2.Nb | 485 | 1 | 2 | 3 |  | 5
Co-9.Al-9.W | 486 | 1 | 2 | 3 | 4 | 5
Co-8.4Al-9.6W-2.2Ti-0.12B | 487 |  | 2 | 3 |  | 5
Co-8.1Al-8.4W | 488 |  | 2 | 3 |  | 5
Co-8.4Al-9.7W-0.04B | 489 |  | 2 | 3 |  | 5
Co-8.9Al-9.5W-0.08B | 490 |  | 2 | 3 |  | 5
Co-8.8Al-9.3W-0.12B | 491
Co-8.6Al-4.1Cr-9.5W-0.04B | 492
Co-8.7Al-8.2Cr-9.3W-0.04B | 493
Co-9.3Ni-9.6Al-9.6W-0.12B | 494
Co-18.Ni-9.2Al-9.6W-0.12B | 495
Co-8.1Al-9.4W-2.3Si-0.12B | 496
Co-7.9Al-9.2W-0.12B-0.Y | 497
Co-38.Ni-9.3Al-6.4Cr-6.9W-1.4Ta | 498 |  |  | 3 |  | 5
Co-38.Ni-11.2Al-6.5W-2.8Ta | 499 |  | 2 | 3 |  | 5
Co-29.2Ni-9.8Al-6.4Cr-6.3W-2.4Ta-0.14C-0.02B | 500
Co-29.2Ni-9.8Al-6.3Cr-6.3W-2.4Ta | 501 |  |  | 3 |  | 5
Co-28.2Ni-8.8Al-10.1Cr-6.3W-2.1Ta | 502 |  |  | 3 |  | 5
Co-38.Ni-9.3Al-6.3Cr-6.9W-1.4Ta | 503
Co-30.7Ni-9.6Al-6.2Cr-4.8W-1.9Ta-2.Mo | 504 |  |  | 3 |  | 5
Co-16.9Al-3.2W-11.7Ti | 505
Co-16.9Al-3.2W-9.4Ti | 506 | 1
Co-17.Al-3.2W-7.1Ti | 507 | 1
Co-17.1Al-3.2W-3.6Ti | 508 | 1
Co-17.2Al-3.2W-1.2Ti | 509 | 1
Co-17.3Al-3.2W | 510 | 1
Co-8.5Al-2.Nb-4.6Mo | 511
Co-9.1Al-9.2W | 512 |  | 2
Co-6.Ti | 513
Co-6.Al | 514
Co-6.V | 515
Co-6.Cr | 516
Co-6.Mn | 517
Co-6.Fe | 518
Co-3.Nb | 519
Co-6.Mo | 520
Co-6.Ru | 521
Co-4.Ta | 522
Co-6.Re | 523
Co-20.Ni-8.Al-6.Cr-5.W-2.5Ti-1.5Ta-0.4Si-0.1Hf | 524
Co-32.Ni-8.Al-6.Cr-5.W-2.5Ti-1.5Ta-0.4Si-0.1Hf | 525 |  | 2
Co-32.Ni-8.Al-6.Cr-5.W-2.5Ti-1.5Ta-1.Re-0.4Si-0.1Hf | 526 |  | 2
Co-32.Ni-8.Al-6.Cr-5.7W-2.5Ti-1.8Ta-0.4Si-0.1Hf | 527 |  | 2
Co-9.9Al-4.8W | 528 | 1 | 2
Co-20.2Ni-7.3Al-7.W | 529 | 1 | 2
Co-9.Al-9.W-2.Ti | 530 | 1 | 2
Co-9.Al-9.W | 531 | 1 | 2 | 3 | 4 | 5
Co-9.Al-2.Cr-9.W | 532 | 1 | 2
Co-2.Ni-9.Al-9.W | 533 | 1 | 2
Co-9.Al-9.W-2.Mo | 534 | 1 | 2
Co-9.Al-9.W-2.Si | 535 |  | 2
Co-9.Al-9.W-2.V | 536 | 1 | 2
Co-9.Al-9.W-2.Nb | 537 | 1 | 2
Co-9.Al-9.W-2.Ta | 538 | 1 | 2 |  | 4
Co-15.Ni-4.Al-5.Cr-15.W-8.Ta | 539
Co-9.Al-7.W-2.Ta-2.Hf | 540 |  |  |  | 4
Co-9.Al-4.W-2.Ta-5.Hf | 541 |  |  |  | 4
Co-9.Al-3.W-2.Ta-6.Hf | 542 |  |  |  | 4
Co-9.Al-2.Ta-9.Hf | 543 |  |  |  | 4
Co-8.4Al-8.9W-1.9Ta | 544 |  | 2
Co-38.Ni-9.Al-6.Cr-2.W-5.Ti-1.Ta-1.Mo | 545 |  | 2
Co-35.Ni-13.Al-6.Cr-2.W-5.Ti-1.Ta | 546 |  | 2
Co-2.Ni-9.Al-7.5W | 547 | 1 | 2
Co-9.Al-10.W-4.Ti | 548
Co-9.Al-10.W-2.Ti | 549 |  | 2
Co-9.Al-10.W | 550 |  | 2
Co-9.Al-10.W-2.V | 551 |  | 2
Co-9.Al-10.W-4.V | 552
Co-9.Al-10.W-2.Mo | 553 |  | 2
Co-9.Al-10.W-4.Mo | 554
Co-9.Al-10.W-2.Nb | 555 |  | 2 | 3 |  | 5
Co-9.Al-10.W-4.Nb | 556
Co-9.Al-10.W-2.Ta | 557 | 1 | 2
Co-6.Al-6.W-6.Ti-2.Ta | 558 |  | 2
Co-7.Al-8.W-4.Ti | 559 |  | 2 | 3 |  | 5
Co-7.Al-7.W-4.Ti-2.Ta | 560 |  | 2
Co-6.3Al-4.4W-4.Ti-3.Ta | 561 |  | 2
Co-8.6Al-6.6W-2.Ti-1.7Ta | 562 |  | 2
Co-7.Al-8.W | 563 |  | 2 | 3 |  | 5
Co-7.Al-8.W-1.Ta | 564 |  | 2 | 3 |  | 5
Co-6.5Al-6.W-2.3Ti | 565 | 1 | 2
Co-10.1Al-4.9W-1.7Ta | 566 | 1 | 2
Co-6.4Al-6.W-2.2Ti | 567 |  | 2
Co-7.3Al-6.8W | 568 | 1 | 2
Co-7.2Al-4.7W-1.8Mo | 569 |  | 2
Co-7.3Al-4.8W-2.1V | 570 |  | 2
Co-6.4Ni-7.7Al-3.W-4.2V | 571 |  | 2
Co-7.2Al-7.2W-0.7Si | 572 |  | 2
Co-19.5Fe-7.3Al-7.W | 573 |  | 2
Co-7.2Al-9.8Cr-6.8W | 574 |  | 2
Co-7.4Al-13.2Cr-7.1W | 575 |  | 2
Co-7.5Al-17.3Cr-7.W | 576 |  | 2
Co-7.6Al-21.3Cr-7.2W | 577 |  | 2
Co-4.8Al-22.9Cr-6.6W | 578
Co-11.1Ni-7.5Al-20.8Cr-7.2W | 579 |  | 2
Co-21.7Ni-6.9Al-21.5Cr-7.3W | 580 |  | 2
Co-33.2Ni-7.7Al-20.8Cr-6.5W | 581 |  | 2
Co-10.9Ni-8.5Al-21.Cr-5.5W | 582 |  | 2
Co-21.3Ni-9.3Al-21.1Cr-4.7W | 583 |  | 2
Co-32.5Ni-11.2Al-20.5Cr-3.4W | 584 |  | 2
Co-30.Ni-10.Al-10.W-0.Si | 585 |  | 2
Co-30.Ni-10.Al-10.W-0.5Si | 586 |  | 2
Co-30.Ni-10.Al-10.W-1.Si | 587 |  | 2
Co-30.Ni-10.Al-10.W-1.5Si | 588 |  | 2
Co-30.Ni-10.Al-10.W-2.Si | 589 |  | 2
Co-30.Ni-10.Al-5.W-2.Si | 590 |  | 2
Co-3.1W-14.7Ti | 591 | 1 | 2
Co-3.Al-2.6W-13.5Ti | 592 | 1 | 2
Co-5.6Al-2.6W-13.3Ti | 593 | 1 | 2
Co-2.1Ni-2.7W-13.2Ti | 594 | 1 | 2
Co-4.2Ni-4.9W-12.7Ti | 595 | 1 | 2
Co-8.Ti-8.V | 596 |  | 2
Co-7.7Ti-8.3V-0.9Mo | 597 |  | 2
Co-7.6Ti-8.3V-2.Mo | 598 |  | 2
Co-7.Ti-1.Nb-9.4V | 599 |  | 2
Co-6.8Ti-8.3V-1.1Mo | 600 |  | 2
Co-15.Cr-11.Ti | 601 | 1 | 2 | 3 | 4 | 5
Co-37.5Ni-9.Al-8.Cr-9.W-0.04B | 602 |  | 2 | 3 |  | 5
Co-18.8Ni-9.Al-8.Cr-9.W-0.04B | 603 | 1 | 2 | 3 |  | 5
Co-9.Al-8.Cr-9.W-0.04B | 604 |  | 2 | 3 |  | 5
Co-41.5Ni-9.6Al-7.4W-0.04B | 605 |  | 2 | 3 |  | 5
Co-20.8Ni-9.2Al-7.4W-0.04B | 606 |  | 2 | 3 |  | 5
Co-9.4Al-7.5W-0.04B | 607 |  | 2 | 3 |  | 5
Co-37.5Ni-9.Al-8.Cr-7.3W-0.04B | 608 | 1 | 2 | 3 |  | 5
Co-18.8Ni-9.2Al-8.Cr-7.6W-0.04B | 609 | 1 | 2 | 3 |  | 5
Co-8.7Al-8.Cr-7.9W-0.04B | 610 | 1 | 2 | 3 |  | 5
Co-12.6Ti | 611 |  |  | 3 | 4 | 5
Co-12.2Ti | 612 | 1 | 2
Co-1.2Al-1.W-11.2Ti | 613 |  |  | 3 | 4 | 5
Co-1.4Al-1.3W-10.3Ti | 614 | 1 | 2
Co-2.7Al-2.5W-8.8Ti | 615 |  |  | 3 | 4 | 5
Co-2.8Al-2.5W-8.5Ti | 616 | 1 | 2
Co-4.2Al-3.7W-6.7Ti | 617 |  |  | 3 | 4 | 5
Co-4.5Al-4.1W-6.1Ti | 618 | 1 | 2
Co-6.Al-5.5W-4.3Ti | 619 |  |  | 3 | 4 | 5
Co-7.Al-6.1W-3.7Ti | 620 | 1 | 2
Co-7.5Al-6.8W-2.3Ti | 621 |  |  | 3 | 4 | 5
Co-8.4Al-7.5W-1.9Ti | 622 | 1 | 2
Co-9.9Al-8.8W | 623 | 1 | 2
Co-8.9Al-8.2W | 624 |  |  | 3 | 4 | 5
Co-30.Ni-4.1Al-12.Cr-2.W-4.9Ti-1.Ta-1.6Mo-0.4Si-0.1Hf-0.07C-0.01Zr-0.09B | 625 | 1 | 2
Co-30.1Ni-5.6Al-11.9Cr-2.1W-4.3Ti-1.Ta-1.6Mo-0.4Si-0.1Hf-0.07C-0.01Zr-0.09B | 626 | 1 | 2
Co-30.1Ni-7.1Al-12.1Cr-2.W-3.5Ti-1.Ta-1.3Mo-0.4Si-0.1Hf-0.08C-0.01Zr-0.09B | 627 | 1 | 2
Co-30.Ni-4.Al-12.Cr-2.W-4.9Ti-1.Ta-1.5Mo-0.4Si-0.1Hf-0.07C-0.01Zr-0.09B | 628 |  | 2 |  | 4
Co-30.Ni-5.5Al-12.Cr-2.W-4.2Ti-1.Ta-1.5Mo-0.4Si-0.1Hf-0.07C-0.01Zr-0.09B | 629 |  | 2 |  | 4
Co-30.Ni-6.Al-12.Cr-2.W-3.5Ti-1.Ta-1.5Mo-0.4Si-0.1Hf-0.09C-0.01Zr-0.08B | 630 |  | 2 |  | 4
Co-30.Ni-7.Al-12.Cr-2.W-3.5Ti-1.Ta-1.5Mo-0.4Si-0.1Hf-0.08C-0.01Zr-0.09B | 631 |  | 2 |  | 4
Co-6.Al-3.W | 632 |  | 2 |  | 4
Co-6.Al-2.W-1.Mo | 633 |  | 2 |  | 4
Co-8.Al-3.W | 634 |  | 2 |  | 4
Co-8.Al-2.W-1.Mo | 635 |  | 2
Co-8.Al-1.W-2.Mo | 636 |  | 2
Co-9.Al-9.W-2.Ta-0.02B | 637 |  | 2 |  | 4
Co-9.Al-7.W-2.Ta-2.Mo-0.02B | 638 |  | 2 |  | 4
Co-9.Al-5.W-2.Ta-4.Mo-0.02B | 639 |  | 2 |  | 4
Co-9.Al-4.5W-2.Ta-4.5Mo-0.Ce-0.02B | 640
Co-9.Al-4.5W-2.Ta-4.5Mo-0.1Ce-0.02B | 641
Co-31.Ni-2.6Al-11.Cr-9.W-2.Ti-0.2Si-0.3Hf-0.07C-0.02B | 642
Co-32.Ni-0.3Fe-6.Al-12.Cr-3.W-2.5Ti-1.5Ta-0.4Nb | 643
Co-20.7Ta | 644
Co-21.3Ta | 645
Co-23.7Ta | 646
Co-24.4Ta | 647
Co-25.8Ta | 648
Co-27.4Ta | 649
Co-12.6Ni-76.8Ta | 650
Co-15.1Ni-68.6Ta | 651
Co-11.6Ni-59.1Ta | 652
Co-28.6Ni-59.2Ta | 653
Co-11.1Ni-50.7Ta | 654
Co-39.7Ni-48.7Ta | 655
Co-9.Ni-41.1Ta | 656
Co-40.1Ni-40.6Ta | 657
Co-10.4Ni-30.3Ta | 658
Co-18.6Ni-30.6Ta | 659
Co-26.8Ni-29.2Ta | 660
Co-3.1Ni-29.9Ta | 661
Co-36.7Ni-29.8Ta | 662
Co-40.6Ni-30.Ta | 663
Co-46.7Ni-29.2Ta | 664
Co-50.9Ni-30.1Ta | 665
Co-55.9Ni-30.Ta | 666
Co-60.6Ni-30.Ta | 667
Co-11.5Ni-19.8Ta | 668
Co-20.5Ni-19.8Ta | 669
Co-30.2Ni-19.8Ta | 670
Co-41.3Ni-20.2Ta | 671
Co-48.2Ni-20.9Ta | 672
Co-59.6Ni-19.9Ta | 673
Co-68.9Ni-20.9Ta | 674
Co-4.8Ni-13.7Ta | 675
Co-9.4Ni-13.7Ta | 676
Co-20.5Ni-13.8Ta | 677
Co-25.8Ni-14.6Ta | 678
Co-30.5Ni-14.2Ta | 679
Co-35.3Ni-14.2Ta | 680
Co-39.1Ni-14.5Ta | 681
Co-45.8Ni-14.2Ta | 682
Co-51.2Ni-14.3Ta | 683
Co-54.8Ni-15.Ta | 684
Co-61.1Ni-14.7Ta | 685
Co-65.6Ni-14.9Ta | 686
Co-74.9Ni-14.7Ta | 687
Co-7.Al-4.Cr-7.W-4.Ti-2.Ta | 688 |  | 2
Co-7.Al-6.W-4.Ti-2.Ta-1.Mo | 689 |  | 2
Co-7.Al-6.W-4.Ti-2.Ta-1.Nb | 690 |  | 2
Co-7.Al-7.W-4.Ti-2.Ta-1.V | 691 |  | 2
Co-20.Ni-7.Al-7.W-4.Ti-2.Ta | 692 |  | 2
Co-8.Al-7.1W-4.2Ti-1.1Ta | 693 | 1 |  | 3 |  | 5
Co-7.1Al-8.2W-4.Ti-1.Ta | 694 |  | 2
Co-6.7Al-8.3W-4.Ti | 695 |  | 2
Co-7.2Al-8.3W | 696 |  | 2
Co-7.Al-8.2W-0.9Ta | 697 |  | 2
Co-8.Al-14.Cr-2.W | 698 |  | 2 |  | 4
Co-30.Ni-8.Al-6.W-4.Ti-2.Ta-1.Nb-1.V | 699 |  | 2
Co-30.Ni-9.Al-6.W-4.Ti-2.Ta-1.V | 700 |  | 2
Co-25.Ni-9.Al-5.Cr-6.W-4.Ti-2.Ta-1.V | 701 |  | 2
Co-25.Ni-9.Al-5.Cr-6.W-4.Ti-2.Ta-1.Nb | 702 |  | 2
Co-25.Ni-9.Al-5.Cr-5.W-4.Ti-2.Ta-1.Nb-1.V | 703 |  | 2
Co-30.Ni-8.Al-6.W-4.Ti-2.Ta-1.Nb | 704 |  | 2
Co-30.Ni-10.7Al-4.3W-4.Ti-1.Ta | 705 |  | 2
Co-5.6Al-5.8W-6.6Ti-0.12B | 706 | 1 | 2 | 3 | 4 | 5
Co-5.3Al-9.7W-4.Ti-1.Ta | 707 |  | 2
Co-10.Ni-1.3Al-13.7W-4.Ti-1.Ta | 708 |  | 2
Co-20.Ni-9.6Al-5.4W-4.Ti-1.Ta | 709 |  | 2
Co-12.Ti | 710 | 1 | 2 |  | 4
Co-12.Ti-4.Mo | 711 | 1 | 2 |  | 4
Co-7.Al-8.W-4.Ti-1.Ta | 712 | 1 | 2 | 3 |  | 5
Co-15.Ni-9.Al-10.W | 713 |  | 2
Co-25.Ni-9.Al-10.W | 714 |  | 2
Co-35.Ni-9.Al-10.W | 715 |  | 2
Co-45.Ni-9.Al-10.W | 716 |  | 2
Co-37.6Ni-8.9Al-15.8Cr-2.8W-1.8Ti-0.5Ta-0.14C-0.03Zr-0.05B | 717 |  | 2 |  | 4
Co-9.Al-9.W-2.Ta | 718 | 1 | 2 |  | 4
Co-25.Ni-10.Al-4.W-2.Ti-2.Ta | 719 |  | 2
Co-30.Ni-6.Al-12.Cr-3.W-5.Ti-1.Ta | 720 |  | 2
Co-30.Ni-6.Al-14.Cr-3.W-5.Ti-1.Ta | 721 |  | 2
Co-30.Ni-6.Al-12.Cr-3.W-6.Ti-1.Ta | 722 |  | 2
Co-30.Ni-8.Al-12.Cr-3.W-4.Ti-1.Ta | 723 |  | 2
Co-30.Ni-8.Al-14.Cr-3.W-4.Ti-1.Ta | 724 |  | 2
Co-30.Ni-8.Al-14.Cr-3.W-3.Ti-1.Ta | 725 |  | 2
Co-15.Cr-11.Ti | 726 | 1 | 2 | 3 | 4 | 5
Co-1.Al-15.Cr-11.Ti | 727 |  |  | 3 | 4 | 5
Co-15.Cr-11.Ti-1.Ta | 728 |  |  | 3 | 4 | 5
Co-15.Cr-1.W-11.Ti | 729 |  |  | 3 | 4 | 5
Co-15.Cr-11.Ti-1.Re | 730 |  |  | 3 | 4 | 5
Co-8.9Al-9.W-2.3Ta | 731
Co-30.Ni-10.Al-2.Nb-5.Mo | 732 |  | 2 |  | 4
Co-30.Ni-10.Al-10.Cr-2.Nb-5.Mo | 733 |  | 2 |  | 4
Co-30.Ni-10.Al-2.Ti-5.Mo | 734 |  | 2 |  | 4
Co-30.Ni-10.Al-10.Cr-2.Ta-2.Nb-5.Mo | 735 |  | 2
Co-32.Ni-11.Al-5.Cr-2.W-2.Ti-3.Ta-0.5Nb-0.5Mo | 736 |  | 2
Co-30.Ni-11.Al-5.Cr-4.W-4.Ti-1.Ta | 737 | 1 | 2
Co-0.Ni-10.Al-10.W | 738 |  | 2
Co-5.Ni-10.Al-10.W | 739 |  | 2
Co-10.Ni-10.Al-10.W | 740 | 1 | 2
Co-15.Ni-10.Al-10.W | 741 |  | 2
Co-20.Ni-10.Al-10.W | 742 |  | 2
Co-30.Ni-10.Al-10.W | 743 |  | 2
Co-40.Ni-10.Al-10.W | 744 |  | 2
Co-50.Ni-10.Al-10.W | 745 |  | 2
Co-60.Ni-10.Al-10.W | 746 |  | 2
Co-70.Ni-10.Al-10.W | 747 |  | 2
Co-80.Ni-10.Al-10.W | 748 |  | 2
Co-10.Ni-10.Al-7.5W | 749 | 1 | 2
Co-20.Ni-10.Al-7.5W | 750 |  | 2
Co-30.Ni-10.Al-7.5W | 751 | 1 | 2
Co-40.Ni-10.Al-7.5W | 752 |  | 2
Co-50.Ni-10.Al-7.5W | 753 | 1 | 2
Co-60.Ni-10.Al-7.5W | 754 |  | 2
Co-70.Ni-10.Al-7.5W | 755 | 1 | 2
Co-10.Ni-10.Al-4.7W | 756 |  | 2
Co-20.Ni-10.Al-3.9W | 757 |  | 2
Co-20.Ni-10.Al-5.W | 758 |  | 2
Co-30.Ni-10.Al-3.2W | 759 |  | 2
Co-40.Ni-10.Al-2.6W | 760 |  | 2
Co-40.Ni-10.Al-5.W | 761 |  | 2
Co-50.Ni-10.Al-1.6W | 762 |  | 2
Co-60.Ni-10.Al-1.W | 763 |  | 2
Co-60.Ni-10.Al-5.W | 764 |  | 2
Co-60.Ni-10.Al-2.6W | 765 |  | 2
Co-70.Ni-10.Al-1.4W | 766 |  | 2
bob | 767
605